## Competition rules
Summary of the competition rules

## SFRC-Composition
SFRC - Composition
Type of concrete * | Aggregate (kg/m³) |  |  |  | Cement (kg/m³) | Type of cement | Additives (kg/m³) |  | Content of fibers (kg/m³) | Ratio w/c
| Coarse aggregate 6/14 | Fine aggregate (Filler) | Coarse sand | Fine sand |  |  | Plasticizer | Superplasticizer
C50/60 XD3(P) CL 0.20 Dmax 14 S5 | 709 | 95 | 641 | 308 | 405 | CEM I 52.5 | 4 | 5 | 60 | 0.42
*According to NP EN 206-1:2007

## SFRC - Properties
SFRC - Properties
Density
| 22 days |  | Punching test age
| Mean (kg/m³) |  | Mean (kg/m³)
2352
Secant modulus of elasticity in compression*
*Determined according to NP EN 12390-13:2014
| 22 days |  |  |  | Punching test age
| Mean (GPa) | STD (GPa) | CoV (%) |  | Mean (GPa) | STD (GPa) | CoV (%)
| 26.35022 | 1.764312 | 6.7
Compressive strength**
**Determined in cylinders according to NP EM 12390-3:2011
| 22 days |  |  |  | Punching test age
| Mean (MPa) | STD (MPa) | CoV (%) |  | Mean (MPa) | STD (MPa) | CoV (%)
| 50.15 | 1.62 | 3.24
LOP and residual flexural tensile strength***
For individual records of load versus CMOD see "SFRC_Load-CMOD"
***Determined according to fib Model Code 2010 recommendations
| 22 days |  |  | Punching test day
| Mean (MPa) | STD (MPa) | CoV (%) | Mean (MPa) | STD (MPa) | CoV (%)
ff,L | 4.48909 | 0.4706897 | 10.49
fR,1 | 6.09149 | 1.250572 | 20.53
fR,2 | 6.892066 | 1.385997 | 20.11
fR,3 | 6.59114 | 1.220231 | 18.51
fR,4 | 6.213377 | 1.079705 | 17.38

## SFRC - Load-CMOD
Load versus CMOD of flexural tensile tests
Records of load versus CMOD for each specimen
| Force (kN) - 22 days | [7 empty] | Force (kN) - Punching test age
CMOD (mm) | Beam 1 | Beam 2 | Beam 3 | Beam 4 | Beam 5 | Beam 6 | Beam 7 | Beam 8 | Beam 9 | Beam 10 | Beam 11 | Beam 12 | Beam 13 | Beam 14 | Beam 15 | Beam 16
0 | 0 | 0 | 0 | 0 | 0 | 0 | 0 | 0
0.001 | 1.150205 | 1.842052 | 1.142417 | 3.306042 | 1.924358 | 1.800671 | 0.9621965 | 1.296831
0.002 | 1.42216 | 2.153042 | 2.085512 | 7.16062 | 2.271872 | 2.099804 | 1.532832 | 2.120865
0.003 | 2.149682 | 2.783906 | 2.867545 | 7.537943 | 2.80362 | 2.983003 | 2.678844 | 2.926088
0.004 | 3.04772 | 2.916355 | 3.253225 | 8.153616 | 3.070418 | 3.783319 | 3.056879 | 3.802243
0.005 | 3.788708 | 3.233569 | 3.741571 | 8.793354 | 3.650946 | 4.69487 | 3.85422 | 4.593919
0.006 | 4.139264 | 3.63225 | 4.158227 | 9.145371 | 4.017301 | 5.406812 | 4.721965 | 5.012662
0.007 | 4.899516 | 3.77761 | 4.729246 | 9.655209 | 4.727764 | 5.784613 | 5.400347 | 5.657399
0.008 | 5.686375 | 4.16396 | 5.220683 | 9.877635 | 5.232629 | 6.33249 | 5.824566 | 6.453784
0.009 | 6.182724 | 4.614298 | 5.511658 | 10.21867 | 5.535891 | 6.744613 | 6.518786 | 6.955878
0.01 | 6.534831 | 5.021903 | 5.808184 | 10.55135 | 5.909049 | 7.231829 | 7.195029 | 7.353784
0.011 | 7.01839 | 5.728267 | 6.098438 | 10.74862 | 6.224731 | 7.792282 | 7.752775 | 7.763601
0.012 | 7.27503 | 6.109064 | 6.2973 | 11.20351 | 6.903366 | 7.880656 | 7.989653 | 8.70273
0.013 | 7.95664 | 6.231565 | 6.889073 | 11.31284 | 6.98869 | 8.604444 | 8.662312 | 8.661527
0.014 | 8.116786 | 6.992772 | 7.021874 | 11.49724 | 7.281235 | 8.677348 | 8.849595 | 9.40054
0.015 | 8.553956 | 7.119378 | 7.368698 | 12.20047 | 7.902525 | 9.016224 | 9.521792 | 9.588817
0.016 | 8.836176 | 7.811251 | 7.82458 | 12.31331 | 7.9449 | 9.553931 | 9.598324 | 9.823135
0.017 | 9.003492 | 7.927929 | 7.916785 | 12.51816 | 8.207928 | 9.66874 | 10.40006 | 10.37096
0.018 | 9.230398 | 8.291971 | 8.058487 | 12.90032 | 8.771703 | 9.957359 | 10.46775 | 10.48693
0.019 | 9.480345 | 8.60734 | 8.402552 | 13.10407 | 8.862793 | 10.38934 | 11.15815 | 10.82318
0.02 | 9.752054 | 8.813438 | 8.659837 | 13.14414 | 9.184203 | 10.47271 | 11.33595 | 11.26986
0.021 | 9.865089 | 8.901237 | 8.815772 | 13.37563 | 9.556713 | 10.72179 | 11.66526 | 11.42455
0.022 | 10.06349 | 9.24594 | 9.02866 | 13.55227 | 9.683217 | 11.05539 | 12.19225 | 11.6977
0.023 | 10.24004 | 9.549262 | 9.375858 | 13.66805 | 9.865005 | 11.3147 | 12.33717 | 12.00591
0.024 | 10.39473 | 9.703627 | 9.591869 | 13.79248 | 10.12351 | 11.40498 | 12.63503 | 12.21595
0.025 | 10.52437 | 9.93607 | 9.721327 | 13.90279 | 10.48421 | 11.63839 | 13.01092 | 12.28483
0.026 | 10.60618 | 10.21283 | 9.999933 | 13.97619 | 10.60492 | 11.88746 | 13.10035 | 12.44182
0.027 | 10.65777 | 10.38025 | 10.31688 | 14.03032 | 10.84763 | 12.10791 | 13.29954 | 12.59364
0.028 | 10.7669 | 10.51788 | 10.51357 | 14.14691 | 11.10936 | 12.24991 | 13.60191 | 12.73886
0.029 | 10.88524 | 10.62541 | 10.66035 | 14.23764 | 11.3049 | 12.37528 | 13.80116 | 12.89576
0.03 | 11.04091 | 10.79688 | 10.90553 | 14.32527 | 11.44894 | 12.53487 | 13.94647 | 13.03182
0.031 | 11.17256 | 10.9421 | 11.15342 | 14.41944 | 11.60587 | 12.66822 | 14.11321 | 13.16566
0.032 | 11.32391 | 11.14833 | 11.35408 | 14.52908 | 11.86195 | 12.76786 | 14.35116 | 13.23297
0.033 | 11.39716 | 11.26238 | 11.43688 | 14.60124 | 12.05397 | 12.95187 | 14.57838 | 13.53616
0.034 | 11.48309 | 11.32913 | 11.66263 | 14.63042 | 12.22598 | 13.01465 | 14.7315 | 13.70777
0.035 | 11.51365 | 11.46224 | 11.70154 | 14.71119 | 12.27557 | 13.06615 | 14.79133 | 13.90527
0.036 | 11.5968 | 11.56356 | 11.97527 | 14.76351 | 12.46343 | 13.17352 | 14.99977 | 13.91819
0.037 | 11.62447 | 11.66442 | 12.17247 | 14.8215 | 12.59559 | 13.20034 | 15.09353 | 14.04325
0.038 | 11.73526 | 11.84615 | 12.27484 | 14.83867 | 12.79679 | 13.36579 | 15.36815 | 14.24401
0.039 | 11.74855 | 11.94886 | 12.37904 | 14.93284 | 12.99869 | 13.43238 | 15.45249 | 14.31182
0.04 | 11.81278 | 12.06979 | 12.55832 | 15.03279 | 13.12558 | 13.4728 | 15.61249 | 14.41649
0.041 | 11.8651 | 12.14204 | 12.72933 | 15.08511 | 13.14787 | 13.52609 | 15.65647 | 14.52557
0.042 | 11.91742 | 12.22788 | 12.85619 | 15.13691 | 13.27233 | 13.56743 | 15.79249 | 14.57791
0.043 | 11.96979 | 12.26939 | 12.95035 | 15.19975 | 13.41915 | 13.61985 | 15.92873 | 14.63019
0.044 | 12.01247 | 12.36436 | 13.03357 | 15.25248 | 13.52568 | 13.65166 | 16.04451 | 14.67565
0.045 | 12.07262 | 12.47602 | 13.10293 | 15.31351 | 13.67757 | 13.69527 | 16.1789 | 14.78294
0.046 | 12.10535 | 12.55058 | 13.14009 | 15.35671 | 13.77174 | 13.75537 | 16.29399 | 14.81434
0.047 | 12.15082 | 12.63072 | 13.21145 | 15.41264 | 13.87121 | 13.79542 | 16.40214 | 14.85339
0.048 | 12.2068 | 12.69125 | 13.28137 | 15.47681 | 13.97669 | 13.82908 | 16.47538 | 14.92903
0.049 | 12.24365 | 12.749 | 13.36704 | 15.5082 | 14.02425 | 13.87367 | 16.55127 | 15.0156
0.05 | 12.29597 | 12.82224 | 13.42322 | 15.54279 | 14.12157 | 13.9164 | 16.62561 | 15.09655
0.051 | 12.33366 | 12.88092 | 13.46509 | 15.59563 | 14.21896 | 13.93 | 16.68867 | 15.16777
0.052 | 12.36061 | 12.92463 | 13.52815 | 15.64413 | 14.31084 | 13.94651 | 16.77237 | 15.26819
0.053 | 12.41751 | 12.98056 | 13.59882 | 15.66147 | 14.39955 | 13.97459 | 16.85382 | 15.34119
0.054 | 12.4902 | 13.03509 | 13.64068 | 15.68021 | 14.47006 | 13.98505 | 16.92474 | 15.38105
0.055 | 12.53205 | 13.06649 | 13.69127 | 15.72655 | 14.55095 | 13.99552 | 17.03717 | 15.46128
0.056 | 12.56586 | 13.08575 | 13.69272 | 15.76598 | 14.54749 | 14.00598 | 17.08538 | 15.47054
0.057 | 12.62153 | 13.15569 | 13.77971 | 15.76222 | 14.6456 | 14.01289 | 17.15179 | 15.53315
0.058 | 12.71143 | 13.19131 | 13.80518 | 15.82382 | 14.67804 | 14.03691 | 17.20092 | 15.5452
0.059 | 12.77948 | 13.2647 | 13.86 | 15.84212 | 14.76733 | 14.04737 | 17.25827 | 15.60003
0.06 | 12.82133 | 13.28125 | 13.9039 | 15.87135 | 14.77116 | 14.05784 | 17.35549 | 15.64189
0.061 | 12.85978 | 13.31966 | 13.9353 | 15.9132 | 14.81301 | 14.0683 | 17.37283 | 15.68064
0.062 | 12.92504 | 13.3837 | 13.9678 | 15.95629 | 14.85229 | 14.07877 | 17.41069 | 15.74562
0.063 | 12.96922 | 13.43681 | 13.98619 | 15.98769 | 14.91507 | 14.08846 | 17.48306 | 15.78686
0.064 | 12.97844 | 13.47767 | 14.04983 | 16.01938 | 14.97713 | 14.11031 | 17.56798 | 15.8387
0.065 | 13.03015 | 13.55039 | 14.0606 | 16.04094 | 15.06073 | 14.10032 | 17.62035 | 15.92182
0.066 | 13.04308 | 13.58297 | 14.08382 | 16.10186 | 15.13227 | 14.12062 | 17.6852 | 15.98616
0.067 | 13.09108 | 13.63423 | 14.13246 | 16.13325 | 15.17722 | 14.12891 | 17.78786 | 16.06371
0.068 | 13.10154 | 13.67304 | 14.15679 | 16.1631 | 15.25046 | 14.12155 | 17.87012 | 16.10362
0.069 | 13.11602 | 13.69992 | 14.19432 | 16.17396 | 15.32174 | 14.13 | 17.94335 | 16.17434
0.07 | 13.14 | 13.75224 | 14.21263 | 16.15495 | 15.3821 | 14.13248 | 18.01422 | 16.19264
0.071 | 13.14294 | 13.80165 | 14.22619 | 16.18176 | 15.45172 | 14.14294 | 18.07133 | 16.21241
0.072 | 13.15 | 13.83675 | 14.24356 | 16.22021 | 15.54004 | 14.15 | 18.11647 | 16.2507
0.073 | 13.13841 | 13.86536 | 14.26611 | 16.24387 | 15.58667 | 14.15774 | 18.16503 | 16.27807
0.074 | 13.12 | 13.8986 | 14.29674 | 16.263 | 15.64282 | 14.17 | 18.20266 | 16.30575
0.075 | 13.11521 | 13.9243 | 14.31496 | 16.31 | 15.68605 | 14.17 | 18.23873 | 16.33986
0.076 | 13.10474 | 13.95569 | 14.32543 | 16.30052 | 15.7556 | 14.17474 | 18.27572 | 16.39086
0.077 | 13.09428 | 13.99139 | 14.33178 | 16.31717 | 15.77831 | 14.15573 | 18.31046 | 16.39949
0.078 | 13.09145 | 14.00078 | 14.34543 | 16.34475 | 15.819 | 14.17 | 18.42035 | 16.46273
0.079 | 13.05 | 14.0531 | 14.4 | 16.3933 | 15.90953 | 14.17335 | 18.47613 | 16.47732
0.08 | 13.05289 | 14.11125 | 14.41626 | 16.40846 | 15.97821 | 14.15424 | 18.51197 | 16.52189
0.081 | 13.04485 | 14.14509 | 14.34 | 16.45516 | 16.01757 | 14.18242 | 18.56965 | 16.54658
0.082 | 13.02196 | 14.16403 | 14.33822 | 16.48 | 16.06382 | 14.16805 | 18.6596 | 16.61646
0.083 | 13.013 | 14.19237 | 14.34869 | 16.47403 | 16.15221 | 14.18149 | 18.71191 | 16.63609
0.084 | 12.99155 | 14.24894 | 14.35915 | 16.51897 | 16.20233 | 14.17103 | 18.76538 | 16.66581
0.085 | 12.97585 | 14.25701 | 14.3681 | 16.53 | 16.2762 | 14.16 | 18.80584 | 16.71777
0.086 | 12.96021 | 14.30973 | 14.42017 | 16.5299 | 16.33915 | 14.1599 | 18.86838 | 16.78038
0.087 | 12.93964 | 14.33131 | 14.43889 | 16.54073 | 16.39206 | 14.16963 | 18.94023 | 16.82224
0.088 | 12.92918 | 14.37396 | 14.42102 | 16.56083 | 16.46227 | 14.15751 | 18.95347 | 16.86308
0.089 | 12.91871 | 14.42628 | 14.43 | 16.57129 | 16.4961 | 14.13 | 19.00347 | 16.89597
0.09 | 12.90475 | 14.47344 | 14.43195 | 16.58176 | 16.54505 | 14.13 | 19.03 | 16.9398
0.091 | 12.87779 | 14.49873 | 14.44 | 16.59222 | 16.57429 | 14.12778 | 19.03624 | 16.98485
0.092 | 12.86732 | 14.53794 | 14.44144 | 16.60268 | 16.60566 | 14.11866 | 19.06254 | 17.02024
0.093 | 12.85058 | 14.56933 | 14.44667 | 16.61315 | 16.65615 | 14.11343 | 19.07 | 17.07336
0.094 | 12.82639 | 14.60429 | 14.44618 | 16.63083 | 16.68768 | 14.10277 | 19.07347 | 17.09912
0.095 | 12.81593 | 14.64211 | 14.44428 | 16.65407 | 16.732 | 14.09 | 19.08393 | 17.14287
0.096 | 12.80547 | 14.678 | 14.45475 | 16.66454 | 16.77008 | 14.09227 | 19.09879 | 17.17903
0.097 | 12.79 | 14.72993 | 14.47479 | 16.67001 | 16.82985 | 14.10499 | 19.12486 | 17.23045
0.098 | 12.79 | 14.74628 | 14.46 | 16.7 | 16.82772 | 14.09 | 19.13532 | 17.25569
0.099 | 12.79408 | 14.78178 | 14.46 | 16.7 | 16.92585 | 14.09 | 19.15 | 17.25462
0.1 | 12.77639 | 14.80271 | 14.45322 | 16.69279 | 16.92157 | 14.0972 | 19.14249 | 17.29986
0.101 | 12.79315 | 14.81727 | 14.48292 | 16.71372 | 16.97711 | 14.07314 | 19.16671 | 17.33126
0.102 | 12.78 | 14.86728 | 14.46754 | 16.74268 | 17.02172 | 14.06267 | 19.18 | 17.36022
0.103 | 12.78 | 14.87098 | 14.48 | 16.73 | 17.04852 | 14.05442 | 19.18 | 17.40802
0.104 | 12.78176 | 14.91283 | 14.48 | 16.72475 | 17.10817 | 14.03349 | 19.18 | 17.41697
0.105 | 12.76742 | 14.95602 | 14.47894 | 16.76 | 17.11452 | 14.01128 | 19.17711 | 17.43581
0.106 | 12.79 | 14.98914 | 14.49059 | 16.75918 | 17.15456 | 14.00246 | 19.19902 | 17.47826
0.107 | 12.78927 | 14.998 | 14.48012 | 16.76964 | 17.21911 | 13.97035 | 19.20844 | 17.50954
0.108 | 12.8099 | 15.05025 | 14.47 | 16.78 | 17.2401 | 13.95934 | 19.24017 | 17.55035
0.109 | 12.80113 | 15.09158 | 14.47 | 16.78057 | 17.29097 | 13.89885 | 19.2104 | 17.56245
0.11 | 12.82205 | 15.12099 | 14.47127 | 16.7931 | 17.31378 | 13.87793 | 19.22087 | 17.59385
0.111 | 12.84 | 15.13291 | 14.48 | 16.8215 | 17.35282 | 13.85399 | 19.23133 | 17.62175
0.112 | 12.84 | 15.15192 | 14.47559 | 16.83 | 17.37562 | 13.81607 | 19.24179 | 17.63443
0.113 | 12.84 | 15.16714 | 14.46 | 16.83 | 17.40701 | 13.79514 | 19.25451 | 17.66073
0.114 | 12.84865 | 15.19284 | 14.46 | 16.83289 | 17.4356 | 13.77277 | 19.27272 | 17.69
0.115 | 12.87 | 15.2 | 14.45099 | 16.83665 | 17.45652 | 13.74661 | 19.28 | 17.70084
0.116 | 12.86619 | 15.20377 | 14.42482 | 16.83382 | 17.48118 | 13.72236 | 19.28728 | 17.72
0.117 | 12.86285 | 15.21423 | 14.4032 | 16.84428 | 17.51256 | 13.70143 | 19.3041 | 17.72682
0.118 | 12.86983 | 15.22235 | 14.39 | 16.84763 | 17.54395 | 13.68525 | 19.31228 | 17.75
0.119 | 12.8752 | 15.22032 | 14.36453 | 16.83521 | 17.58511 | 13.67218 | 19.30509 | 17.73644
0.12 | 12.89 | 15.24125 | 14.35407 | 16.85433 | 17.6 | 13.65865 | 19.34549 | 17.77595
0.121 | 12.89 | 15.27391 | 14.3436 | 16.84773 | 17.57624 | 13.63772 | 19.36 | 17.77206
0.122 | 12.88659 | 15.26 | 14.32687 | 16.8234 | 17.65301 | 13.61 | 19.35642 | 17.83688
0.123 | 12.89706 | 15.26298 | 14.34 | 16.80707 | 17.67697 | 13.61879 | 19.36376 | 17.84734
0.124 | 12.90752 | 15.23992 | 14.34 | 16.82 | 17.67972 | 13.58 | 19.39 | 17.85343
0.125 | 12.91799 | 15.29 | 14.34173 | 16.821 | 17.72789 | 13.58401 | 19.38561 | 17.88311
0.126 | 12.93 | 15.29 | 14.33127 | 16.81577 | 17.73507 | 13.56308 | 19.4048 | 17.92749
0.127 | 12.92891 | 15.28774 | 14.3192 | 16.81108 | 17.76646 | 13.54 | 19.44 | 17.94763
0.128 | 12.93938 | 15.30933 | 14.33 | 16.79938 | 17.79785 | 13.54183 | 19.44 | 17.97903
0.129 | 12.94968 | 15.32 | 14.32987 | 16.81 | 17.82898 | 13.51015 | 19.43965 | 18.01
0.13 | 12.9703 | 15.32026 | 14.3206 | 16.80969 | 17.87042 | 13.5 | 19.45012 | 18.01243
0.131 | 12.98077 | 15.33 | 14.33106 | 16.8 | 17.89067 | 13.49922 | 19.46058 | 18.05215
0.132 | 12.98877 | 15.33238 | 14.33694 | 16.8 | 17.90568 | 13.48938 | 19.47208 | 18.07462
0.133 | 12.98339 | 15.3533 | 14.32 | 16.8 | 17.9532 | 13.48415 | 19.4885 | 18.10201
0.134 | 13.00216 | 15.37212 | 14.31877 | 16.8 | 17.97206 | 13.47783 | 19.48 | 18.11989
0.135 | 13.01 | 15.38 | 14.31354 | 16.8 | 17.9901 | 13.46736 | 19.48243 | 18.14706
0.136 | 13.01 | 15.38304 | 14.31 | 16.8 | 18.02598 | 13.4538 | 19.49289 | 18.14681
0.137 | 13.0171 | 15.39 | 14.30228 | 16.80712 | 18.0469 | 13.43287 | 19.49329 | 18.16387
0.138 | 13.03 | 15.39 | 14.28784 | 16.82 | 18.07957 | 13.42 | 19.48382 | 18.18084
0.139 | 13.03672 | 15.39443 | 14.28 | 16.82224 | 18.12313 | 13.41326 | 19.49855 | 18.22
0.14 | 13.05494 | 15.4151 | 14.3132 | 16.83505 | 18.16484 | 13.38496 | 19.50763 | 18.21527
0.141 | 13.07 | 15.39072 | 14.21855 | 16.81542 | 18.16591 | 13.40458 | 19.4904 | 18.21721
0.142 | 13.06587 | 15.41165 | 14.19953 | 16.82588 | 18.19307 | 13.39617 | 19.52434 | 18.26
0.143 | 13.07634 | 15.44743 | 14.17336 | 16.84 | 18.23869 | 13.38048 | 19.51 | 18.25667
0.144 | 13.09 | 15.41675 | 14.14576 | 16.83681 | 18.27339 | 13.36 | 19.51 | 18.26714
0.145 | 13.08726 | 15.42721 | 14.12482 | 16.85 | 18.29431 | 13.36272 | 19.51 | 18.27041
0.146 | 13.09773 | 15.43768 | 14.10778 | 16.85 | 18.31286 | 13.35 | 19.50751 | 18.31807
0.147 | 13.11 | 15.44814 | 14.06296 | 16.8482 | 18.34808 | 13.35359 | 19.51595 | 18.33
0.148 | 13.10731 | 15.46 | 14.04203 | 16.85866 | 18.35564 | 13.33133 | 19.54 | 18.326
0.149 | 13.12824 | 15.45907 | 14.02219 | 16.86913 | 18.38802 | 13.32087 | 19.5389 | 18.36893
0.15 | 13.15042 | 15.46906 | 13.98008 | 16.87959 | 18.40947 | 13.3104 | 19.54936 | 18.38993
0.151 | 13.14005 | 15.49 | 13.96923 | 16.89006 | 18.42013 | 13.3 | 19.55983 | 18.4004
0.152 | 13.15051 | 15.48046 | 13.9483 | 16.90052 | 18.40159 | 13.29974 | 19.57029 | 18.41346
0.153 | 13.16195 | 15.49 | 13.92737 | 16.91098 | 18.44086 | 13.29451 | 19.58075 | 18.45266
0.154 | 13.18144 | 15.49277 | 13.90643 | 16.92 | 18.45 | 13.2871 | 19.59243 | 18.47359
0.155 | 13.19 | 15.5137 | 13.88775 | 16.92191 | 18.45179 | 13.27192 | 19.61 | 18.49679
0.156 | 13.19473 | 15.52769 | 13.87457 | 16.93 | 18.46675 | 13.28 | 19.61428 | 18.52546
0.157 | 13.21283 | 15.52555 | 13.85682 | 16.93 | 18.49543 | 13.27716 | 19.6378 | 18.54
0.158 | 13.21671 | 15.54324 | 13.84635 | 16.93991 | 18.51318 | 13.26338 | 19.65694 | 18.55099
0.159 | 13.21376 | 15.55 | 13.84 | 16.95623 | 18.53092 | 13.24623 | 19.65353 | 18.58239
0.16 | 13.22422 | 15.55278 | 13.83313 | 16.95 | 18.5541 | 13.24 | 19.66798 | 18.60689
0.161 | 13.23469 | 15.55975 | 13.81495 | 16.95235 | 18.56685 | 13.2353 | 19.68668 | 18.61518
0.162 | 13.2403 | 15.56509 | 13.8 | 16.96 | 18.58006 | 13.22742 | 19.71 | 18.65105
0.163 | 13.26561 | 15.58 | 13.8 | 16.96 | 18.59197 | 13.21563 | 19.6915 | 18.66798
0.164 | 13.27215 | 15.57204 | 13.80356 | 16.95609 | 18.63787 | 13.23782 | 19.75416 | 18.70292
0.165 | 13.3 | 15.60351 | 13.79309 | 16.9631 | 18.68358 | 13.20656 | 19.7326 | 18.72385
0.166 | 13.297 | 15.59 | 13.78 | 16.99299 | 18.66376 | 13.22298 | 19.75676 | 18.74739
0.167 | 13.30747 | 15.58741 | 13.78 | 16.97748 | 18.68204 | 13.21252 | 19.76723 | 18.75143
0.168 | 13.31586 | 15.6 | 13.78507 | 16.98794 | 18.71562 | 13.20205 | 19.77538 | 18.79832
0.169 | 13.34 | 15.59834 | 13.75 | 16.99841 | 18.73654 | 13.19 | 19.79815 | 18.80758
0.17 | 13.33886 | 15.60641 | 13.75 | 17.01 | 18.75494 | 13.19112 | 19.80445 | 18.82851
0.171 | 13.34865 | 15.64073 | 13.75029 | 17.01 | 18.7992 | 13.18 | 19.85092 | 18.84917
0.172 | 13.37 | 15.62973 | 13.74 | 17.0098 | 18.80966 | 13.1802 | 19.83954 | 18.88076
0.173 | 13.37025 | 15.64019 | 13.73936 | 17.02026 | 18.82025 | 13.17027 | 19.85 | 18.92
0.174 | 13.38072 | 15.65 | 13.72889 | 17.03145 | 18.84176 | 13.17927 | 19.87139 | 18.92336
0.175 | 13.39118 | 15.65112 | 13.72 | 17.05 | 18.87315 | 13.1712 | 19.9 | 18.95318
0.176 | 13.40329 | 15.65842 | 13.72 | 17.05331 | 18.90303 | 13.18 | 19.9 | 18.97411
0.177 | 13.42421 | 15.65 | 13.72 | 17.07 | 18.92395 | 13.18 | 19.9037 | 18.99756
0.178 | 13.44 | 15.65753 | 13.71406 | 17.07 | 18.94244 | 13.17482 | 19.92462 | 19.02597
0.179 | 13.44607 | 15.68 | 13.7 | 17.07305 | 18.95581 | 13.15695 | 19.94277 | 19.04691
0.18 | 13.4635 | 15.68344 | 13.7 | 17.08 | 18.97673 | 13.15 | 19.95 | 19.07176
0.181 | 13.47396 | 15.6978 | 13.69782 | 17.08397 | 18.99766 | 13.15 | 19.9537 | 19.09219
0.182 | 13.48221 | 15.70782 | 13.69 | 17.09444 | 19.01429 | 13.15222 | 19.96832 | 19.0897
0.183 | 13.47978 | 15.69483 | 13.6947 | 17.0998 | 19.03189 | 13.16509 | 19.99387 | 19.10595
0.184 | 13.50535 | 15.71 | 13.68 | 17.12073 | 19.06044 | 13.14537 | 20.04 | 19.14578
0.185 | 13.51582 | 15.70151 | 13.68 | 17.15 | 19.07705 | 13.16 | 20.0311 | 19.1525
0.186 | 13.52256 | 15.73 | 13.68 | 17.14629 | 19.12 | 13.16 | 20.05601 | 19.17672
0.187 | 13.55 | 15.73 | 13.68284 | 17.15676 | 19.10983 | 13.16324 | 20.07353 | 19.18436
0.188 | 13.54442 | 15.72429 | 13.67 | 17.17 | 19.14707 | 13.15 | 20.05081 | 19.2053
0.189 | 13.57 | 15.75 | 13.67 | 17.16537 | 19.15507 | 13.15 | 20.0848 | 19.22623
0.19 | 13.56628 | 15.74807 | 13.67 | 17.18815 | 19.176 | 13.15184 | 20.10786 | 19.25
0.191 | 13.5886 | 15.76 | 13.67 | 17.19861 | 19.19538 | 13.13724 | 20.11665 | 19.24809
0.192 | 13.59813 | 15.759 | 13.6695 | 17.20815 | 19.22892 | 13.16092 | 20.13757 | 19.26854
0.193 | 13.61906 | 15.76946 | 13.68004 | 17.23 | 19.23755 | 13.15 | 20.15925 | 19.29994
0.194 | 13.63999 | 15.77986 | 13.67043 | 17.23 | 19.27985 | 13.15 | 20.17 | 19.33134
0.195 | 13.65954 | 15.8 | 13.67911 | 17.23047 | 19.29063 | 13.15048 | 20.17035 | 19.35909
0.196 | 13.65092 | 15.80171 | 13.67 | 17.24 | 19.31155 | 13.15812 | 20.19127 | 19.35276
0.197 | 13.66277 | 15.82264 | 13.67 | 17.24279 | 19.33248 | 13.1407 | 20.2111 | 19.37369
0.198 | 13.68185 | 15.83644 | 13.66771 | 17.26372 | 19.35341 | 13.14593 | 20.22156 | 19.39231
0.199 | 13.69231 | 15.82225 | 13.66 | 17.28 | 19.37217 | 13.15 | 20.23809 | 19.40278
0.2 | 13.70555 | 15.83271 | 13.66 | 17.28837 | 19.38789 | 13.15 | 20.27249 | 19.41973
0.201 | 13.72648 | 15.84317 | 13.65631 | 17.30675 | 19.42237 | 13.14674 | 20.28 | 19.45484
0.202 | 13.74 | 15.85364 | 13.65416 | 17.30372 | 19.45356 | 13.14372 | 20.28341 | 19.48835
0.203 | 13.74834 | 15.8682 | 13.66231 | 17.31 | 19.46804 | 13.14581 | 20.30162 | 19.50696
0.204 | 13.76232 | 15.88 | 13.67491 | 17.31697 | 19.48672 | 13.14 | 20.32434 | 19.51043
0.205 | 13.76019 | 15.87005 | 13.66444 | 17.33022 | 19.49989 | 13.14 | 20.32439 | 19.55672
0.206 | 13.78112 | 15.89549 | 13.65398 | 17.35557 | 19.52082 | 13.14 | 20.36052 | 19.59604
0.207 | 13.79807 | 15.91 | 13.64176 | 17.36604 | 19.53761 | 13.14396 | 20.38145 | 19.59952
0.208 | 13.84351 | 15.90283 | 13.63652 | 17.3765 | 19.57267 | 13.13 | 20.39855 | 19.64
0.209 | 13.82695 | 15.93 | 13.63 | 17.38393 | 19.6 | 13.12394 | 20.44 | 19.63744
0.21 | 13.83483 | 15.92734 | 13.63211 | 17.40486 | 19.59726 | 13.15 | 20.43133 | 19.64372
0.211 | 13.85576 | 15.93781 | 13.62 | 17.43 | 19.60317 | 13.1521 | 20.46514 | 19.67674
0.212 | 13.87834 | 15.94654 | 13.62 | 17.43 | 19.63456 | 13.13836 | 20.49 | 19.69884
0.213 | 13.88881 | 15.97126 | 13.62 | 17.42764 | 19.66595 | 13.15 | 20.4885 | 19.70861
0.214 | 13.89854 | 15.9584 | 13.62 | 17.44857 | 19.69823 | 13.15 | 20.49792 | 19.72931
0.215 | 13.91973 | 15.97983 | 13.62 | 17.4695 | 19.72042 | 13.15025 | 20.51884 | 19.76
0.216 | 13.9302 | 15.98506 | 13.61863 | 17.49 | 19.71012 | 13.14 | 20.53988 | 19.76141
0.217 | 13.94 | 15.99177 | 13.5977 | 17.48932 | 19.7405 | 13.14068 | 20.55104 | 19.78351
0.218 | 13.94113 | 16.01789 | 13.58 | 17.48228 | 19.75193 | 13.15 | 20.58162 | 19.81327
0.219 | 13.95477 | 16.00455 | 13.57792 | 17.50321 | 19.77143 | 13.15161 | 20.60254 | 19.8342
0.22 | 13.98411 | 16.03 | 13.57 | 17.52 | 19.78378 | 13.16 | 20.62347 | 19.85514
0.221 | 14.00252 | 16.03244 | 13.57 | 17.52253 | 19.80707 | 13.16127 | 20.64 | 19.87303
0.222 | 14.01298 | 16.04581 | 13.57 | 17.53599 | 19.83282 | 13.1665 | 20.64266 | 19.8835
0.223 | 14.02689 | 16.06337 | 13.56211 | 17.55346 | 19.84 | 13.17 | 20.65936 | 19.89397
0.224 | 14.03609 | 16.07383 | 13.55 | 17.56392 | 19.84749 | 13.16607 | 20.68358 | 19.9133
0.225 | 14.03437 | 16.0843 | 13.54756 | 17.57219 | 19.87262 | 13.16 | 20.69405 | 19.96
0.226 | 14.04484 | 16.09476 | 13.54466 | 17.57485 | 19.89234 | 13.16 | 20.70902 | 19.95073
0.227 | 14.05765 | 16.10522 | 13.53419 | 17.58532 | 19.8854 | 13.15532 | 20.74 | 19.97166
0.228 | 14.06288 | 16.12 | 13.52372 | 17.59578 | 19.9256 | 13.17 | 20.73543 | 20
0.229 | 14.05869 | 16.11615 | 13.51326 | 17.60624 | 19.93606 | 13.17 | 20.7459 | 19.99353
0.23 | 14.09339 | 16.12662 | 13.5 | 17.61012 | 19.94652 | 13.16836 | 20.75272 | 20.01446
0.231 | 14.11716 | 16.13708 | 13.5 | 17.65 | 19.95849 | 13.17359 | 20.77364 | 20.0377
0.232 | 14.13 | 16.15 | 13.50186 | 17.64764 | 19.96373 | 13.17764 | 20.79728 | 20.04632
0.233 | 14.12808 | 16.14801 | 13.49279 | 17.6581 | 19.96583 | 13.19189 | 20.80775 | 20.06726
0.234 | 14.1371 | 16.15694 | 13.47 | 17.66856 | 19.98838 | 13.18143 | 20.81821 | 20.08819
0.235 | 14.15803 | 16.18 | 13.47 | 17.67903 | 20 | 13.16903 | 20.82867 | 20.10956
0.236 | 14.18052 | 16.1806 | 13.47 | 17.68949 | 19.9993 | 13.1805 | 20.84 | 20.12003
0.237 | 14.16994 | 16.16958 | 13.45953 | 17.69995 | 20.00977 | 13.16996 | 20.83919 | 20.13099
0.238 | 14.18121 | 16.20032 | 13.45 | 17.71126 | 20.01977 | 13.18043 | 20.86017 | 20.15096
0.239 | 14.20913 | 16.21079 | 13.4486 | 17.73912 | 20.01208 | 13.18911 | 20.88948 | 20.16285
0.24 | 14.2 | 16.22 | 13.44 | 17.73135 | 20.04231 | 13.18271 | 20.88197 | 20.18378
0.241 | 14.20359 | 16.22514 | 13.44 | 17.74181 | 20.05838 | 13.19818 | 20.90289 | 20.2
0.242 | 14.22452 | 16.24782 | 13.4372 | 17.75227 | 20.05416 | 13.19 | 20.91809 | 20.20565
0.243 | 14.24272 | 16.24528 | 13.43 | 17.76548 | 20.07763 | 13.19 | 20.91237 | 20.22987
0.244 | 14.25 | 16.26 | 13.43187 | 17.7832 | 20.09699 | 13.19 | 20.9285 | 20.25376
0.245 | 14.26095 | 16.26714 | 13.4371 | 17.79733 | 20.09 | 13.19 | 20.95659 | 20.25578
0.246 | 14.28 | 16.28 | 13.43767 | 17.81138 | 20.09787 | 13.19 | 20.96624 | 20.26407
0.247 | 14.28458 | 16.28899 | 13.43 | 17.81486 | 20.1166 | 13.19 | 20.97266 | 20.31
0.248 | 14.29504 | 16.32 | 13.4344 | 17.81506 | 20.13486 | 13.18507 | 20.99468 | 20.30562
0.249 | 14.30551 | 16.31542 | 13.42 | 17.81657 | 20.14065 | 13.2 | 21.00029 | 20.30435
0.25 | 14.31194 | 16.32589 | 13.41653 | 17.85599 | 20.16579 | 13.20401 | 21.02561 | 20.36345
0.251 | 14.33287 | 16.33635 | 13.43 | 17.86645 | 20.18 | 13.19 | 21.03607 | 20.34404
0.252 | 14.3538 | 16.34681 | 13.43127 | 17.87383 | 20.17343 | 13.19 | 21.04306 | 20.36749
0.253 | 14.38 | 16.35728 | 13.42604 | 17.9 | 20.2 | 13.19 | 21.06699 | 20.37591
0.254 | 14.37783 | 16.37 | 13.4184 | 17.89784 | 20.19528 | 13.18785 | 21.07746 | 20.39368
0.255 | 14.39 | 16.36641 | 13.43114 | 17.90831 | 20.2162 | 13.19916 | 21.08584 | 20.44
0.256 | 14.38751 | 16.38734 | 13.42 | 17.91754 | 20.24 | 13.20439 | 21.10838 | 20.4387
0.257 | 14.40844 | 16.41087 | 13.42 | 17.93923 | 20.23709 | 13.21076 | 21.12 | 20.45982
0.258 | 14.43 | 16.39959 | 13.41974 | 17.95 | 20.27 | 13.19971 | 21.11931 | 20.47028
0.259 | 14.43029 | 16.41006 | 13.41 | 17.95024 | 20.26996 | 13.21017 | 21.12931 | 20.4815
0.26 | 14.45122 | 16.42052 | 13.41119 | 17.96594 | 20.28042 | 13.21937 | 21.16023 | 20.50243
0.261 | 14.47 | 16.43197 | 13.42 | 17.98109 | 20.29088 | 13.21 | 21.17 | 20.52
0.262 | 14.47 | 16.45 | 13.42 | 17.99 | 20.30134 | 13.20844 | 21.17347 | 20.5243
0.263 | 14.472 | 16.45382 | 13.42 | 17.99 | 20.31362 | 13.20203 | 21.20324 | 20.54784
0.264 | 14.48493 | 16.47 | 13.42306 | 17.99248 | 20.33454 | 13.21498 | 21.22 | 20.57616
0.265 | 14.50586 | 16.47284 | 13.42648 | 18.00589 | 20.35273 | 13.22705 | 21.22254 | 20.58645
0.266 | 14.52339 | 16.4767 | 13.42 | 18.02682 | 20.3568 | 13.22 | 21.23601 | 20.59204
0.267 | 14.53771 | 16.47377 | 13.42 | 18.04775 | 20.35732 | 13.22 | 21.26387 | 20.61448
0.268 | 14.55216 | 16.49269 | 13.41492 | 18.06434 | 20.37412 | 13.22217 | 21.29393 | 20.61484
0.269 | 14.56 | 16.51 | 13.43 | 18.08 | 20.38688 | 13.23 | 21.30439 | 20.65541
0.27 | 14.55525 | 16.51258 | 13.43 | 18.08 | 20.40505 | 13.23 | 21.30971 | 20.65763
0.271 | 14.56142 | 16.51124 | 13.43 | 18.07146 | 20.41551 | 13.23 | 21.33532 | 20.7
0.272 | 14.59 | 16.54392 | 13.42679 | 18.09239 | 20.42598 | 13.23 | 21.34578 | 20.69362
0.273 | 14.58328 | 16.52655 | 13.44275 | 18.12 | 20.43644 | 13.22667 | 21.35249 | 20.72
0.274 | 14.6071 | 16.53701 | 13.42772 | 18.11424 | 20.4438 | 13.24 | 21.37671 | 20.71774
0.275 | 14.62 | 16.54243 | 13.44182 | 18.13517 | 20.45946 | 13.24 | 21.38434 | 20.72284
0.276 | 14.61803 | 16.58206 | 13.42865 | 18.16195 | 20.51217 | 13.23806 | 21.40289 | 20.76868
0.277 | 14.6285 | 16.57 | 13.44 | 18.14851 | 20.49658 | 13.24852 | 21.43809 | 20.77828
0.278 | 14.63896 | 16.5666 | 13.44 | 18.15693 | 20.51751 | 13.26101 | 21.45289 | 20.79882
0.279 | 14.64885 | 16.59933 | 13.44005 | 18.18972 | 20.53922 | 13.25 | 21.42607 | 20.82993
0.28 | 14.67011 | 16.61 | 13.44949 | 18.19495 | 20.55 | 13.25 | 21.46948 | 20.82108
0.281 | 14.66105 | 16.61 | 13.44098 | 18.20074 | 20.55014 | 13.25075 | 21.47988 | 20.84101
0.282 | 14.69163 | 16.61216 | 13.45289 | 18.21917 | 20.56121 | 13.27 | 21.50081 | 20.85
0.283 | 14.70872 | 16.64118 | 13.47 | 18.21389 | 20.58107 | 13.27 | 21.52173 | 20.85582
0.284 | 14.7 | 16.65165 | 13.46762 | 18.24 | 20.59153 | 13.27 | 21.54133 | 20.88
0.285 | 14.70441 | 16.66211 | 13.46 | 18.24222 | 20.60599 | 13.27223 | 21.55358 | 20.89149
0.286 | 14.72534 | 16.67257 | 13.46166 | 18.25538 | 20.63246 | 13.2827 | 21.57225 | 20.92
0.287 | 14.74 | 16.68 | 13.46689 | 18.26685 | 20.64 | 13.28842 | 21.58 | 20.92761
0.288 | 14.7436 | 16.6765 | 13.47424 | 18.26723 | 20.64677 | 13.28319 | 21.58636 | 20.94427
0.289 | 14.75812 | 16.67793 | 13.48235 | 18.28816 | 20.66385 | 13.28 | 21.61457 | 20.95474
0.29 | 14.77226 | 16.69443 | 13.48518 | 18.30227 | 20.67431 | 13.28455 | 21.6441 | 20.95081
0.291 | 14.77499 | 16.69978 | 13.5 | 18.30501 | 20.67955 | 13.29502 | 21.65457 | 21.01
0.292 | 14.78545 | 16.72071 | 13.50389 | 18.31547 | 20.70524 | 13.31452 | 21.66503 | 20.99841
0.293 | 14.79592 | 16.75418 | 13.48657 | 18.32797 | 20.7157 | 13.29594 | 21.67098 | 21.0332
0.294 | 14.80638 | 16.73628 | 13.49704 | 18.3332 | 20.72617 | 13.31 | 21.69191 | 21.06
0.295 | 14.81685 | 16.75 | 13.51 | 18.33373 | 20.73663 | 13.30687 | 21.72 | 21.06
0.296 | 14.83 | 16.74442 | 13.51 | 18.35733 | 20.75 | 13.32 | 21.71376 | 21.054
0.297 | 14.82332 | 16.76767 | 13.50688 | 18.36779 | 20.74511 | 13.3222 | 21.73468 | 21.08693
0.298 | 14.86 | 16.77814 | 13.5311 | 18.37826 | 20.76604 | 13.30826 | 21.75561 | 21.10893
0.299 | 14.8587 | 16.79 | 13.51874 | 18.38872 | 20.79 | 13.32 | 21.78173 | 21.1188
0.3 | 14.86917 | 16.78813 | 13.54 | 18.4 | 20.78789 | 13.31839 | 21.76746 | 21.13959
0.301 | 14.87926 | 16.81 | 13.54 | 18.39929 | 20.80881 | 13.34034 | 21.78838 | 21.17
0.302 | 14.90009 | 16.81 | 13.54 | 18.42022 | 20.83 | 13.33012 | 21.81 | 21.1708
0.303 | 14.91 | 16.81045 | 13.54 | 18.44 | 20.83033 | 13.34058 | 21.81035 | 21.17874
0.304 | 14.91204 | 16.82092 | 13.5434 | 18.44208 | 20.84159 | 13.35105 | 21.84058 | 21.17519
0.305 | 14.93148 | 16.83138 | 13.56217 | 18.46 | 20.86 | 13.35697 | 21.85208 | 21.20439
0.306 | 14.94195 | 16.84 | 13.57 | 18.46197 | 20.86345 | 13.34 | 21.87 | 21.22532
0.307 | 14.95 | 16.84462 | 13.5638 | 18.47486 | 20.88437 | 13.34244 | 21.87393 | 21.24313
0.308 | 14.95288 | 16.86277 | 13.55713 | 18.4929 | 20.90265 | 13.3529 | 21.88757 | 21.25719
0.309 | 14.96334 | 16.87 | 13.57 | 18.5 | 20.91622 | 13.36 | 21.88289 | 21.27406
0.31 | 14.97761 | 16.8737 | 13.57 | 18.5 | 20.93 | 13.36383 | 21.90341 | 21.28453
0.311 | 14.99854 | 16.88833 | 13.56496 | 18.50429 | 20.93404 | 13.3657 | 21.93 | 21.28498
0.312 | 15.01237 | 16.90463 | 13.58 | 18.51475 | 20.949 | 13.36476 | 21.93428 | 21.32546
0.313 | 15.01039 | 16.91509 | 13.5759 | 18.51564 | 20.97496 | 13.37522 | 21.94474 | 21.34
0.314 | 15.04 | 16.92555 | 13.58636 | 18.56 | 20.99 | 13.39431 | 21.96 | 21.32918
0.315 | 15.04 | 16.94 | 13.6 | 18.56 | 20.97767 | 13.37615 | 21.95133 | 21.36686
0.316 | 15.03317 | 16.93648 | 13.59729 | 18.55661 | 21.01635 | 13.39 | 21.98387 | 21.37732
0.317 | 15.06 | 16.95 | 13.61 | 18.57 | 21.02682 | 13.38416 | 21.95977 | 21.39
0.318 | 15.05751 | 16.94481 | 13.61177 | 18.56507 | 21.03728 | 13.40754 | 22 | 21.38651
0.319 | 15.06596 | 16.96787 | 13.59869 | 18.59 | 21.04549 | 13.42199 | 21.99503 | 21.40745
0.32 | 15.08844 | 16.98 | 13.61 | 18.58846 | 21.06821 | 13.40924 | 22.01798 | 21.42838
0.321 | 15.09891 | 16.98 | 13.60963 | 18.59893 | 21.07734 | 13.41447 | 22.03 | 21.44897
0.322 | 15.11 | 16.97852 | 13.62 | 18.60939 | 21.09827 | 13.4194 | 22.0289 | 21.48012
0.323 | 15.10967 | 16.99973 | 13.62056 | 18.61985 | 21.11919 | 13.43014 | 22.03936 | 21.49
0.324 | 15.13 | 17.01 | 13.63 | 18.63 | 21.14 | 13.41967 | 22.05 | 21.49105
0.325 | 15.13152 | 17.01 | 13.63149 | 18.63078 | 21.14052 | 13.41079 | 22.05116 | 21.50152
0.326 | 15.15 | 17.01112 | 13.64098 | 18.64125 | 21.15099 | 13.42126 | 22.08925 | 21.51199
0.327 | 15.15338 | 17.02474 | 13.64621 | 18.65171 | 21.1629 | 13.43 | 22.08364 | 21.52
0.328 | 15.17215 | 17.05 | 13.65 | 18.66217 | 21.18382 | 13.43 | 22.11335 | 21.52876
0.329 | 15.18131 | 17.05251 | 13.64665 | 18.67528 | 21.20475 | 13.4353 | 22.12572 | 21.55
0.33 | 15.18654 | 17.06594 | 13.64764 | 18.69155 | 21.22284 | 13.45311 | 22.1152 | 21.5577
0.331 | 15.19 | 17.08 | 13.66429 | 18.69678 | 21.2366 | 13.46 | 22.12694 | 21.57432
0.332 | 15.19401 | 17.08 | 13.67 | 18.7 | 21.25753 | 13.45596 | 22.12353 | 21.59
0.333 | 15.20671 | 17.08218 | 13.66522 | 18.70449 | 21.26577 | 13.45225 | 22.13798 | 21.58525
0.334 | 15.23 | 17.08482 | 13.67569 | 18.71496 | 21.27173 | 13.46 | 22.15445 | 21.58715
0.335 | 15.2208 | 17.09529 | 13.69385 | 18.73 | 21.30031 | 13.45543 | 22.15983 | 21.62618
0.336 | 15.24586 | 17.1015 | 13.67662 | 18.72177 | 21.31685 | 13.4659 | 22.19462 | 21.6333
0.337 | 15.26 | 17.12621 | 13.69 | 18.7427 | 21.36 | 13.48364 | 22.17168 | 21.65423
0.338 | 15.25679 | 17.14 | 13.69 | 18.77319 | 21.36 | 13.46682 | 22.1963 | 21.67758
0.339 | 15.26726 | 17.13714 | 13.69 | 18.75455 | 21.35401 | 13.47458 | 22.20676 | 21.69391
0.34 | 15.28 | 17.14761 | 13.68696 | 18.78 | 21.38 | 13.5 | 22.21723 | 21.66703
0.341 | 15.27455 | 17.15807 | 13.71 | 18.78 | 21.3738 | 13.50357 | 22.22538 | 21.68898
0.342 | 15.30865 | 17.16707 | 13.70971 | 18.77601 | 21.4084 | 13.47736 | 22.25 | 21.70055
0.343 | 15.31822 | 17.191 | 13.71494 | 18.80913 | 21.41658 | 13.5 | 22.24723 | 21.68974
0.344 | 15.34042 | 17.17892 | 13.72 | 18.82 | 21.44932 | 13.49961 | 22.27 | 21.72038
0.345 | 15.33008 | 17.19985 | 13.72081 | 18.82006 | 21.45979 | 13.51007 | 22.26954 | 21.73169
0.346 | 15.35 | 17.21961 | 13.73 | 18.83052 | 21.47025 | 13.51946 | 22.28 | 21.75262
0.347 | 15.35194 | 17.21085 | 13.73174 | 18.84 | 21.48142 | 13.512 | 22.28185 | 21.77178
0.348 | 15.37286 | 17.22 | 13.74221 | 18.84 | 21.50118 | 13.53146 | 22.32 | 21.78
0.349 | 15.39 | 17.22355 | 13.75 | 18.84192 | 21.51491 | 13.54 | 22.32 | 21.78271
0.35 | 15.39472 | 17.24224 | 13.75314 | 18.85476 | 21.5379 | 13.54 | 22.32555 | 21.79635
0.351 | 15.41282 | 17.25 | 13.75639 | 18.87569 | 21.53513 | 13.54286 | 22.35 | 21.82093
0.352 | 15.42329 | 17.25317 | 13.75815 | 18.88669 | 21.55908 | 13.55332 | 22.35139 | 21.83589
0.353 | 15.43 | 17.26726 | 13.77 | 18.88755 | 21.58 | 13.56 | 22.35662 | 21.84144
0.354 | 15.43421 | 17.2841 | 13.77 | 18.90424 | 21.58395 | 13.56425 | 22.3637 | 21.88
0.355 | 15.44936 | 17.29228 | 13.77 | 18.91235 | 21.59883 | 13.57471 | 22.37832 | 21.88449
0.356 | 15.47514 | 17.29502 | 13.76188 | 18.91516 | 21.62488 | 13.59 | 22.39462 | 21.86597
0.357 | 15.48121 | 17.30097 | 13.79 | 18.92563 | 21.63069 | 13.59436 | 22.40017 | 21.87288
0.358 | 15.51393 | 17.33 | 13.78687 | 18.93218 | 21.65581 | 13.5761 | 22.42555 | 21.89381
0.359 | 15.49307 | 17.32283 | 13.79468 | 18.96 | 21.66627 | 13.58657 | 22.44399 | 21.92
0.36 | 15.52 | 17.34688 | 13.82 | 18.95404 | 21.6702 | 13.59703 | 22.42295 | 21.91351
0.361 | 15.51746 | 17.35734 | 13.82 | 18.98 | 21.7128 | 13.6075 | 22.44694 | 21.9483
0.362 | 15.52793 | 17.3722 | 13.82 | 18.97897 | 21.69766 | 13.62 | 22.4574 | 21.96
0.363 | 15.53839 | 17.36 | 13.8192 | 18.98421 | 21.70437 | 13.62158 | 22.46572 | 21.95847
0.364 | 15.54885 | 17.35746 | 13.83 | 18.98888 | 21.73859 | 13.60777 | 22.49 | 21.9797
0.365 | 15.55932 | 17.37839 | 13.83 | 18.99934 | 21.7481 | 13.62935 | 22.48879 | 21.99017
0.366 | 15.56956 | 17.4 | 13.8306 | 19.00961 | 21.76902 | 13.64 | 22.49925 | 22.00191
0.367 | 15.59025 | 17.4 | 13.84107 | 19.03 | 21.78997 | 13.64 | 22.50971 | 22.03
0.368 | 15.6 | 17.40117 | 13.85153 | 19.03073 | 21.80044 | 13.64 | 22.52017 | 22.03157
0.369 | 15.6 | 17.42105 | 13.86 | 19.04239 | 21.8109 | 13.64 | 22.52936 | 22.0461
0.37 | 15.60491 | 17.43151 | 13.86247 | 19.06 | 21.82409 | 13.64334 | 22.5222 | 22.07
0.371 | 15.6321 | 17.44198 | 13.87 | 19.05788 | 21.85 | 13.66 | 22.54312 | 22.06703
0.372 | 15.63744 | 17.45 | 13.8734 | 19.05259 | 21.85229 | 13.6626 | 22.56 | 22.06686
0.373 | 15.63909 | 17.4558 | 13.88 | 19.06305 | 21.86551 | 13.67306 | 22.56249 | 22.0917
0.374 | 15.66349 | 17.47 | 13.88433 | 19.07352 | 21.88322 | 13.68353 | 22.58179 | 22.11
0.375 | 15.67396 | 17.47383 | 13.9 | 19.08398 | 21.89368 | 13.68601 | 22.60659 | 22.09449
0.376 | 15.68221 | 17.48859 | 13.9 | 19.09 | 21.90414 | 13.68445 | 22.6 | 22.14
0.377 | 15.67977 | 17.50238 | 13.89573 | 19.08491 | 21.91921 | 13.70508 | 22.60434 | 22.13576
0.378 | 15.70535 | 17.50522 | 13.91 | 19.1 | 21.94014 | 13.68538 | 22.6096 | 22.15
0.379 | 15.71581 | 17.52 | 13.90332 | 19.09584 | 21.97 | 13.69585 | 22.62578 | 22.1467
0.38 | 15.72255 | 17.51615 | 13.93287 | 19.11 | 21.96199 | 13.71369 | 22.67428 | 22.15716
0.381 | 15.75 | 17.52661 | 13.92 | 19.10676 | 21.98292 | 13.69355 | 22.65237 | 22.16763
0.382 | 15.75 | 17.54 | 13.91806 | 19.11445 | 22.00384 | 13.72 | 22.68 | 22.17619
0.383 | 15.74767 | 17.53508 | 13.92705 | 19.14231 | 22.03 | 13.7177 | 22.67711 | 22.20144
0.384 | 15.75813 | 17.556 | 13.94798 | 19.12908 | 22.02785 | 13.73 | 22.68757 | 22.18805
0.385 | 15.77 | 17.58153 | 13.97054 | 19.13431 | 22.03662 | 13.73 | 22.69803 | 22.20949
0.386 | 15.76812 | 17.57 | 13.95992 | 19.14 | 22.06 | 13.72909 | 22.7085 | 22.21996
0.387 | 15.78952 | 17.56878 | 13.97 | 19.13955 | 22.05771 | 13.73956 | 22.71688 | 22.22915
0.388 | 15.79997 | 17.59 | 13.97086 | 19.15 | 22.0891 | 13.75002 | 22.75058 | 22.21268
0.389 | 15.82 | 17.59032 | 13.98 | 19.15047 | 22.12 | 13.76 | 22.73965 | 22.24
0.39 | 15.82091 | 17.60078 | 13.98089 | 19.16 | 22.11937 | 13.76095 | 22.77035 | 22.24365
0.391 | 15.83138 | 17.61 | 13.98613 | 19.1614 | 22.11327 | 13.77141 | 22.77919 | 22.26
0.392 | 15.84 | 17.61342 | 13.99272 | 19.17373 | 22.14311 | 13.77906 | 22.77127 | 22.26276
0.393 | 15.84231 | 17.63217 | 14 | 19.19233 | 22.16403 | 13.77383 | 22.78347 | 22.27645
0.394 | 15.85277 | 17.64 | 14.00365 | 19.19441 | 22.18744 | 13.77281 | 22.8 | 22.29
0.395 | 15.8697 | 17.64 | 14.01412 | 19.18326 | 22.21 | 13.78 | 22.80532 | 22.29
0.396 | 15.8863 | 17.64 | 14.02458 | 19.19372 | 22.21341 | 13.78373 | 22.82312 | 22.29231
0.397 | 15.89249 | 17.65208 | 14.04495 | 19.20419 | 22.22 | 13.7984 | 22.83717 | 22.28526
0.398 | 15.91231 | 17.67 | 14.03 | 19.21465 | 22.22866 | 13.80534 | 22.85 | 22.32555
0.399 | 15.92 | 17.65486 | 14.02598 | 19.23 | 22.24959 | 13.80769 | 22.85451 | 22.34398
0.4 | 15.92 | 17.7 | 14.03645 | 19.22558 | 22.28 | 13.83441 | 22.87 | 22.32473
0.401 | 15.90805 | 17.7 | 14.04692 | 19.24 | 22.26717 | 13.81605 | 22.8563 | 22.34043
0.402 | 15.94296 | 17.69635 | 14.06 | 19.23651 | 22.30618 | 13.83 | 22.89179 | 22.36
0.403 | 15.96694 | 17.71 | 14.06 | 19.25 | 22.32 | 13.83 | 22.92 | 22.36
0.404 | 15.97741 | 17.70454 | 14.05663 | 19.25 | 22.31711 | 13.82489 | 22.91364 | 22.35835
0.405 | 15.99 | 17.73226 | 14.07878 | 19.25 | 22.32515 | 13.85 | 22.94 | 22.36527
0.406 | 15.98834 | 17.7164 | 14.09075 | 19.24508 | 22.34804 | 13.85 | 22.94113 | 22.40928
0.407 | 16 | 17.73866 | 14.07971 | 19.27883 | 22.357 | 13.84884 | 22.9359 | 22.42
0.408 | 15.99926 | 17.74825 | 14.09 | 19.29 | 22.37793 | 13.8586 | 22.92335 | 22.42043
0.409 | 16.00946 | 17.77041 | 14.08936 | 19.28975 | 22.39943 | 13.88047 | 22.97913 | 22.44136
0.41 | 16.03019 | 17.76011 | 14.08222 | 19.29978 | 22.41 | 13.86023 | 22.9904 | 22.46
0.411 | 16.04066 | 17.78 | 14.10158 | 19.29068 | 22.41106 | 13.87035 | 22.98 | 22.46
0.412 | 16.05224 | 17.78098 | 14.10796 | 19.3 | 22.44082 | 13.87558 | 22.98156 | 22.46208
0.413 | 16.06842 | 17.79289 | 14.10502 | 19.30161 | 22.45128 | 13.88324 | 23.01098 | 22.47255
0.414 | 16.0641 | 17.81 | 14.12 | 19.31 | 22.46523 | 13.89791 | 23.02 | 22.48301
0.415 | 16.08 | 17.81474 | 14.12 | 19.31507 | 22.49221 | 13.89255 | 23.02 | 22.49
0.416 | 16.07702 | 17.83283 | 14.12 | 19.327 | 22.5 | 13.90301 | 23.02237 | 22.49789
0.417 | 16.08032 | 17.84 | 14.12219 | 19.3304 | 22.5094 | 13.91348 | 23.03566 | 22.51221
0.418 | 16.1039 | 17.83624 | 14.12484 | 19.35 | 22.53719 | 13.91606 | 23.05659 | 22.50976
0.419 | 16.11437 | 17.83423 | 14.13531 | 19.35 | 22.54594 | 13.9122 | 23.06624 | 22.54
0.42 | 16.12483 | 17.84703 | 14.14577 | 19.34486 | 22.5513 | 13.92 | 23.07266 | 22.53581
0.421 | 16.14 | 17.86031 | 14.16 | 19.36 | 22.58498 | 13.92 | 23.09 | 22.55
0.422 | 16.14 | 17.89 | 14.1567 | 19.35578 | 22.59545 | 13.9158 | 23.08514 | 22.54349
0.423 | 16.13622 | 17.88608 | 14.17283 | 19.3625 | 22.59773 | 13.92252 | 23.1 | 22.56721
0.424 | 16.14337 | 17.90346 | 14.16 | 19.39329 | 22.64 | 13.94673 | 23.09214 | 22.57768
0.425 | 16.16715 | 17.88401 | 14.1581 | 19.37435 | 22.63684 | 13.96 | 23.11653 | 22.58628
0.426 | 16.17761 | 17.91 | 14.16857 | 19.4 | 22.6446 | 13.96 | 23.13 | 22.61139
0.427 | 16.18808 | 17.91 | 14.18 | 19.3981 | 22.66553 | 13.96 | 23.12491 | 22.59815
0.428 | 16.19854 | 17.90679 | 14.1795 | 19.40857 | 22.69 | 13.95858 | 23.14584 | 22.62092
0.429 | 16.21 | 17.93 | 14.19003 | 19.42194 | 22.68738 | 13.97095 | 23.17324 | 22.60001
0.43 | 16.20894 | 17.92865 | 14.18087 | 19.39849 | 22.70915 | 13.95902 | 23.14884 | 22.62142
0.431 | 16.22993 | 17.94979 | 14.2 | 19.42996 | 22.71962 | 13.97995 | 23.15861 | 22.65094
0.432 | 16.2408 | 17.96 | 14.2 | 19.44 | 22.73016 | 13.99978 | 23.18 | 22.66
0.433 | 16.26 | 17.96072 | 14.2 | 19.44089 | 22.75054 | 13.99455 | 23.18046 | 22.66561
0.434 | 16.26265 | 17.96882 | 14.1977 | 19.4527 | 22.76101 | 13.99273 | 23.2 | 22.68766
0.435 | 16.28179 | 17.96164 | 14.19 | 19.47 | 22.77294 | 14.01183 | 23.20116 | 22.6828
0.436 | 16.29 | 17.97421 | 14.19646 | 19.46772 | 22.79386 | 14.01771 | 23.21324 | 22.69
0.437 | 16.29272 | 17.99514 | 14.21 | 19.46274 | 22.81 | 14.01276 | 23.23 | 22.69374
0.438 | 16.30318 | 18.00697 | 14.21416 | 19.47321 | 22.81857 | 14.02 | 23.23 | 22.70841
0.439 | 16.31182 | 18.00699 | 14.22231 | 19.48367 | 22.84664 | 14.02369 | 23.23 | 22.72467
0.44 | 16.31705 | 18.02792 | 14.23491 | 19.49 | 22.85622 | 14.03415 | 23.23347 | 22.73514
0.441 | 16.32457 | 18.03779 | 14.21556 | 19.4946 | 22.85425 | 14.04 | 23.25179 | 22.7456
0.442 | 16.33007 | 18.02744 | 14.23 | 19.51 | 22.86942 | 14.03508 | 23.27 | 22.75607
0.443 | 16.3555 | 18.03268 | 14.23 | 19.50553 | 22.89517 | 14.04554 | 23.26486 | 22.76653
0.444 | 16.37 | 18.03581 | 14.23304 | 19.52 | 22.90127 | 14.062 | 23.27064 | 22.78
0.445 | 16.36643 | 18.04628 | 14.21485 | 19.52 | 22.9144 | 14.05677 | 23.3 | 22.77493
0.446 | 16.37689 | 18.05674 | 14.24 | 19.52 | 22.97687 | 14.05 | 23.3 | 22.79586
0.447 | 16.38471 | 18.06441 | 14.23918 | 19.51215 | 22.94108 | 14.0474 | 23.29671 | 22.8184
0.448 | 16.41 | 18.09233 | 14.24441 | 19.55 | 22.98 | 14.05786 | 23.31 | 22.83114
0.449 | 16.40657 | 18.07813 | 14.24929 | 19.55169 | 22.97795 | 14.06833 | 23.30526 | 22.81866
0.45 | 16.42875 | 18.0886 | 14.26 | 19.53755 | 22.98683 | 14.08 | 23.33 | 22.83959
0.451 | 16.44 | 18.1 | 14.26 | 19.56 | 23.00664 | 14.08075 | 23.32566 | 22.85974
0.452 | 16.43968 | 18.09905 | 14.26 | 19.5597 | 23.03934 | 14.06943 | 23.36 | 22.85
0.453 | 16.45014 | 18.12 | 14.25885 | 19.57 | 23.04981 | 14.09 | 23.35948 | 22.85359
0.454 | 16.4606 | 18.12045 | 14.25486 | 19.57063 | 23.06054 | 14.09 | 23.37012 | 22.88166
0.455 | 16.47 | 18.13183 | 14.28209 | 19.58109 | 23.08 | 14.09 | 23.35081 | 22.89213
0.456 | 16.47153 | 18.15 | 14.28745 | 19.58844 | 23.08119 | 14.09 | 23.37 | 22.90259
0.457 | 16.48199 | 18.15 | 14.28604 | 19.58405 | 23.09663 | 14.09204 | 23.37133 | 22.91306
0.458 | 16.49492 | 18.15 | 14.3 | 19.60249 | 23.13212 | 14.1 | 23.3809 | 22.92705
0.459 | 16.51 | 18.15277 | 14.29605 | 19.61295 | 23.13742 | 14.10296 | 23.38613 | 22.93601
0.46 | 16.51339 | 18.16646 | 14.29221 | 19.61659 | 23.13914 | 14.11686 | 23.39 | 22.93892
0.461 | 16.52385 | 18.18369 | 14.29488 | 19.61776 | 23.16702 | 14.13 | 23.39 | 22.97
0.462 | 16.53431 | 18.18584 | 14.30535 | 19.63217 | 23.18 | 14.12782 | 23.39728 | 22.96078
0.463 | 16.54478 | 18.18462 | 14.32 | 19.64 | 23.18666 | 14.11482 | 23.41 | 22.98172
0.464 | 16.56476 | 18.19017 | 14.32 | 19.63054 | 23.2049 | 14.13 | 23.40772 | 23.00632
0.465 | 16.53712 | 18.22 | 14.31349 | 19.66 | 23.21073 | 14.12575 | 23.39254 | 23.01679
0.466 | 16.57617 | 18.22 | 14.34 | 19.66 | 23.23165 | 14.13621 | 23.40824 | 23.02451
0.467 | 16.59 | 18.21648 | 14.34 | 19.65666 | 23.26 | 14.15 | 23.43405 | 23.05228
0.468 | 16.59 | 18.22694 | 14.33815 | 19.66425 | 23.25675 | 14.15 | 23.42358 | 23.03819
0.469 | 16.58756 | 18.2374 | 14.35139 | 19.69241 | 23.26165 | 14.1476 | 23.40376 | 23.04462
0.47 | 16.59803 | 18.24787 | 14.33908 | 19.67805 | 23.3 | 14.15807 | 23.43532 | 23.09
0.471 | 16.60849 | 18.25833 | 14.35 | 19.69 | 23.29628 | 14.17 | 23.4122 | 23.09
0.472 | 16.61895 | 18.27 | 14.35001 | 19.68695 | 23.31721 | 14.17 | 23.40173 | 23.09016
0.473 | 16.62942 | 18.26963 | 14.36 | 19.72055 | 23.34 | 14.17054 | 23.38873 | 23.12
0.474 | 16.63976 | 18.27486 | 14.36094 | 19.71 | 23.33906 | 14.16 | 23.39919 | 23.12197
0.475 | 16.65966 | 18.28018 | 14.37 | 19.71112 | 23.35998 | 14.16078 | 23.41069 | 23.13855
0.476 | 16.65162 | 18.29065 | 14.37187 | 19.73916 | 23.39 | 14.18 | 23.39 | 23.13192
0.477 | 16.67 | 18.30111 | 14.38 | 19.73 | 23.39 | 14.18132 | 23.39 | 23.14239
0.478 | 16.67174 | 18.31 | 14.38 | 19.73 | 23.39138 | 14.19178 | 23.39 | 23.15855
0.479 | 16.6822 | 18.31408 | 14.38 | 19.73223 | 23.40369 | 14.20224 | 23.39 | 23.18663
0.48 | 16.69266 | 18.335 | 14.38374 | 19.74269 | 23.42462 | 14.20729 | 23.39 | 23.2
0.481 | 16.70626 | 18.34703 | 14.39 | 19.75 | 23.44 | 14.20317 | 23.39 | 23.2085
0.482 | 16.7218 | 18.34 | 14.39 | 19.75362 | 23.44 | 14.21 | 23.38711 | 23.22472
0.483 | 16.72703 | 18.34778 | 14.38027 | 19.76817 | 23.4548 | 14.21 | 23.37665 | 23.24482
0.484 | 16.73 | 18.36436 | 14.4144 | 19.78 | 23.48 | 14.21228 | 23.37382 | 23.2213
0.485 | 16.72498 | 18.38 | 14.4 | 19.78 | 23.49388 | 14.22 | 23.38428 | 23.25
0.486 | 16.73089 | 18.37528 | 14.4 | 19.77548 | 23.51 | 14.22 | 23.39 | 23.23974
0.487 | 16.75591 | 18.38575 | 14.4 | 19.78594 | 23.5011 | 14.21596 | 23.39 | 23.28295
0.488 | 16.77 | 18.4 | 14.4 | 19.8 | 23.52203 | 14.23 | 23.38566 | 23.26503
0.489 | 16.76368 | 18.39667 | 14.39793 | 19.79374 | 23.54648 | 14.22688 | 23.40387 | 23.28394
0.49 | 16.79 | 18.41 | 14.4084 | 19.82267 | 23.55388 | 14.24 | 23.39341 | 23.32155
0.491 | 16.78777 | 18.41 | 14.42 | 19.80559 | 23.58 | 14.23781 | 23.3741 | 23.30891
0.492 | 16.8 | 18.40613 | 14.41933 | 19.82826 | 23.57787 | 14.25172 | 23.4 | 23.31813
0.493 | 16.79869 | 18.42706 | 14.43 | 19.84128 | 23.58666 | 14.23748 | 23.39798 | 23.35
0.494 | 16.80832 | 18.44899 | 14.43 | 19.83 | 23.60879 | 14.2592 | 23.41156 | 23.35062
0.495 | 16.83 | 18.45946 | 14.43 | 19.82931 | 23.61777 | 14.27 | 23.3989 | 23.36922
0.496 | 16.83026 | 18.47 | 14.43 | 19.85012 | 23.65 | 14.27013 | 23.40809 | 23.36124
0.497 | 16.86 | 18.47038 | 14.43166 | 19.86 | 23.65 | 14.2806 | 23.44052 | 23.37342
0.498 | 16.86 | 18.48085 | 14.44 | 19.86104 | 23.65259 | 14.28894 | 23.41058 | 23.39218
0.499 | 16.86148 | 18.49131 | 14.44 | 19.87 | 23.68889 | 14.28152 | 23.43 | 23.40264
0.5 | 16.87 | 18.5 | 14.44 | 19.87 | 23.68157 | 14.28801 | 23.42879 | 23.41
0.501 | 16.87241 | 18.50447 | 14.44353 | 19.87244 | 23.69611 | 14.28245 | 23.42168 | 23.41357
0.502 | 16.8843 | 18.5227 | 14.45399 | 19.8858 | 23.7225 | 14.29292 | 23.43428 | 23.42
0.503 | 16.9 | 18.53316 | 14.45777 | 19.89664 | 23.73296 | 14.30169 | 23.45 | 23.43127
0.504 | 16.9062 | 18.54 | 14.45507 | 19.89 | 23.74685 | 14.30692 | 23.45 | 23.47503
0.505 | 16.90426 | 18.54409 | 14.43078 | 19.89 | 23.76778 | 14.31431 | 23.45353 | 23.45088
0.506 | 16.91472 | 18.55228 | 14.46 | 19.89713 | 23.78435 | 14.33 | 23.45734 | 23.47591
0.507 | 16.93481 | 18.55004 | 14.46 | 19.91522 | 23.81037 | 14.32524 | 23.45037 | 23.49
0.508 | 16.91565 | 18.57548 | 14.46 | 19.92568 | 23.77056 | 14.34 | 23.42983 | 23.48684
0.509 | 16.91835 | 18.59 | 14.46 | 19.93615 | 23.78297 | 14.34 | 23.45075 | 23.4973
0.51 | 16.96 | 18.58641 | 14.45772 | 19.95339 | 23.8362 | 14.34 | 23.48416 | 23.50777
0.511 | 16.96 | 18.59687 | 14.46819 | 19.93708 | 23.85 | 14.33418 | 23.4737 | 23.52
0.512 | 16.95502 | 18.60734 | 14.48135 | 19.94754 | 23.84426 | 14.36244 | 23.45676 | 23.51741
0.513 | 16.97797 | 18.6222 | 14.47 | 19.958 | 23.86759 | 14.34802 | 23.46723 | 23.53751
0.514 | 16.99156 | 18.60826 | 14.47041 | 19.97 | 23.87806 | 14.35697 | 23.47769 | 23.57
0.515 | 16.9789 | 18.61618 | 14.46005 | 19.97 | 23.88852 | 14.38 | 23.49185 | 23.5701
0.516 | 16.99 | 18.65 | 14.47 | 19.96879 | 23.89797 | 14.38059 | 23.48 | 23.57972
0.517 | 16.98966 | 18.64965 | 14.47099 | 19.99 | 23.91945 | 14.36988 | 23.47908 | 23.57448
0.518 | 17.00971 | 18.66023 | 14.48145 | 19.99 | 23.92991 | 14.37966 | 23.48954 | 23.576
0.519 | 17.00151 | 18.68 | 14.48808 | 19.99079 | 23.94112 | 14.3708 | 23.5 | 23.61393
0.52 | 17.02 | 18.68 | 14.48119 | 20 | 23.97084 | 14.38127 | 23.50954 | 23.63
0.521 | 17.02168 | 18.68151 | 14.48643 | 20.00172 | 23.98 | 14.39 | 23.50185 | 23.6329
0.522 | 17.03215 | 18.69197 | 14.49 | 20.01218 | 23.98353 | 14.39439 | 23.52 | 23.64336
0.523 | 17.04 | 18.7 | 14.49 | 20.02529 | 24 | 14.41 | 23.52 | 23.65383
0.524 | 17.04307 | 18.7029 | 14.49 | 20.03379 | 24.00269 | 14.40688 | 23.52231 | 23.66859
0.525 | 17.05 | 18.71 | 14.49236 | 20.02714 | 24.01946 | 14.4 | 23.52723 | 23.68
0.526 | 17.05801 | 18.71765 | 14.50482 | 20.04403 | 24.04362 | 14.4081 | 23.52647 | 23.65615
0.527 | 17.07 | 18.73429 | 14.48129 | 20.05225 | 24.05816 | 14.41774 | 23.54 | 23.7343
0.528 | 17.05479 | 18.74238 | 14.50806 | 20.06 | 24.07227 | 14.40498 | 23.54416 | 23.71616
0.529 | 17.09539 | 18.74522 | 14.51329 | 20.05543 | 24.08 | 14.41544 | 23.55 | 23.72663
0.53 | 17.11414 | 18.75568 | 14.52 | 20.06589 | 24.0664 | 14.42591 | 23.53526 | 23.73709
0.531 | 17.1 | 18.76229 | 14.52249 | 20.08 | 24.10593 | 14.43637 | 23.5889 | 23.74756
0.532 | 17.09679 | 18.79339 | 14.50798 | 20.07364 | 24.11639 | 14.45316 | 23.56 | 23.76
0.533 | 17.10725 | 18.77121 | 14.52 | 20.1 | 24.12371 | 14.44 | 23.56 | 23.75699
0.534 | 17.11771 | 18.81 | 14.52 | 20.09775 | 24.14464 | 14.43776 | 23.55694 | 23.77896
0.535 | 17.12636 | 18.81 | 14.51938 | 20.11179 | 24.17222 | 14.45 | 23.5674 | 23.79
0.536 | 17.15136 | 18.81 | 14.52984 | 20.09867 | 24.15474 | 14.44869 | 23.58 | 23.78978
0.537 | 17.13821 | 18.81 | 14.54 | 20.10914 | 24.18742 | 14.45958 | 23.57832 | 23.81072
0.538 | 17.15957 | 18.80816 | 14.54077 | 20.1196 | 24.21083 | 14.46481 | 23.58879 | 23.83082
0.539 | 17.17 | 18.84 | 14.55 | 20.13 | 24.19964 | 14.46992 | 23.6 | 23.84
0.54 | 17.17 | 18.84031 | 14.54829 | 20.13106 | 24.2101 | 14.46109 | 23.6 | 23.84351
0.541 | 17.17096 | 18.85156 | 14.54217 | 20.14901 | 24.22112 | 14.48 | 23.6 | 23.86
0.542 | 17.18 | 18.87248 | 14.54736 | 20.14292 | 24.24205 | 14.48 | 23.6 | 23.86538
0.543 | 17.18189 | 18.88829 | 14.5431 | 20.16192 | 24.26149 | 14.48 | 23.6 | 23.88
0.544 | 17.19235 | 18.88217 | 14.55714 | 20.16761 | 24.27195 | 14.4776 | 23.60156 | 23.88724
0.545 | 17.20282 | 18.89263 | 14.56596 | 20.16285 | 24.27759 | 14.47287 | 23.61202 | 23.90409
0.546 | 17.21656 | 18.9 | 14.56 | 20.17 | 24.27576 | 14.48333 | 23.62249 | 23.91683
0.547 | 17.23 | 18.90712 | 14.55497 | 20.17756 | 24.29 | 14.49379 | 23.63 | 23.94498
0.548 | 17.23 | 18.92402 | 14.57 | 20.19848 | 24.29761 | 14.49574 | 23.63341 | 23.92549
0.549 | 17.23234 | 18.93449 | 14.57 | 20.20765 | 24.31854 | 14.49472 | 23.64 | 23.92786
0.55 | 17.23514 | 18.95 | 14.57 | 20.19034 | 24.33473 | 14.51 | 23.64 | 23.96642
0.551 | 17.25 | 18.95 | 14.57 | 20.22437 | 24.34519 | 14.50565 | 23.6348 | 23.97689
0.552 | 17.25 | 18.95 | 14.57 | 20.2061 | 24.35566 | 14.52389 | 23.64289 | 23.98735
0.553 | 17.24306 | 18.94268 | 14.56888 | 20.22344 | 24.37 | 14.50658 | 23.65858 | 23.99782
0.554 | 17.27 | 18.96361 | 14.57412 | 20.20405 | 24.36317 | 14.52 | 23.68763 | 24.00657
0.555 | 17.26746 | 18.98727 | 14.5813 | 20.22749 | 24.38705 | 14.51751 | 23.64994 | 24.03125
0.556 | 17.28 | 19.00227 | 14.56916 | 20.23795 | 24.39751 | 14.52797 | 23.69 | 24.01843
0.557 | 17.28 | 18.98639 | 14.57963 | 20.25 | 24.40392 | 14.54157 | 23.69243 | 24.03968
0.558 | 17.27885 | 19.00732 | 14.5899 | 20.24888 | 24.44 | 14.5289 | 23.67803 | 24.05
0.559 | 17.28931 | 19.03088 | 14.58113 | 20.25869 | 24.4389 | 14.53936 | 23.6885 | 24.05123
0.56 | 17.29977 | 19.01959 | 14.59897 | 20.28019 | 24.44809 | 14.55 | 23.69948 | 24.07216
0.561 | 17.31 | 19.03005 | 14.59 | 20.27027 | 24.48 | 14.55 | 23.70471 | 24.09155
0.562 | 17.3114 | 19.04026 | 14.59196 | 20.28 | 24.48 | 14.55075 | 23.70988 | 24.10201
0.563 | 17.33117 | 19.04549 | 14.60121 | 20.28 | 24.48225 | 14.56122 | 23.72 | 24.11248
0.564 | 17.33837 | 19.05144 | 14.60645 | 20.28499 | 24.51 | 14.57 | 23.72081 | 24.11705
0.565 | 17.33209 | 19.06381 | 14.60328 | 20.30787 | 24.51336 | 14.57215 | 23.73127 | 24.11341
0.566 | 17.34 | 19.08237 | 14.60148 | 20.30259 | 24.53642 | 14.57739 | 23.74173 | 24.12388
0.567 | 17.34604 | 19.09 | 14.62 | 20.31306 | 24.5574 | 14.57615 | 23.7489 | 24.13869
0.568 | 17.36349 | 19.09329 | 14.61524 | 20.32 | 24.55 | 14.59354 | 23.74367 | 24.17519
0.569 | 17.36605 | 19.1 | 14.6 | 20.32398 | 24.55706 | 14.592 | 23.74 | 24.14583
0.57 | 17.36662 | 19.10563 | 14.59569 | 20.33222 | 24.57799 | 14.58223 | 23.75434 | 24.19
0.571 | 17.39 | 19.11958 | 14.60808 | 20.32983 | 24.59223 | 14.58493 | 23.77595 | 24.19
0.572 | 17.38534 | 19.14485 | 14.61331 | 20.36462 | 24.57968 | 14.6 | 23.77676 | 24.18668
0.573 | 17.4 | 19.12122 | 14.62 | 20.34584 | 24.64 | 14.59172 | 23.81006 | 24.2
0.574 | 17.4 | 19.14215 | 14.61755 | 20.3563 | 24.63792 | 14.62 | 23.78 | 24.19761
0.575 | 17.39347 | 19.17 | 14.62802 | 20.36677 | 24.64315 | 14.62 | 23.78 | 24.21
0.576 | 17.42 | 19.17 | 14.64151 | 20.38 | 24.64355 | 14.61725 | 23.77272 | 24.20854
0.577 | 17.41766 | 19.16747 | 14.63 | 20.38 | 24.67 | 14.63 | 23.8 | 24.21801
0.578 | 17.43 | 19.17689 | 14.62942 | 20.37816 | 24.6677 | 14.63 | 23.79728 | 24.24
0.579 | 17.42577 | 19.19259 | 14.63989 | 20.39138 | 24.67632 | 14.63136 | 23.81 | 24.24
0.58 | 17.46095 | 19.21 | 14.65 | 20.37818 | 24.69725 | 14.61911 | 23.80642 | 24.24041
0.581 | 17.45 | 19.21 | 14.65 | 20.39955 | 24.71909 | 14.63 | 23.83 | 24.25087
0.582 | 17.45 | 19.20935 | 14.65 | 20.40998 | 24.72978 | 14.63003 | 23.82913 | 24.26
0.583 | 17.45044 | 19.23975 | 14.65 | 20.40192 | 24.73501 | 14.6405 | 23.84 | 24.26
0.584 | 17.46182 | 19.23 | 14.65222 | 20.44 | 24.74048 | 14.65 | 23.84 | 24.26454
0.585 | 17.48137 | 19.23235 | 14.66536 | 20.44 | 24.75094 | 14.65285 | 23.84052 | 24.28
0.586 | 17.48816 | 19.25164 | 14.68 | 20.44187 | 24.76421 | 14.66811 | 23.85 | 24.28
0.587 | 17.4823 | 19.26 | 14.67819 | 20.45 | 24.78813 | 14.66235 | 23.85289 | 24.28
0.588 | 17.49276 | 19.26513 | 14.67296 | 20.4472 | 24.78466 | 14.66718 | 23.86809 | 24.29241
0.589 | 17.50323 | 19.28 | 14.67455 | 20.44653 | 24.80559 | 14.66328 | 23.86237 | 24.3077
0.59 | 17.51 | 19.28349 | 14.69 | 20.46745 | 24.81674 | 14.67375 | 23.87283 | 24.29753
0.591 | 17.51 | 19.29396 | 14.69452 | 20.47581 | 24.81372 | 14.68 | 23.88165 | 24.30277
0.592 | 17.51462 | 19.30221 | 14.67594 | 20.47698 | 24.82837 | 14.68 | 23.88688 | 24.29
0.593 | 17.52508 | 19.31 | 14.68641 | 20.50976 | 24.84697 | 14.67028 | 23.88578 | 24.36707
0.594 | 17.53555 | 19.30069 | 14.7 | 20.47558 | 24.87 | 14.7 | 23.88468 | 24.33693
0.595 | 17.54601 | 19.32581 | 14.69734 | 20.49395 | 24.85672 | 14.69607 | 23.9 | 24.3422
0.596 | 17.56 | 19.34 | 14.71 | 20.46953 | 24.90396 | 14.71347 | 23.89121 | 24.38
0.597 | 17.56 | 19.33347 | 14.71 | 20.50698 | 24.8795 | 14.7 | 23.91214 | 24.37833
0.598 | 17.5574 | 19.3544 | 14.71 | 20.52 | 24.92304 | 14.69746 | 23.94347 | 24.39
0.599 | 17.57 | 19.38234 | 14.70921 | 20.5179 | 24.91258 | 14.70792 | 23.93301 | 24.39
0.6 | 17.57 | 19.36813 | 14.71967 | 20.52837 | 24.89789 | 14.71677 | 23.92 | 24.38946
0.601 | 17.56879 | 19.37859 | 14.73014 | 20.53883 | 24.9067 | 14.74115 | 23.91584 | 24.41
0.602 | 17.57777 | 19.39 | 14.74061 | 20.55141 | 24.92644 | 14.72863 | 23.94162 | 24.41199
0.603 | 17.61028 | 19.38952 | 14.74893 | 20.52952 | 24.96 | 14.74978 | 23.92769 | 24.43887
0.604 | 17.60019 | 19.39998 | 14.74 | 20.55 | 24.96 | 14.75976 | 23.94931 | 24.43478
0.605 | 17.6113 | 19.41045 | 14.742 | 20.55069 | 24.96041 | 14.75 | 23.95988 | 24.46
0.606 | 17.63 | 19.42182 | 14.74753 | 20.56115 | 24.98 | 14.74883 | 23.96512 | 24.46253
0.607 | 17.63 | 19.44 | 14.74881 | 20.57161 | 24.98113 | 14.74327 | 23.97 | 24.47299
0.608 | 17.63 | 19.44184 | 14.77 | 20.58 | 24.99478 | 14.76105 | 23.97 | 24.48346
0.609 | 17.6325 | 19.45 | 14.77 | 20.58 | 25.01794 | 14.76628 | 23.96838 | 24.49
0.61 | 17.64594 | 19.45276 | 14.77217 | 20.58601 | 25.01252 | 14.77 | 23.96416 | 24.49439
0.611 | 17.66 | 19.46968 | 14.7748 | 20.59653 | 25.02597 | 14.77349 | 23.98509 | 24.49972
0.612 | 17.66 | 19.49 | 14.79 | 20.59 | 25.04 | 14.78 | 23.99699 | 24.51597
0.613 | 17.66872 | 19.49 | 14.79 | 20.5966 | 25.04 | 14.78 | 23.99347 | 24.56842
0.614 | 17.68 | 19.49462 | 14.7938 | 20.62 | 25.03563 | 14.77488 | 23.99607 | 24.53626
0.615 | 17.68 | 19.51 | 14.77667 | 20.62 | 25.01484 | 14.79 | 23.99659 | 24.54017
0.616 | 17.67575 | 19.51 | 14.78426 | 20.61158 | 25.0206 | 14.7879 | 24.02514 | 24.58
0.617 | 17.69378 | 19.50601 | 14.81 | 20.64 | 25.04576 | 14.79314 | 24.01 | 24.57531
0.618 | 17.67668 | 19.51294 | 14.81 | 20.63672 | 25.05245 | 14.79674 | 24.00156 | 24.59812
0.619 | 17.68143 | 19.54 | 14.81147 | 20.65 | 25.07669 | 14.81 | 24.03 | 24.61
0.62 | 17.72 | 19.54 | 14.79598 | 20.65 | 25.08145 | 14.81 | 24.03 | 24.60716
0.621 | 17.71807 | 19.53359 | 14.84108 | 20.64811 | 25.11523 | 14.80439 | 24.02717 | 24.64096
0.622 | 17.73 | 19.56833 | 14.82 | 20.65857 | 25.14192 | 14.84141 | 24.03763 | 24.61996
0.623 | 17.729 | 19.58 | 14.82039 | 20.66904 | 25.13146 | 14.83 | 24.05191 | 24.64955
0.624 | 17.74 | 19.58 | 14.83 | 20.68 | 25.11801 | 14.83 | 24.04 | 24.64092
0.625 | 17.74 | 19.58 | 14.82867 | 20.67997 | 25.13893 | 14.83 | 24.03803 | 24.65554
0.626 | 17.74 | 19.58018 | 14.82359 | 20.69 | 25.15993 | 14.8309 | 24.06052 | 24.69
0.627 | 17.74171 | 19.59064 | 14.84 | 20.69089 | 25.17079 | 14.85 | 24.04994 | 24.69232
0.628 | 17.76 | 19.60111 | 14.84 | 20.70136 | 25.19257 | 14.84862 | 24.0596 | 24.70557
0.629 | 17.76089 | 19.61314 | 14.84319 | 20.71 | 25.21736 | 14.84184 | 24.05173 | 24.72
0.63 | 17.76612 | 19.63203 | 14.85366 | 20.71229 | 25.20178 | 14.8523 | 24.07 | 24.72
0.631 | 17.77542 | 19.6425 | 14.86 | 20.72275 | 25.21674 | 14.86277 | 24.06821 | 24.72836
0.632 | 17.78683 | 19.65296 | 14.86 | 20.72679 | 25.23729 | 14.87 | 24.06225 | 24.74697
0.633 | 17.78 | 19.65315 | 14.85506 | 20.72368 | 25.23317 | 14.87 | 24.07543 | 24.77
0.634 | 17.7882 | 19.64778 | 14.87 | 20.73 | 25.25091 | 14.87 | 24.08364 | 24.77
0.635 | 17.80228 | 19.66435 | 14.87 | 20.7346 | 25.2659 | 14.87462 | 24.07 | 24.75814
0.636 | 17.80006 | 19.68 | 14.86645 | 20.75493 | 25.26456 | 14.88509 | 24.0741 | 24.8
0.637 | 17.81873 | 19.67056 | 14.87692 | 20.73107 | 25.28 | 14.89555 | 24.08457 | 24.8
0.638 | 17.84489 | 19.69148 | 14.88739 | 20.756 | 25.27098 | 14.91 | 24.10497 | 24.79489
0.639 | 17.89789 | 19.72759 | 14.89785 | 20.76646 | 25.3 | 14.91 | 24.09 | 24.82
0.64 | 17.82377 | 19.69334 | 14.91168 | 20.78 | 25.28924 | 14.91 | 24.08191 | 24.81676
0.641 | 17.84735 | 19.71713 | 14.9 | 20.77478 | 25.32688 | 14.91 | 24.11358 | 24.83884
0.642 | 17.86 | 19.73 | 14.89925 | 20.79785 | 25.34266 | 14.91 | 24.1 | 24.84931
0.643 | 17.85655 | 19.72612 | 14.91 | 20.81168 | 25.32341 | 14.90667 | 24.1 | 24.85955
0.644 | 17.88 | 19.75 | 14.91018 | 20.8 | 25.35827 | 14.93 | 24.0978 | 24.88
0.645 | 17.88 | 19.75 | 14.92065 | 20.79924 | 25.37 | 14.93 | 24.10827 | 24.88142
0.646 | 17.88 | 19.7489 | 14.93112 | 20.81 | 25.37081 | 14.93 | 24.12 | 24.9
0.647 | 17.88027 | 19.77 | 14.93842 | 20.81017 | 25.35897 | 14.93038 | 24.11838 | 24.9
0.648 | 17.8994 | 19.77 | 14.9341 | 20.82064 | 25.39012 | 14.95 | 24.14035 | 24.90422
0.649 | 17.89 | 19.77 | 14.94749 | 20.8322 | 25.4 | 14.95112 | 24.13012 | 24.92
0.65 | 17.89152 | 19.7713 | 14.94298 | 20.85 | 25.40105 | 14.95842 | 24.14 | 24.92608
0.651 | 17.90199 | 19.78177 | 14.94655 | 20.85 | 25.41453 | 14.95 | 24.13896 | 24.94
0.652 | 17.9149 | 19.79446 | 14.94391 | 20.85249 | 25.44 | 14.95 | 24.13 | 24.94795
0.653 | 17.92417 | 19.8073 | 14.95219 | 20.86 | 25.43757 | 14.95595 | 24.13197 | 24.96222
0.654 | 17.91 | 19.80948 | 14.96 | 20.86342 | 25.4358 | 14.97 | 24.14243 | 24.95981
0.655 | 17.91769 | 19.83 | 14.95531 | 20.87388 | 25.45672 | 14.97 | 24.15289 | 24.98074
0.656 | 17.93215 | 19.83 | 14.96578 | 20.88435 | 25.47382 | 14.97218 | 24.16335 | 25.00584
0.657 | 17.94 | 19.83227 | 14.98 | 20.90519 | 25.48857 | 14.96966 | 24.16618 | 25.01815
0.658 | 17.93524 | 19.83501 | 14.98329 | 20.89 | 25.50475 | 15.0047 | 24.16428 | 25.02339
0.659 | 17.95 | 19.84548 | 14.96717 | 20.88148 | 25.51521 | 14.99 | 24.16763 | 25.02447
0.66 | 17.94233 | 19.85594 | 14.98 | 20.91 | 25.52568 | 14.99 | 24.1552 | 25.05
0.661 | 17.97 | 19.8664 | 14.97811 | 20.91 | 25.54386 | 14.98338 | 24.16783 | 25.04634
0.662 | 17.96709 | 19.88 | 14.98857 | 20.90426 | 25.5266 | 15.00715 | 24.17306 | 25.06863
0.663 | 17.98 | 19.88 | 15.00096 | 20.9276 | 25.54 | 15.02 | 24.18341 | 25.0818
0.664 | 17.98 | 19.87779 | 14.99 | 20.94 | 25.53012 | 15.02 | 24.1641 | 25.05913
0.665 | 17.98 | 19.88826 | 14.98997 | 20.93705 | 25.579 | 15.02 | 24.19 | 25.08003
0.666 | 17.97895 | 19.89872 | 15.00044 | 20.96 | 25.58423 | 15.01901 | 24.19 | 25.0905
0.667 | 17.99 | 19.91 | 15.01 | 20.96 | 25.58784 | 15.03 | 24.18688 | 25.1029
0.668 | 17.98987 | 19.9093 | 15.01 | 20.96 | 25.60938 | 15.03 | 24.2122 | 25.12714
0.669 | 18.00034 | 19.93 | 15.01 | 20.96076 | 25.62015 | 15.0304 | 24.18936 | 25.1119
0.67 | 18.0092 | 19.93 | 15.01 | 20.98 | 25.61062 | 15.04 | 24.2 | 25.12473
0.671 | 18.00127 | 19.93312 | 15.01554 | 20.98 | 25.63 | 15.04133 | 24.2 | 25.14283
0.672 | 18.01519 | 19.96 | 15.03323 | 20.98 | 25.63123 | 15.04821 | 24.19925 | 25.15
0.673 | 18.03561 | 19.96197 | 15.0326 | 20.98 | 25.64509 | 15.04677 | 24.19243 | 25.15
0.674 | 18.02 | 19.96757 | 15.0325 | 20.9881 | 25.66784 | 15.07 | 24.21 | 25.16269
0.675 | 18.02 | 19.96 | 15.05 | 21.01 | 25.66525 | 15.06682 | 24.21 | 25.18235
0.676 | 18.02 | 19.97007 | 15.0549 | 21.00637 | 25.68309 | 15.06 | 24.21 | 25.19484
0.677 | 18.0281 | 19.99 | 15.03557 | 21.01227 | 25.69355 | 15.06 | 24.21306 | 25.16688
0.678 | 18.04226 | 19.99 | 15.04802 | 21.02545 | 25.70401 | 15.06458 | 24.22 | 25.20609
0.679 | 18.04498 | 19.99712 | 15.05325 | 21.01749 | 25.71224 | 15.08 | 24.20803 | 25.22688
0.68 | 18.05544 | 20.02479 | 15.05696 | 21.00548 | 25.70988 | 15.08 | 24.1989 | 25.19405
0.681 | 18.07 | 20.01 | 15.07 | 21.00784 | 25.74 | 15.07597 | 24.23 | 25.21248
0.682 | 18.07 | 20.00614 | 15.0679 | 21.05359 | 25.73587 | 15.08643 | 24.23462 | 25.25204
0.683 | 18.07 | 20.0234 | 15.07836 | 21.03687 | 25.74266 | 15.0969 | 24.22416 | 25.23843
0.684 | 18.07 | 20.00413 | 15.09117 | 21.04468 | 25.77321 | 15.11 | 24.20445 | 25.24778
0.685 | 18.06776 | 20.02506 | 15.08 | 21.0722 | 25.76 | 15.11 | 24.22014 | 25.27
0.686 | 18.07645 | 20.05402 | 15.08 | 21.06 | 25.75316 | 15.11 | 24.24277 | 25.26982
0.687 | 18.10131 | 20.02846 | 15.08045 | 21.05873 | 25.78818 | 15.11 | 24.23 | 25.28058
0.688 | 18.09 | 20.03892 | 15.1 | 21.07 | 25.79864 | 15.10922 | 24.23 | 25.30076
0.689 | 18.08923 | 20.04938 | 15.1 | 21.07 | 25.80911 | 15.11968 | 24.23139 | 25.30939
0.69 | 18.10992 | 20.06 | 15.10081 | 21.07024 | 25.82 | 15.13 | 24.21908 | 25.30416
0.691 | 18.10054 | 20.06 | 15.10605 | 21.09059 | 25.8201 | 15.13061 | 24.23 | 25.30216
0.692 | 18.11101 | 20.06077 | 15.11 | 21.09895 | 25.849 | 15.14 | 24.23 | 25.31524
0.693 | 18.12 | 20.07124 | 15.11605 | 21.09151 | 25.83192 | 15.14 | 24.23954 | 25.33
0.694 | 18.12 | 20.0817 | 15.12651 | 21.1 | 25.85285 | 15.14 | 24.23185 | 25.33
0.695 | 18.1224 | 20.08784 | 15.12132 | 21.10244 | 25.87 | 15.14246 | 24.24931 | 25.34608
0.696 | 18.13 | 20.08263 | 15.12481 | 21.11872 | 25.8747 | 15.15146 | 24.24408 | 25.36551
0.697 | 18.13333 | 20.09618 | 15.12489 | 21.12989 | 25.89 | 15.1567 | 24.24 | 25.36248
0.698 | 18.14379 | 20.10645 | 15.13071 | 21.11767 | 25.89328 | 15.16385 | 24.23723 | 25.36542
0.699 | 18.15 | 20.09598 | 15.16836 | 21.1343 | 25.90748 | 15.17 | 24.23647 | 25.38
0.7 | 18.15 | 20.09448 | 15.13257 | 21.13762 | 25.9242 | 15.17 | 24.2537 | 25.3727
0.701 | 18.14518 | 20.10495 | 15.15675 | 21.12523 | 25.93233 | 15.16525 | 24.26 | 25.39363
0.702 | 18.16 | 20.11082 | 15.17278 | 21.12707 | 25.93026 | 15.18 | 24.25769 | 25.42272
0.703 | 18.15611 | 20.14 | 15.16 | 21.17769 | 25.96 | 15.18 | 24.24263 | 25.40775
0.704 | 18.17 | 20.13267 | 15.16 | 21.14662 | 25.95211 | 15.18 | 24.25832 | 25.41822
0.705 | 18.16852 | 20.1664 | 15.16 | 21.15708 | 25.98348 | 15.1771 | 24.28399 | 25.43
0.706 | 18.17375 | 20.13453 | 15.15908 | 21.16755 | 25.96396 | 15.18513 | 24.27353 | 25.42915
0.707 | 18.18 | 20.16 | 15.17 | 21.18398 | 25.99 | 15.21197 | 24.25387 | 25.44
0.708 | 18.17843 | 20.16 | 15.17001 | 21.15847 | 25.98895 | 15.19699 | 24.2852 | 25.44016
0.709 | 18.19111 | 20.16 | 15.18048 | 21.16787 | 25.99419 | 15.22 | 24.25572 | 25.46164
0.71 | 18.18 | 20.15823 | 15.19047 | 21.1903 | 25.99883 | 15.22058 | 24.28 | 25.48899
0.711 | 18.17946 | 20.17958 | 15.19571 | 21.18507 | 26.0093 | 15.20989 | 24.28 | 25.48
0.712 | 18.20972 | 20.19 | 15.2 | 21.17934 | 26.01952 | 15.22 | 24.2785 | 25.48195
0.713 | 18.20075 | 20.19102 | 15.2 | 21.15921 | 26.04045 | 15.22081 | 24.3 | 25.49724
0.714 | 18.21 | 20.20903 | 15.2 | 21.14372 | 26.06 | 15.23 | 24.3 | 25.51712
0.715 | 18.21 | 20.2 | 15.20328 | 21.1 | 26.05885 | 15.23 | 24.29873 | 25.51
0.716 | 18.21214 | 20.2 | 15.21374 | 21.09563 | 26.05323 | 15.23 | 24.2811 | 25.52143
0.717 | 18.2226 | 20.2 | 15.22 | 21.08 | 26.07415 | 15.23534 | 24.28844 | 25.53572
0.718 | 18.22693 | 20.20848 | 15.22234 | 21.07689 | 26.08746 | 15.25 | 24.28607 | 25.53474
0.719 | 18.22 | 20.23 | 15.22514 | 21.07 | 26.083 | 15.2464 | 24.31249 | 25.54042
0.72 | 18.224 | 20.22625 | 15.24 | 21.06192 | 26.09 | 15.24 | 24.31853 | 25.56135
0.721 | 18.23223 | 20.22843 | 15.24196 | 21.04775 | 26.10179 | 15.24226 | 24.31329 | 25.59386
0.722 | 18.23746 | 20.24234 | 15.23673 | 21.03497 | 26.12439 | 15.24499 | 24.31 | 25.57322
0.723 | 18.24269 | 20.25 | 15.22701 | 21.05 | 26.12971 | 15.27818 | 24.31 | 25.60293
0.724 | 18.25 | 20.25 | 15.23747 | 21.0541 | 26.16468 | 15.23633 | 24.31 | 25.59
0.725 | 18.25368 | 20.25 | 15.25 | 21.04 | 26.15422 | 15.19447 | 24.30526 | 25.58402
0.726 | 18.24 | 20.24307 | 15.24841 | 21.04 | 26.12873 | 15.13369 | 24.31572 | 25.61847
0.727 | 18.23724 | 20.267 | 15.25944 | 21.03729 | 26.17 | 15.15193 | 24.33 | 25.62894
0.728 | 18.24541 | 20.27746 | 15.26467 | 21.04775 | 26.16434 | 15.18332 | 24.33 | 25.64
0.729 | 18.27 | 20.29 | 15.27 | 21.06 | 26.19 | 15.21824 | 24.32422 | 25.63987
0.73 | 18.27 | 20.29 | 15.27 | 21.06132 | 26.19 | 15.2287 | 24.35 | 25.65034
0.731 | 18.27 | 20.28885 | 15.27 | 21.04914 | 26.18568 | 15.24 | 24.34803 | 25.66
0.732 | 18.26913 | 20.29932 | 15.2688 | 21.06039 | 26.22098 | 15.23963 | 24.36301 | 25.66127
0.733 | 18.29 | 20.31022 | 15.26334 | 21.05014 | 26.21 | 15.25028 | 24.33792 | 25.67521
0.734 | 18.29098 | 20.30048 | 15.27787 | 21.06893 | 26.20995 | 15.27888 | 24.36058 | 25.7
0.735 | 18.31286 | 20.32 | 15.27 | 21.051 | 26.22041 | 15.26102 | 24.35 | 25.7
0.736 | 18.33291 | 20.32234 | 15.27613 | 21.06073 | 26.23088 | 15.27297 | 24.35035 | 25.69687
0.737 | 18.29188 | 20.33837 | 15.29353 | 21.06596 | 26.24 | 15.29 | 24.36081 | 25.6972
0.738 | 18.29765 | 20.33 | 15.296 | 21.07239 | 26.2436 | 15.29 | 24.37 | 25.71407
0.739 | 18.29281 | 20.33768 | 15.29223 | 21.07714 | 26.26 | 15.29288 | 24.37 | 25.72
0.74 | 18.30327 | 20.35698 | 15.3 | 21.07996 | 26.26546 | 15.30334 | 24.37439 | 25.715
0.741 | 18.31374 | 20.35349 | 15.2954 | 21.09622 | 26.28 | 15.31 | 24.39 | 25.7
0.742 | 18.32 | 20.36 | 15.30793 | 21.09425 | 26.28 | 15.31427 | 24.38376 | 25.69186
0.743 | 18.32 | 20.36662 | 15.31316 | 21.09529 | 26.28 | 15.32473 | 24.37358 | 25.7092
0.744 | 18.32 | 20.39 | 15.3232 | 21.06552 | 26.28458 | 15.3352 | 24.38 | 25.75
0.745 | 18.32 | 20.39466 | 15.30452 | 21.11 | 26.29009 | 15.35217 | 24.38451 | 25.74466
0.746 | 18.31803 | 20.36741 | 15.32773 | 21.1139 | 26.32 | 15.34694 | 24.4 | 25.77
0.747 | 18.32326 | 20.41373 | 15.34181 | 21.09313 | 26.31597 | 15.34 | 24.3863 | 25.76826
0.748 | 18.33 | 20.4 | 15.33 | 21.11703 | 26.33 | 15.33705 | 24.43 | 25.77873
0.749 | 18.33 | 20.4 | 15.33 | 21.13251 | 26.33 | 15.35 | 24.43364 | 25.79
0.75 | 18.32791 | 20.39766 | 15.32959 | 21.12204 | 26.32208 | 15.34596 | 24.42 | 25.78966
0.751 | 18.34 | 20.40812 | 15.34012 | 21.10842 | 26.36 | 15.37 | 24.42 | 25.80038
0.752 | 18.34116 | 20.41576 | 15.36 | 21.12 | 26.35829 | 15.37 | 24.41324 | 25.82941
0.753 | 18.33 | 20.45095 | 15.36 | 21.12 | 26.37 | 15.36875 | 24.45 | 25.82212
0.754 | 18.33023 | 20.43951 | 15.36146 | 21.12 | 26.37 | 15.39 | 24.45 | 25.84305
0.755 | 18.32023 | 20.44998 | 15.37 | 21.12056 | 26.36968 | 15.39 | 24.45173 | 25.86
0.756 | 18.3307 | 20.46 | 15.36761 | 21.14 | 26.38 | 15.38923 | 24.42919 | 25.86
0.757 | 18.34116 | 20.46 | 15.36571 | 21.14121 | 26.38181 | 15.38 | 24.45006 | 25.85707
0.758 | 18.34838 | 20.46137 | 15.38 | 21.15 | 26.41107 | 15.38169 | 24.46052 | 25.86018
0.759 | 18.34209 | 20.47183 | 15.38379 | 21.15 | 26.41541 | 15.39431 | 24.46803 | 25.88
0.76 | 18.35 | 20.48 | 15.38575 | 21.1526 | 26.39398 | 15.40738 | 24.45 | 25.88649
0.761 | 18.34698 | 20.48276 | 15.38472 | 21.15694 | 26.41 | 15.4 | 24.45 | 25.90479
0.762 | 18.34 | 20.49 | 15.4 | 21.15 | 26.42167 | 15.4 | 24.45474 | 25.91526
0.763 | 18.34394 | 20.49737 | 15.4 | 21.15399 | 26.44831 | 15.40401 | 24.47566 | 25.93428
0.764 | 18.3522 | 20.5183 | 15.39224 | 21.16445 | 26.44308 | 15.41 | 24.48671 | 25.91619
0.765 | 18.36513 | 20.52769 | 15.42342 | 21.18 | 26.44431 | 15.41 | 24.48376 | 25.93
0.766 | 18.34533 | 20.51508 | 15.40705 | 21.17076 | 26.45477 | 15.41 | 24.49 | 25.92712
0.767 | 18.3558 | 20.53 | 15.42 | 21.20831 | 26.46523 | 15.40174 | 24.49234 | 25.93518
0.768 | 18.37 | 20.526 | 15.42 | 21.18 | 26.47139 | 15.43733 | 24.50486 | 25.96
0.769 | 18.37655 | 20.53647 | 15.41845 | 21.17355 | 26.5 | 15.4068 | 24.48561 | 25.95556
0.77 | 18.35 | 20.54693 | 15.43 | 21.2 | 26.49662 | 15.41726 | 24.49607 | 25.99
0.771 | 18.34765 | 20.55739 | 15.43 | 21.1954 | 26.51 | 15.43 | 24.50653 | 25.98973
0.772 | 18.36 | 20.56786 | 15.42992 | 21.22 | 26.50755 | 15.43 | 24.52301 | 25.99496
0.773 | 18.35858 | 20.58 | 15.43516 | 21.22 | 26.51801 | 15.42865 | 24.50746 | 26
0.774 | 18.37 | 20.58122 | 15.44078 | 21.22 | 26.53152 | 15.44 | 24.51584 | 26
0.775 | 18.36951 | 20.56925 | 15.45 | 21.22 | 26.51894 | 15.44042 | 24.54243 | 26.00132
0.776 | 18.38005 | 20.57913 | 15.45 | 21.22002 | 26.5294 | 15.43 | 24.52673 | 26.01178
0.777 | 18.36087 | 20.61 | 15.45 | 21.23097 | 26.53973 | 15.43051 | 24.50931 | 26.02
0.778 | 18.38 | 20.61 | 15.45 | 21.2481 | 26.56033 | 15.44097 | 24.51977 | 26.02136
0.779 | 18.38 | 20.6111 | 15.45311 | 21.23141 | 26.57079 | 15.44713 | 24.53 | 26.02659
0.78 | 18.37817 | 20.62157 | 15.46358 | 21.24188 | 26.57875 | 15.4319 | 24.53139 | 26.0373
0.781 | 18.36771 | 20.62797 | 15.47404 | 21.25468 | 26.57 | 15.44 | 24.55 | 26.05411
0.782 | 18.36276 | 20.62249 | 15.48 | 21.2672 | 26.57654 | 15.44 | 24.55 | 26.06229
0.783 | 18.37322 | 20.63 | 15.48 | 21.26327 | 26.59736 | 15.43012 | 24.55 | 26.06009
0.784 | 18.38 | 20.63342 | 15.48 | 21.27 | 26.59 | 15.41 | 24.55 | 26.09
0.785 | 18.38 | 20.64 | 15.48 | 21.27 | 26.59357 | 15.41 | 24.55 | 26.08598
0.786 | 18.38 | 20.64 | 15.47275 | 21.27699 | 26.60403 | 15.41 | 24.55 | 26.1
0.787 | 18.37508 | 20.62443 | 15.49684 | 21.30488 | 26.61225 | 15.41243 | 24.54214 | 26.09691
0.788 | 18.39892 | 20.67 | 15.51 | 21.28559 | 26.60992 | 15.40719 | 24.53659 | 26.11
0.789 | 18.366 | 20.67 | 15.51223 | 21.3079 | 26.62627 | 15.39608 | 24.57029 | 26.10353
0.79 | 18.38353 | 20.6662 | 15.49824 | 21.27303 | 26.68234 | 15.40654 | 24.53532 | 26.13831
0.791 | 18.37307 | 20.68 | 15.50741 | 21.29698 | 26.63635 | 15.42599 | 24.55844 | 26.15122
0.792 | 18.3574 | 20.68 | 15.53166 | 21.31 | 26.64044 | 15.39747 | 24.52249 | 26.14
0.793 | 18.37 | 20.67759 | 15.50964 | 21.30791 | 26.68272 | 15.41207 | 24.55 | 26.14
0.794 | 18.36832 | 20.68611 | 15.5199 | 21.32 | 26.66774 | 15.3984 | 24.55 | 26.1407
0.795 | 18.38121 | 20.71148 | 15.51114 | 21.32 | 26.68 | 15.41 | 24.55237 | 26.18
0.796 | 18.36925 | 20.69898 | 15.53103 | 21.3193 | 26.67733 | 15.40966 | 24.54 | 26.18111
0.797 | 18.38 | 20.70889 | 15.54 | 21.32976 | 26.7 | 15.41489 | 24.54145 | 26.19315
0.798 | 18.37982 | 20.73009 | 15.54 | 21.33977 | 26.69877 | 15.42 | 24.53 | 26.20796
0.799 | 18.37 | 20.72037 | 15.54 | 21.33208 | 26.72995 | 15.42 | 24.52948 | 26.20251
0.8 | 18.37 | 20.72916 | 15.5429 | 21.35884 | 26.72 | 15.42236 | 24.54006 | 26.20703
0.801 | 18.36843 | 20.7213 | 15.55 | 21.35162 | 26.72098 | 15.43836 | 24.53 | 26.20688
0.802 | 18.36203 | 20.73529 | 15.55 | 21.36 | 26.72856 | 15.43 | 24.52957 | 26.22781
0.803 | 18.3725 | 20.75777 | 15.55 | 21.35745 | 26.72572 | 15.42743 | 24.52434 | 26.24
0.804 | 18.38 | 20.75269 | 15.55 | 21.35602 | 26.75474 | 15.42304 | 24.51821 | 26.22968
0.805 | 18.38171 | 20.76631 | 15.54046 | 21.37 | 26.76433 | 15.4335 | 24.51 | 26.26
0.806 | 18.38694 | 20.77638 | 15.57 | 21.37 | 26.75989 | 15.44 | 24.50728 | 26.25577
0.807 | 18.38782 | 20.77 | 15.57 | 21.3744 | 26.78 | 15.44 | 24.5 | 26.27
0.808 | 18.38 | 20.77454 | 15.57 | 21.37973 | 26.78 | 15.42978 | 24.5 | 26.2667
0.809 | 18.37528 | 20.78501 | 15.56709 | 21.41934 | 26.78234 | 15.46464 | 24.5 | 26.28
0.81 | 18.39 | 20.8 | 15.58 | 21.3858 | 26.78515 | 15.44582 | 24.49772 | 26.27763
0.811 | 18.39 | 20.79594 | 15.57803 | 21.39626 | 26.79561 | 15.46 | 24.49497 | 26.2881
0.812 | 18.38667 | 20.81 | 15.59 | 21.41328 | 26.80608 | 15.46 | 24.47549 | 26.2957
0.813 | 18.40286 | 20.80686 | 15.59 | 21.39437 | 26.82 | 15.46 | 24.49405 | 26.33193
0.814 | 18.3876 | 20.81733 | 15.59 | 21.42 | 26.8185 | 15.45768 | 24.49434 | 26.3095
0.815 | 18.39806 | 20.83 | 15.58989 | 21.42 | 26.82373 | 15.46814 | 24.4478 | 26.3199
0.816 | 18.41147 | 20.83 | 15.6 | 21.41574 | 26.83 | 15.48 | 24.42165 | 26.34914
0.817 | 18.39899 | 20.83 | 15.60164 | 21.45191 | 26.82839 | 15.48 | 24.39 | 26.3309
0.818 | 18.41054 | 20.83 | 15.62 | 21.42901 | 26.84 | 15.47953 | 24.3952 | 26.33864
0.819 | 18.4 | 20.82893 | 15.62 | 21.45003 | 26.83932 | 15.49 | 24.36254 | 26.33366
0.82 | 18.4 | 20.86 | 15.61778 | 21.44043 | 26.85 | 15.48954 | 24.34378 | 26.35689
0.821 | 18.4017 | 20.85943 | 15.61269 | 21.4491 | 26.85 | 15.48046 | 24.29495 | 26.37724
0.822 | 18.42 | 20.8531 | 15.62 | 21.44409 | 26.85 | 15.48569 | 24.24613 | 26.37646
0.823 | 18.42 | 20.8785 | 15.62362 | 21.47183 | 26.85117 | 15.49 | 24.19791 | 26.3863
0.824 | 18.42224 | 20.87196 | 15.63 | 21.48 | 26.86163 | 15.49232 | 24.16136 | 26.38832
0.825 | 18.43 | 20.88 | 15.63228 | 21.48275 | 26.8721 | 15.5 | 24.05378 | 26.4
0.826 | 18.42683 | 20.88 | 15.64 | 21.49 | 26.88 | 15.50649 | 23.98264 | 26.38528
0.827 | 18.42 | 20.88335 | 15.63548 | 21.48632 | 26.87698 | 15.52 | 23.91149 | 26.43888
0.828 | 18.4159 | 20.89 | 15.65405 | 21.48 | 26.87349 | 15.52 | 23.85422 | 26.39808
0.829 | 18.41456 | 20.89428 | 15.63642 | 21.48461 | 26.8879 | 15.51768 | 23.83329 | 26.43299
0.83 | 18.42005 | 20.90474 | 15.65312 | 21.5 | 26.9 | 15.5002 | 23.81618 | 26.46304
0.831 | 18.44549 | 20.92 | 15.63735 | 21.5 | 26.90244 | 15.53444 | 23.80572 | 26.44485
0.832 | 18.4681 | 20.92433 | 15.64781 | 21.496 | 26.89601 | 15.51603 | 23.79289 | 26.47
0.833 | 18.44 | 20.90227 | 15.66 | 21.50647 | 26.9484 | 15.53 | 23.78439 | 26.47
0.834 | 18.44624 | 20.93 | 15.66 | 21.52 | 26.92 | 15.53 | 23.74434 | 26.46882
0.835 | 18.41469 | 20.92706 | 15.66 | 21.52 | 26.91346 | 15.52484 | 23.73775 | 26.47929
0.836 | 18.44 | 20.93752 | 15.65936 | 21.51572 | 26.94281 | 15.55 | 23.71341 | 26.48927
0.837 | 18.44173 | 20.94799 | 15.67986 | 21.54168 | 26.92531 | 15.55165 | 23.70295 | 26.51978
0.838 | 18.42937 | 20.9631 | 15.67061 | 21.52879 | 26.95 | 15.53881 | 23.69249 | 26.50931
0.839 | 18.4346 | 20.93674 | 15.67892 | 21.54 | 26.95 | 15.55072 | 23.68202 | 26.50116
0.84 | 18.43966 | 20.97 | 15.67154 | 21.53943 | 26.94904 | 15.53974 | 23.66844 | 26.51486
0.841 | 18.44987 | 20.96984 | 15.68 | 21.56 | 26.95951 | 15.55 | 23.68165 | 26.54209
0.842 | 18.44059 | 20.97939 | 15.68248 | 21.56064 | 26.97003 | 15.55 | 23.66595 | 26.55
0.843 | 18.45 | 20.96 | 15.68706 | 21.57111 | 26.95957 | 15.55226 | 23.65 | 26.55
0.844 | 18.45 | 20.96123 | 15.68341 | 21.57843 | 26.9509 | 15.5684 | 23.65 | 26.55349
0.845 | 18.45 | 20.97339 | 15.69387 | 21.57203 | 26.96136 | 15.56103 | 23.6485 | 26.56132
0.846 | 18.44755 | 20.99 | 15.7 | 21.5775 | 26.97182 | 15.56626 | 23.62879 | 26.56481
0.847 | 18.44 | 20.99262 | 15.7 | 21.57 | 26.98686 | 15.57 | 23.61832 | 26.55465
0.848 | 18.44337 | 21.00617 | 15.69527 | 21.58028 | 27.01 | 15.57345 | 23.61 | 26.6
0.849 | 18.45 | 21.01822 | 15.71426 | 21.59611 | 27.01321 | 15.58 | 23.6074 | 26.60209
0.85 | 18.4457 | 21.01299 | 15.7 | 21.59435 | 27.02735 | 15.58 | 23.60306 | 26.59686
0.851 | 18.44476 | 21.01224 | 15.69667 | 21.60482 | 27.03172 | 15.56969 | 23.60295 | 26.58025
0.852 | 18.46 | 21.02 | 15.70714 | 21.62472 | 27.0223 | 15.60469 | 23.59 | 26.62278
0.853 | 18.46431 | 21.02 | 15.72479 | 21.61 | 27.02013 | 15.58577 | 23.59 | 26.61
0.854 | 18.44616 | 21.01174 | 15.69807 | 21.60621 | 27.04105 | 15.59624 | 23.58491 | 26.60445
0.855 | 18.46 | 21.03633 | 15.70707 | 21.61667 | 27.06599 | 15.6067 | 23.6185 | 26.64
0.856 | 18.46 | 21.04679 | 15.73 | 21.62714 | 27.08 | 15.62567 | 23.55584 | 26.64
0.857 | 18.46 | 21.06274 | 15.73 | 21.6424 | 27.07692 | 15.59763 | 23.5774 | 26.64
0.858 | 18.46 | 21.04772 | 15.73 | 21.63 | 27.09 | 15.61 | 23.54676 | 26.64004
0.859 | 18.45848 | 21.06181 | 15.73 | 21.63 | 27.09216 | 15.60856 | 23.56139 | 26.67
0.86 | 18.47106 | 21.04865 | 15.73 | 21.62799 | 27.07492 | 15.62 | 23.55616 | 26.66905
0.861 | 18.45881 | 21.05823 | 15.73133 | 21.64946 | 27.10877 | 15.61948 | 23.55 | 26.66141
0.862 | 18.48 | 21.08 | 15.74 | 21.66 | 27.12 | 15.63 | 23.55139 | 26.66812
0.863 | 18.48 | 21.08 | 15.74226 | 21.66 | 27.11939 | 15.63041 | 23.54092 | 26.66938
0.864 | 18.4792 | 21.08 | 15.75 | 21.66085 | 27.14 | 15.64087 | 23.52954 | 26.69719
0.865 | 18.46874 | 21.08193 | 15.7532 | 21.66869 | 27.13938 | 15.65 | 23.54 | 26.69
0.866 | 18.46 | 21.10143 | 15.75268 | 21.66178 | 27.13326 | 15.6482 | 23.53954 | 26.70497
0.867 | 18.46219 | 21.10621 | 15.74826 | 21.67224 | 27.16 | 15.64 | 23.53 | 26.72579
0.868 | 18.4753 | 21.09471 | 15.76 | 21.68 | 27.16201 | 15.64 | 23.52723 | 26.71766
0.869 | 18.48377 | 21.11282 | 15.76494 | 21.68317 | 27.17 | 15.64 | 23.50815 | 26.71
0.87 | 18.47358 | 21.12 | 15.74553 | 21.69726 | 27.17294 | 15.64732 | 23.50462 | 26.71439
0.871 | 18.48 | 21.12 | 15.76 | 21.70181 | 27.1834 | 15.65588 | 23.51723 | 26.68822
0.872 | 18.48451 | 21.12421 | 15.76 | 21.69456 | 27.19 | 15.65459 | 23.50353 | 26.72654
0.873 | 18.48751 | 21.13234 | 15.75385 | 21.71 | 27.19 | 15.66505 | 23.48445 | 26.73701
0.874 | 18.48 | 21.13514 | 15.78 | 21.71 | 27.16916 | 15.68897 | 23.46876 | 26.75
0.875 | 18.4759 | 21.1456 | 15.78 | 21.71 | 27.23475 | 15.65196 | 23.44613 | 26.75
0.876 | 18.49 | 21.16 | 15.78 | 21.70642 | 27.22 | 15.68356 | 23.40983 | 26.74841
0.877 | 18.48683 | 21.16347 | 15.78121 | 21.72 | 27.22 | 15.67 | 23.39335 | 26.76
0.878 | 18.50271 | 21.14699 | 15.76926 | 21.71469 | 27.21329 | 15.66737 | 23.36197 | 26.76
0.879 | 18.48551 | 21.15746 | 15.77972 | 21.74438 | 27.23421 | 15.67783 | 23.32176 | 26.76
0.88 | 18.50822 | 21.16792 | 15.78981 | 21.71481 | 27.26 | 15.6917 | 23.31653 | 26.76054
0.881 | 18.51736 | 21.18 | 15.78033 | 21.75 | 27.26 | 15.67753 | 23.31 | 26.78147
0.882 | 18.53829 | 21.18 | 15.78556 | 21.7508 | 27.25699 | 15.7 | 23.31642 | 26.7988
0.883 | 18.56195 | 21.17862 | 15.79159 | 21.73933 | 27.28104 | 15.7 | 23.27832 | 26.79334
0.884 | 18.51 | 21.20023 | 15.8 | 21.75987 | 27.27 | 15.7 | 23.29121 | 26.80787
0.885 | 18.51054 | 21.19024 | 15.8 | 21.75118 | 27.26988 | 15.7 | 23.27925 | 26.8078
0.886 | 18.521 | 21.2 | 15.8 | 21.77 | 27.28035 | 15.7 | 23.29029 | 26.81773
0.887 | 18.53 | 21.20233 | 15.79655 | 21.77 | 27.29081 | 15.70309 | 23.27983 | 26.79707
0.888 | 18.53386 | 21.21919 | 15.79392 | 21.77198 | 27.30127 | 15.71799 | 23.26968 | 26.818
0.889 | 18.54761 | 21.21395 | 15.8 | 21.77755 | 27.31 | 15.71247 | 23.26445 | 26.83
0.89 | 18.54 | 21.21 | 15.7897 | 21.77 | 27.3122 | 15.71706 | 23.25844 | 26.82493
0.891 | 18.54332 | 21.21906 | 15.82 | 21.77 | 27.32533 | 15.72021 | 23.25 | 26.8354
0.892 | 18.55 | 21.24 | 15.82 | 21.77768 | 27.34 | 15.74 | 23.24751 | 26.84586
0.893 | 18.54575 | 21.24 | 15.82 | 21.7857 | 27.34 | 15.74 | 23.24 | 26.85633
0.894 | 18.54471 | 21.24 | 15.82329 | 21.78715 | 27.34 | 15.74521 | 23.24341 | 26.87
0.895 | 18.55518 | 21.24 | 15.80718 | 21.81 | 27.34452 | 15.72526 | 23.24225 | 26.86726
0.896 | 18.57872 | 21.23534 | 15.82 | 21.81 | 27.36 | 15.74 | 23.23217 | 26.88454
0.897 | 18.5461 | 21.2416 | 15.82 | 21.81 | 27.34633 | 15.74 | 23.2452 | 26.85639
0.898 | 18.55313 | 21.27374 | 15.81858 | 21.81338 | 27.39 | 15.73665 | 23.23 | 26.88
0.899 | 18.58297 | 21.25345 | 15.82904 | 21.8 | 27.38637 | 15.74711 | 23.23 | 26.87826
0.9 | 18.57 | 21.27719 | 15.84049 | 21.7951 | 27.4 | 15.75758 | 23.23763 | 26.89959
0.901 | 18.56796 | 21.29235 | 15.83 | 21.81603 | 27.4 | 15.77098 | 23.20665 | 26.90994
0.902 | 18.58 | 21.28188 | 15.83089 | 21.84076 | 27.40224 | 15.76575 | 23.22 | 26.90158
0.903 | 18.57889 | 21.26929 | 15.84909 | 21.83553 | 27.38822 | 15.75897 | 23.21757 | 26.93
0.904 | 18.59 | 21.27452 | 15.84 | 21.82941 | 27.39605 | 15.77 | 23.23197 | 26.92854
0.905 | 18.59 | 21.27902 | 15.84 | 21.83987 | 27.42915 | 15.77 | 23.2185 | 26.92
0.906 | 18.59028 | 21.3 | 15.84 | 21.85 | 27.44 | 15.77036 | 23.22948 | 26.92478
0.907 | 18.60074 | 21.30087 | 15.83723 | 21.8484 | 27.44 | 15.78 | 23.23471 | 26.94429
0.908 | 18.60879 | 21.3218 | 15.83648 | 21.83 | 27.44107 | 15.78 | 23.24035 | 26.95999
0.909 | 18.6 | 21.33591 | 15.85 | 21.83345 | 27.459 | 15.78351 | 23.21069 | 26.96242
0.91 | 18.60213 | 21.31183 | 15.84583 | 21.85219 | 27.45146 | 15.8 | 23.22919 | 26.95426
0.911 | 18.6074 | 21.31771 | 15.84464 | 21.86 | 27.45807 | 15.8 | 23.22 | 26.96945
0.912 | 18.60612 | 21.31551 | 15.8649 | 21.85844 | 27.45478 | 15.79371 | 23.22 | 27.00962
0.913 | 18.62353 | 21.33 | 15.84557 | 21.85321 | 27.47 | 15.78 | 23.22 | 26.97566
0.914 | 18.63 | 21.33368 | 15.86396 | 21.86214 | 27.47 | 15.78815 | 23.22266 | 26.98612
0.915 | 18.63223 | 21.34829 | 15.8465 | 21.87549 | 27.47756 | 15.80454 | 23.23 | 27
0.916 | 18.63492 | 21.36 | 15.86303 | 21.84995 | 27.49848 | 15.825 | 23.22642 | 27
0.917 | 18.65462 | 21.35507 | 15.84743 | 21.88456 | 27.51 | 15.80773 | 23.22 | 26.99256
0.918 | 18.64 | 21.37893 | 15.8579 | 21.8659 | 27.50517 | 15.81296 | 23.21775 | 27.03201
0.919 | 18.64 | 21.35 | 15.87082 | 21.88363 | 27.52 | 15.82 | 23.21 | 27.02155
0.92 | 18.64 | 21.34646 | 15.86558 | 21.87 | 27.5161 | 15.82 | 23.20543 | 27.00784
0.921 | 18.63724 | 21.36 | 15.8593 | 21.86188 | 27.53 | 15.82 | 23.21179 | 27.02938
0.922 | 18.6477 | 21.35739 | 15.87 | 21.9 | 27.52106 | 15.81779 | 23.24364 | 27.03985
0.923 | 18.65816 | 21.3657 | 15.87 | 21.9 | 27.56252 | 15.83 | 23.22682 | 27.04984
0.924 | 18.66863 | 21.39337 | 15.8707 | 21.9 | 27.5459 | 15.83 | 23.24543 | 27.04461
0.925 | 18.68 | 21.36756 | 15.88 | 21.9 | 27.56841 | 15.82835 | 23.21775 | 27.04125
0.926 | 18.68044 | 21.39 | 15.88 | 21.90039 | 27.58 | 15.85 | 23.23 | 27.05172
0.927 | 18.67004 | 21.39 | 15.88 | 21.89008 | 27.57934 | 15.85 | 23.23 | 27.06
0.928 | 18.68903 | 21.38983 | 15.88 | 21.90054 | 27.5902 | 15.85 | 23.23087 | 27.0653
0.929 | 18.67095 | 21.38063 | 15.87697 | 21.911 | 27.58026 | 15.85 | 23.22 | 27.07689
0.93 | 18.68 | 21.3911 | 15.88398 | 21.91853 | 27.59073 | 15.8515 | 23.22006 | 27.08432
0.931 | 18.68375 | 21.4 | 15.90604 | 21.91193 | 27.6 | 15.85804 | 23.23 | 27.10191
0.932 | 18.7 | 21.4 | 15.9 | 21.9224 | 27.6 | 15.85485 | 23.23 | 27.09451
0.933 | 18.6986 | 21.40249 | 15.9 | 21.93 | 27.60212 | 15.87144 | 23.23 | 27.11502
0.934 | 18.69337 | 21.41295 | 15.89536 | 21.93 | 27.61774 | 15.87668 | 23.23095 | 27.09545
0.935 | 18.70119 | 21.42342 | 15.91 | 21.93 | 27.63696 | 15.87237 | 23.23618 | 27.11
0.936 | 18.71581 | 21.42612 | 15.90629 | 21.93 | 27.63351 | 15.86856 | 23.24 | 27.09913
0.937 | 18.71233 | 21.42217 | 15.92324 | 21.93472 | 27.64 | 15.88 | 23.23671 | 27.14316
0.938 | 18.71512 | 21.43 | 15.90722 | 21.94518 | 27.64222 | 15.88 | 23.23376 | 27.12866
0.939 | 18.72779 | 21.42527 | 15.91769 | 21.96436 | 27.64489 | 15.88 | 23.23578 | 27.13389
0.94 | 18.73303 | 21.43147 | 15.93 | 21.94222 | 27.65536 | 15.87614 | 23.23 | 27.14
0.941 | 18.74697 | 21.4638 | 15.93138 | 21.97686 | 27.66582 | 15.8866 | 23.22514 | 27.14129
0.942 | 18.71093 | 21.45 | 15.91954 | 21.94407 | 27.67628 | 15.90147 | 23.24 | 27.12918
0.943 | 18.74105 | 21.45 | 15.92478 | 21.97 | 27.69 | 15.89624 | 23.24197 | 27.13893
0.944 | 18.77767 | 21.44759 | 15.92998 | 21.97 | 27.69 | 15.88599 | 23.23673 | 27.17005
0.945 | 18.81837 | 21.46 | 15.92097 | 21.97 | 27.69 | 15.90846 | 23.22399 | 27.17529
0.946 | 18.83467 | 21.46 | 15.94 | 21.96778 | 27.69 | 15.92108 | 23.25254 | 27.17792
0.947 | 18.79105 | 21.46 | 15.94 | 21.99064 | 27.6872 | 15.90938 | 23.23792 | 27.16452
0.948 | 18.77536 | 21.46 | 15.94 | 21.98 | 27.70813 | 15.92 | 23.25486 | 27.19197
0.949 | 18.76045 | 21.45971 | 15.94235 | 21.98057 | 27.73024 | 15.91969 | 23.21769 | 27.2
0.95 | 18.78 | 21.48926 | 15.95 | 22.00075 | 27.72501 | 15.91078 | 23.23931 | 27.2
0.951 | 18.78115 | 21.47083 | 15.94836 | 22.01 | 27.72 | 15.92 | 23.24977 | 27.2
0.952 | 18.79 | 21.4813 | 15.94313 | 22.00665 | 27.72275 | 15.92085 | 23.25954 | 27.2
0.953 | 18.79 | 21.49176 | 15.94422 | 21.99 | 27.74862 | 15.92608 | 23.23931 | 27.2043
0.954 | 18.79254 | 21.49778 | 15.95 | 21.99781 | 27.74 | 15.93 | 23.23231 | 27.22523
0.955 | 18.79699 | 21.48731 | 15.95 | 22.01387 | 27.74461 | 15.9331 | 23.25324 | 27.20047
0.956 | 18.79694 | 21.48315 | 15.95 | 22.00706 | 27.75723 | 15.94 | 23.26168 | 27.2214
0.957 | 18.80606 | 21.49 | 15.94216 | 22.02 | 27.75323 | 15.93598 | 23.23 | 27.25766
0.958 | 18.8022 | 21.49408 | 15.97 | 22.02 | 27.76 | 15.93 | 23.23301 | 27.22327
0.959 | 18.79973 | 21.5 | 15.97 | 22.02 | 27.77247 | 15.91486 | 23.24 | 27.2529
0.96 | 18.82533 | 21.495 | 15.97252 | 22.02 | 27.79 | 15.96 | 23.24 | 27.23878
0.961 | 18.84421 | 21.51 | 15.96 | 22.01585 | 27.79 | 15.96 | 23.2422 | 27.24402
0.962 | 18.83 | 21.51 | 15.96 | 22.03 | 27.78109 | 15.96 | 23.25257 | 27.247
0.963 | 18.82836 | 21.51 | 15.95663 | 22.02678 | 27.81798 | 15.96 | 23.24734 | 27.27
0.964 | 18.83359 | 21.51 | 15.98934 | 22.04 | 27.79 | 15.95454 | 23.23578 | 27.27
0.965 | 18.84 | 21.51 | 16.00038 | 22.04459 | 27.78081 | 15.98679 | 23.25 | 27.2698
0.966 | 18.83811 | 21.50778 | 15.98055 | 22.01451 | 27.8174 | 15.95 | 23.25329 | 27.28964
0.967 | 18.85 | 21.5165 | 16 | 22.05 | 27.82786 | 15.94866 | 23.23717 | 27.28083
0.968 | 18.85 | 21.54129 | 15.99879 | 22.0491 | 27.84 | 15.95913 | 23.25237 | 27.2887
0.969 | 18.84901 | 21.53082 | 15.99167 | 22.06 | 27.83879 | 15.97 | 23.24 | 27.28176
0.97 | 18.87 | 21.51928 | 15.99786 | 22.06 | 27.85 | 15.97006 | 23.23855 | 27.29446
0.971 | 18.87 | 21.5401 | 15.99261 | 22.05951 | 27.85028 | 15.97948 | 23.24902 | 27.3127
0.972 | 18.87 | 21.5483 | 16.00307 | 22.05 | 27.84036 | 15.97098 | 23.26052 | 27.32
0.973 | 18.86864 | 21.52206 | 16.01 | 22.05284 | 27.86 | 15.98145 | 23.24994 | 27.32
0.974 | 18.86182 | 21.54 | 16.006 | 22.07 | 27.86331 | 15.99 | 23.26 | 27.33228
0.975 | 18.87229 | 21.54 | 16.0067 | 22.07235 | 27.88843 | 15.99 | 23.26 | 27.34316
0.976 | 18.88275 | 21.54242 | 16.02494 | 22.08 | 27.88 | 15.99 | 23.25734 | 27.32
0.977 | 18.88679 | 21.54856 | 16.0492 | 22.08 | 27.88 | 15.99 | 23.24 | 27.31099
0.978 | 18.88736 | 21.54333 | 16.01587 | 22.08 | 27.88296 | 15.99 | 23.24225 | 27.34404
0.979 | 18.9 | 21.54762 | 16.03367 | 22.0758 | 27.89342 | 15.99423 | 23.24864 | 27.32821
0.98 | 18.9 | 21.56 | 16.0136 | 22.07467 | 27.9 | 16.00235 | 23.24341 | 27.33345
0.981 | 18.89507 | 21.56 | 16.04273 | 22.08513 | 27.90435 | 16.01484 | 23.24728 | 27.33736
0.982 | 18.90553 | 21.56 | 16.02773 | 22.1 | 27.92 | 15.99125 | 23.2559 | 27.34782
0.983 | 18.924 | 21.55567 | 16.04 | 22.09606 | 27.92 | 16.02391 | 23.25 | 27.35658
0.984 | 18.90646 | 21.57387 | 16.04 | 22.10304 | 27.92 | 16.01345 | 23.25 | 27.38
0.985 | 18.91693 | 21.55659 | 16.04 | 22.13603 | 27.9162 | 15.99702 | 23.25 | 27.38078
0.986 | 18.92478 | 21.57 | 16.0396 | 22.1151 | 27.92666 | 16.01 | 23.25 | 27.37
0.987 | 18.94785 | 21.56752 | 16.05 | 22.08583 | 27.93713 | 16.00794 | 23.25 | 27.37016
0.988 | 18.96337 | 21.58 | 16.04947 | 22.11 | 27.94759 | 16.02159 | 23.25624 | 27.38
0.989 | 18.94 | 21.57845 | 16.04 | 22.11116 | 27.96 | 16.01 | 23.22468 | 27.38163
0.99 | 18.94076 | 21.59 | 16.04 | 22.09861 | 27.96074 | 16.00801 | 23.2522 | 27.39733
0.991 | 18.92942 | 21.59063 | 16.04386 | 22.11954 | 27.95551 | 16.04 | 23.24 | 27.40596
0.992 | 18.95017 | 21.58 | 16.05761 | 22.14 | 27.94888 | 16.03974 | 23.24127 | 27.39249
0.993 | 18.96064 | 21.5803 | 16.05572 | 22.13965 | 27.97 | 16.03 | 23.22838 | 27.40886
0.994 | 18.9689 | 21.59076 | 16.06335 | 22.13442 | 27.97074 | 16.03 | 23.25035 | 27.42316
0.995 | 18.96 | 21.6 | 16.05758 | 22.13 | 27.99332 | 16.03 | 23.23988 | 27.41388
0.996 | 18.96406 | 21.59831 | 16.07 | 22.12791 | 28.02482 | 16.02576 | 23.22942 | 27.42
0.997 | 18.97751 | 21.59 | 16.06764 | 22.12255 | 27.99176 | 16.01775 | 23.22052 | 27.40963
0.998 | 18.97296 | 21.59524 | 16.06 | 22.13603 | 27.99778 | 16.0461 | 23.22575 | 27.44
0.999 | 18.98 | 21.61 | 16.06 | 22.14652 | 27.99537 | 16.05298 | 23.23197 | 27.44425
1 | 18.98259 | 21.61 | 16.05612 | 22.14394 | 28.01 | 16.04265 | 23.23272 | 27.42622
1.001 | 18.98956 | 21.61134 | 16.06659 | 22.14559 | 28.01722 | 16.04963 | 23.21 | 27.43668
1.002 | 19.00519 | 21.61482 | 16.08294 | 22.14244 | 28.03407 | 16.06 | 23.21 | 27.45
1.003 | 18.98528 | 21.62 | 16.06504 | 22.15 | 28.04454 | 16.06463 | 23.21763 | 27.45239
1.004 | 19 | 21.6154 | 16.09 | 22.15 | 28.045 | 16.04166 | 23.22715 | 27.43616
1.005 | 18.9962 | 21.63 | 16.09 | 22.15 | 28.02546 | 16.07 | 23.22017 | 27.45855
1.006 | 19.01333 | 21.62633 | 16.09 | 22.15 | 28.03185 | 16.07 | 23.2148 | 27.47099
1.007 | 18.99713 | 21.64 | 16.08939 | 22.15 | 28.06361 | 16.07278 | 23.19566 | 27.45896
1.008 | 19.01 | 21.64 | 16.10015 | 22.15234 | 28.05 | 16.05537 | 23.21 | 27.47995
1.009 | 19.00806 | 21.64 | 16.09 | 22.13624 | 28.04463 | 16.07908 | 23.21 | 27.49
1.01 | 19.02 | 21.64091 | 16.09 | 22.15858 | 28.06556 | 16.08431 | 23.20705 | 27.49
1.011 | 19.02 | 21.63568 | 16.0925 | 22.17 | 28.09176 | 16.09092 | 23.22497 | 27.49134
1.012 | 19.01945 | 21.63 | 16.10828 | 22.17049 | 28.08 | 16.08 | 23.19798 | 27.5
1.013 | 19.03 | 21.62871 | 16.1 | 22.16 | 28.07917 | 16.08001 | 23.21 | 27.5
1.014 | 19.03 | 21.65993 | 16.1053 | 22.16044 | 28.09 | 16.08953 | 23.21 | 27.5
1.015 | 19.03 | 21.6405 | 16.11689 | 22.1691 | 28.09 | 16.08094 | 23.21 | 27.5
1.016 | 19.03 | 21.64904 | 16.11 | 22.16 | 28.09056 | 16.0914 | 23.20983 | 27.51103
1.017 | 19.03177 | 21.64428 | 16.10595 | 22.16275 | 28.1 | 16.09814 | 23.21913 | 27.52586
1.018 | 19.04 | 21.66811 | 16.1 | 22.17844 | 28.10148 | 16.09465 | 23.19075 | 27.5177
1.019 | 19.04 | 21.65765 | 16.10747 | 22.18448 | 28.11195 | 16.11 | 23.19879 | 27.50015
1.02 | 19.04 | 21.65282 | 16.13 | 22.17 | 28.11759 | 16.10674 | 23.19168 | 27.52554
1.021 | 19.04362 | 21.66328 | 16.13409 | 22.17738 | 28.11575 | 16.10372 | 23.19786 | 27.54
1.022 | 19.05 | 21.67 | 16.11276 | 22.18585 | 28.13667 | 16.10582 | 23.19 | 27.54176
1.023 | 19.05455 | 21.67421 | 16.14631 | 22.17769 | 28.1424 | 16.1 | 23.19 | 27.53653
1.024 | 19.06751 | 21.67766 | 16.11731 | 22.16016 | 28.13426 | 16.09022 | 23.19705 | 27.53
1.025 | 19.07274 | 21.67 | 16.13 | 22.19446 | 28.14236 | 16.11557 | 23.19803 | 27.52574
1.026 | 19.08406 | 21.6656 | 16.13 | 22.17201 | 28.15 | 16.13792 | 23.18 | 27.54668
1.027 | 19.06641 | 21.68 | 16.12871 | 22.20353 | 28.14565 | 16.1065 | 23.17491 | 27.57239
1.028 | 19.07687 | 21.68 | 16.13917 | 22.19 | 28.15611 | 16.11697 | 23.19925 | 27.54927
1.029 | 19.09266 | 21.68 | 16.15036 | 22.1874 | 28.17 | 16.13 | 23.16584 | 27.56
1.03 | 19.08 | 21.68 | 16.14011 | 22.19786 | 28.17 | 16.13211 | 23.18 | 27.56
1.031 | 19.07653 | 21.67792 | 16.14943 | 22.21335 | 28.1675 | 16.11836 | 23.18 | 27.561
1.032 | 19.09873 | 21.69 | 16.14104 | 22.19 | 28.17797 | 16.12882 | 23.17861 | 27.5767
1.033 | 19.11162 | 21.68768 | 16.1485 | 22.19 | 28.19 | 16.13964 | 23.18384 | 27.5868
1.034 | 19.08897 | 21.71139 | 16.14197 | 22.18986 | 28.19 | 16.14488 | 23.19 | 27.57207
1.035 | 19.12 | 21.68977 | 16.14756 | 22.19509 | 28.18807 | 16.14979 | 23.19139 | 27.58507
1.036 | 19.11971 | 21.70023 | 16.14 | 22.2 | 28.22 | 16.14136 | 23.18139 | 27.597
1.037 | 19.11448 | 21.7093 | 16.14674 | 22.20222 | 28.21986 | 16.15886 | 23.16569 | 27.59347
1.038 | 19.11453 | 21.70116 | 16.16384 | 22.21843 | 28.21463 | 16.15 | 23.15 | 27.6
1.039 | 19.13803 | 21.71 | 16.17 | 22.21204 | 28.21242 | 16.15 | 23.15092 | 27.6066
1.04 | 19.13244 | 21.71 | 16.17 | 22.22 | 28.23 | 16.15253 | 23.16815 | 27.64027
1.041 | 19.14 | 21.71 | 16.16523 | 22.21407 | 28.23 | 16.16 | 23.15277 | 27.61467
1.042 | 19.14 | 21.71301 | 16.18 | 22.20343 | 28.2352 | 16.16 | 23.1663 | 27.58739
1.043 | 19.14 | 21.71652 | 16.18383 | 22.2087 | 28.25306 | 16.16 | 23.15116 | 27.63374
1.044 | 19.13571 | 21.71394 | 16.17 | 22.20521 | 28.25824 | 16.1622 | 23.15639 | 27.61673
1.045 | 19.13714 | 21.72 | 16.1671 | 22.20518 | 28.25301 | 16.16485 | 23.16 | 27.6286
1.046 | 19.16956 | 21.71487 | 16.18 | 22.18057 | 28.25445 | 16.17532 | 23.1526 | 27.63383
1.047 | 19.13137 | 21.73467 | 16.18 | 22.2015 | 28.26491 | 16.19422 | 23.14 | 27.63438
1.048 | 19.16 | 21.7158 | 16.1785 | 22.23379 | 28.28 | 16.17625 | 23.14 | 27.67281
1.049 | 19.15661 | 21.73748 | 16.19 | 22.21668 | 28.27584 | 16.19658 | 23.14246 | 27.64906
1.05 | 19.17 | 21.70017 | 16.18886 | 22.23572 | 28.29 | 16.16717 | 23.13723 | 27.66047
1.051 | 19.16754 | 21.74281 | 16.21 | 22.2112 | 28.29 | 16.17882 | 23.13399 | 27.65
1.052 | 19.18199 | 21.73 | 16.20928 | 22.20597 | 28.29 | 16.18405 | 23.11647 | 27.65
1.053 | 19.17153 | 21.72623 | 16.19083 | 22.19707 | 28.28769 | 16.19 | 23.13306 | 27.65278
1.054 | 19.15893 | 21.75285 | 16.19871 | 22.221 | 28.29816 | 16.19097 | 23.1174 | 27.68139
1.055 | 19.1694 | 21.73 | 16.19 | 22.20892 | 28.31 | 16.17899 | 23.13428 | 27.69186
1.056 | 19.18 | 21.72901 | 16.19 | 22.23007 | 28.31 | 16.19996 | 23.11168 | 27.69535
1.057 | 19.18 | 21.7501 | 16.19538 | 22.22039 | 28.30864 | 16.20958 | 23.09879 | 27.6814
1.058 | 19.18079 | 21.72043 | 16.21 | 22.22915 | 28.33997 | 16.2 | 23.11 | 27.68663
1.059 | 19.19125 | 21.73 | 16.21362 | 22.22132 | 28.31 | 16.2 | 23.11014 | 27.69
1.06 | 19.19828 | 21.73272 | 16.21591 | 22.22911 | 28.31094 | 16.20091 | 23.10491 | 27.69
1.061 | 19.19 | 21.75 | 16.21228 | 22.22388 | 28.3214 | 16.20614 | 23.1 | 27.69
1.062 | 19.19 | 21.75 | 16.22 | 22.22271 | 28.33372 | 16.20452 | 23.0989 | 27.68512
1.063 | 19.19 | 21.75275 | 16.21549 | 22.22365 | 28.34768 | 16.19321 | 23.09078 | 27.7
1.064 | 19.19357 | 21.75679 | 16.23 | 22.22091 | 28.34279 | 16.20367 | 23.09601 | 27.69605
1.065 | 19.2 | 21.75 | 16.22642 | 22.2359 | 28.35 | 16.21413 | 23.1 | 27.71
1.066 | 19.2045 | 21.75 | 16.24311 | 22.22772 | 28.36114 | 16.2177 | 23.1 | 27.71
1.067 | 19.21 | 21.7477 | 16.23265 | 22.21006 | 28.37164 | 16.21 | 23.09488 | 27.7049
1.068 | 19.20543 | 21.74 | 16.21782 | 22.24901 | 28.36464 | 16.21224 | 23.07919 | 27.73208
1.069 | 19.22 | 21.73553 | 16.22829 | 22.21596 | 28.38 | 16.20701 | 23.07 | 27.72
1.07 | 19.22 | 21.75401 | 16.24 | 22.23895 | 28.38 | 16.19645 | 23.0748 | 27.72
1.071 | 19.22318 | 21.74354 | 16.24078 | 22.21279 | 28.38 | 16.20692 | 23.09948 | 27.71932
1.072 | 19.20864 | 21.72076 | 16.23 | 22.1853 | 28.37649 | 16.22 | 23.07 | 27.72978
1.073 | 19.21387 | 21.76262 | 16.23 | 22.16 | 28.38696 | 16.22431 | 23.07 | 27.74012
1.074 | 19.21463 | 21.75215 | 16.23062 | 22.16 | 28.39742 | 16.2 | 23.06665 | 27.74536
1.075 | 19.25265 | 21.74 | 16.24108 | 22.16252 | 28.40577 | 16.2 | 23.08578 | 27.75118
1.076 | 19.23 | 21.74 | 16.25155 | 22.14 | 28.43331 | 16.19924 | 23.06 | 27.75835
1.077 | 19.23 | 21.74 | 16.26 | 22.14033 | 28.41 | 16.2106 | 23.06 | 27.75423
1.078 | 19.23013 | 21.7397 | 16.26 | 22.12993 | 28.40927 | 16.19 | 23.06 | 27.77
1.079 | 19.25 | 21.75008 | 16.26 | 22.1247 | 28.41947 | 16.19 | 23.06 | 27.77305
1.08 | 19.24801 | 21.75531 | 16.26 | 22.12 | 28.4398 | 16.19109 | 23.06029 | 27.77297
1.081 | 19.23 | 21.76 | 16.26 | 22.12 | 28.43066 | 16.2 | 23.05506 | 27.76
1.082 | 19.23192 | 21.76 | 16.26217 | 22.12 | 28.44 | 16.20202 | 23.05035 | 27.77334
1.083 | 19.23761 | 21.76202 | 16.27519 | 22.12 | 28.44318 | 16.20751 | 23.05838 | 27.79
1.084 | 19.23285 | 21.76752 | 16.25528 | 22.12 | 28.45795 | 16.20295 | 23.04127 | 27.79462
1.085 | 19.24331 | 21.75705 | 16.27 | 22.11831 | 28.45503 | 16.21341 | 23.04827 | 27.77169
1.086 | 19.24622 | 21.74659 | 16.27 | 22.11308 | 28.46405 | 16.21224 | 23.04 | 27.80369
1.087 | 19.24424 | 21.74387 | 16.27 | 22.10785 | 28.45344 | 16.20217 | 23.03734 | 27.78678
1.088 | 19.24765 | 21.75 | 16.26428 | 22.08954 | 28.4639 | 16.21 | 23.03 | 27.8
1.089 | 19.23517 | 21.75 | 16.29478 | 22.12476 | 28.47437 | 16.21 | 23.02642 | 27.79771
1.09 | 19.25 | 21.75 | 16.26807 | 22.1143 | 28.49517 | 16.20573 | 23.02405 | 27.80635
1.091 | 19.2539 | 21.75 | 16.27927 | 22.1 | 28.47059 | 16.22 | 23.03 | 27.83136
1.092 | 19.23312 | 21.75 | 16.2845 | 22.09663 | 28.49576 | 16.22 | 23.04006 | 27.82089
1.093 | 19.26298 | 21.75669 | 16.29 | 22.11582 | 28.51189 | 16.22 | 23.00543 | 27.81
1.094 | 19.24498 | 21.72712 | 16.29 | 22.08511 | 28.50666 | 16.21518 | 23.02 | 27.81
1.095 | 19.2741 | 21.74 | 16.2898 | 22.10802 | 28.49715 | 16.24195 | 23.01636 | 27.81051
1.096 | 19.24842 | 21.74 | 16.28456 | 22.12 | 28.51 | 16.23148 | 23.03954 | 27.82
1.097 | 19.25776 | 21.74149 | 16.28267 | 22.12105 | 28.50614 | 16.22 | 23.00136 | 27.81856
1.098 | 19.28 | 21.72897 | 16.3 | 22.11 | 28.53 | 16.21945 | 22.99613 | 27.81191
1.099 | 19.28038 | 21.73944 | 16.3 | 22.10994 | 28.53 | 16.22991 | 22.98642 | 27.81881
1.1 | 19.25973 | 21.7501 | 16.3 | 22.11517 | 28.52946 | 16.23963 | 23.01266 | 27.81358
1.101 | 19.25074 | 21.74 | 16.2968 | 22.11679 | 28.53985 | 16.23 | 22.98913 | 27.81661
1.102 | 19.2612 | 21.73917 | 16.29367 | 22.08253 | 28.55981 | 16.23 | 23 | 27.83377
1.103 | 19.27166 | 21.73 | 16.3 | 22.10346 | 28.55457 | 16.23177 | 22.99994 | 27.83576
1.104 | 19.28 | 21.72825 | 16.3023 | 22.1178 | 28.54737 | 16.24111 | 22.99 | 27.83
1.105 | 19.28 | 21.71889 | 16.31493 | 22.10468 | 28.53533 | 16.24635 | 22.99 | 27.82034
1.106 | 19.28 | 21.71366 | 16.29106 | 22.09625 | 28.56224 | 16.24684 | 22.98711 | 27.85873
1.107 | 19.28352 | 21.70686 | 16.32 | 22.10821 | 28.5727 | 16.24 | 22.97095 | 27.83195
1.108 | 19.28602 | 21.71083 | 16.32354 | 22.10297 | 28.58 | 16.24 | 22.97618 | 27.82672
1.109 | 19.28222 | 21.72593 | 16.31 | 22.1 | 28.57637 | 16.24 | 22.97717 | 27.81407
1.11 | 19.29 | 21.71546 | 16.3074 | 22.10502 | 28.57819 | 16.23003 | 22.96341 | 27.8375
1.111 | 19.29 | 21.7 | 16.32 | 22.09456 | 28.59 | 16.25548 | 22.95 | 27.85
1.112 | 19.28168 | 21.69546 | 16.31916 | 22.08409 | 28.59 | 16.27 | 22.95844 | 27.85
1.113 | 19.3137 | 21.71407 | 16.3244 | 22.06637 | 28.59 | 16.27 | 22.96766 | 27.8478
1.114 | 19.29353 | 21.70181 | 16.33 | 22.0705 | 28.59 | 16.27 | 22.96971 | 27.87
1.115 | 19.31723 | 21.69657 | 16.32973 | 22.1154 | 28.58641 | 16.27 | 22.94 | 27.87017
1.116 | 19.33115 | 21.69268 | 16.33981 | 22.08776 | 28.59687 | 16.2722 | 22.94 | 27.86
1.117 | 19.32592 | 21.68 | 16.33 | 22.10177 | 28.60733 | 16.25826 | 22.94347 | 27.86
1.118 | 19.32138 | 21.68 | 16.32887 | 22.09065 | 28.6222 | 16.27 | 22.93902 | 27.86123
1.119 | 19.30817 | 21.68 | 16.32159 | 22.08542 | 28.60652 | 16.27 | 22.90254 | 27.86661
1.12 | 19.33 | 21.68 | 16.33 | 22.07962 | 28.63 | 16.27 | 22.88792 | 27.85649
1.121 | 19.33 | 21.67963 | 16.33252 | 22.09008 | 28.63 | 16.27023 | 22.89838 | 27.88
1.122 | 19.32952 | 21.69 | 16.34149 | 22.09891 | 28.62965 | 16.28971 | 22.91116 | 27.88
1.123 | 19.32 | 21.68944 | 16.34673 | 22.08101 | 28.64 | 16.28448 | 22.90139 | 27.87644
1.124 | 19.32281 | 21.67795 | 16.35 | 22.09 | 28.64058 | 16.27849 | 22.88 | 27.87805
1.125 | 19.33907 | 21.66 | 16.35439 | 22.08806 | 28.64896 | 16.27395 | 22.87977 | 27.89
1.126 | 19.33383 | 21.66 | 16.38029 | 22.0812 | 28.6415 | 16.29 | 22.87 | 27.90512
1.127 | 19.3328 | 21.66 | 16.34064 | 22.08643 | 28.65 | 16.2842 | 22.86942 | 27.85085
1.128 | 19.34 | 21.65712 | 16.37843 | 22.09 | 28.65243 | 16.27673 | 22.86419 | 27.87589
1.129 | 19.33628 | 21.65 | 16.34625 | 22.09 | 28.66289 | 16.29383 | 22.85792 | 27.89
1.13 | 19.33838 | 21.65 | 16.35672 | 22.09 | 28.66329 | 16.3 | 22.84746 | 27.89318
1.131 | 19.35465 | 21.64146 | 16.37282 | 22.09 | 28.65382 | 16.3 | 22.83699 | 27.87729
1.132 | 19.37977 | 21.63473 | 16.36 | 22.09 | 28.66856 | 16.3 | 22.8196 | 27.88551
1.133 | 19.34116 | 21.6426 | 16.36 | 22.09 | 28.67763 | 16.3 | 22.80393 | 27.91178
1.134 | 19.37198 | 21.65 | 16.35717 | 22.09 | 28.66521 | 16.3 | 22.81 | 27.9
1.135 | 19.36675 | 21.65775 | 16.38095 | 22.08315 | 28.68 | 16.29661 | 22.82029 | 27.89916
1.136 | 19.36 | 21.63 | 16.37 | 22.11592 | 28.67613 | 16.31585 | 22.78532 | 27.91
1.137 | 19.36 | 21.63 | 16.36998 | 22.09249 | 28.6832 | 16.28754 | 22.80633 | 27.91
1.138 | 19.3579 | 21.63497 | 16.37955 | 22.07797 | 28.71 | 16.299 | 22.79064 | 27.91
1.139 | 19.37 | 21.60798 | 16.36954 | 22.08843 | 28.71248 | 16.30423 | 22.77329 | 27.91
1.14 | 19.36883 | 21.62 | 16.36431 | 22.1 | 28.70201 | 16.31 | 22.76142 | 27.91149
1.141 | 19.38071 | 21.62109 | 16.36369 | 22.10064 | 28.69 | 16.3094 | 22.75618 | 27.92195
1.142 | 19.36975 | 21.60968 | 16.38 | 22.09 | 28.68891 | 16.32 | 22.75763 | 27.93
1.143 | 19.38044 | 21.61492 | 16.38278 | 22.09058 | 28.69813 | 16.31968 | 22.71 | 27.93
1.144 | 19.39863 | 21.61941 | 16.39 | 22.11151 | 28.73008 | 16.31 | 22.71 | 27.9233
1.145 | 19.38115 | 21.6 | 16.39371 | 22.12635 | 28.72485 | 16.31125 | 22.71052 | 27.91763
1.146 | 19.39 | 21.59878 | 16.4 | 22.1 | 28.72 | 16.32 | 22.70006 | 27.92572
1.147 | 19.39207 | 21.59 | 16.4 | 22.1 | 28.72246 | 16.32109 | 22.68919 | 27.92237
1.148 | 19.4 | 21.5857 | 16.40489 | 22.10261 | 28.73662 | 16.32632 | 22.66827 | 27.92043
1.149 | 19.403 | 21.57 | 16.38115 | 22.11307 | 28.72216 | 16.33 | 22.64867 | 27.95432
1.15 | 19.41 | 21.57 | 16.41 | 22.11293 | 28.73 | 16.33357 | 22.63821 | 27.93615
1.151 | 19.40607 | 21.57354 | 16.41 | 22.1 | 28.73616 | 16.34 | 22.63 | 27.95677
1.152 | 19.40659 | 21.58 | 16.41 | 22.10446 | 28.75 | 16.33775 | 22.62728 | 27.92124
1.153 | 19.43514 | 21.58 | 16.40488 | 22.12 | 28.75 | 16.33 | 22.6041 | 27.96245
1.154 | 19.42 | 21.58507 | 16.43209 | 22.12 | 28.75 | 16.33457 | 22.57 | 27.95199
1.155 | 19.42843 | 21.5746 | 16.42 | 22.12414 | 28.75 | 16.32 | 22.55769 | 27.94
1.156 | 19.3925 | 21.56 | 16.41884 | 22.10264 | 28.7454 | 16.32 | 22.53543 | 27.93789
1.157 | 19.41343 | 21.56736 | 16.43 | 22.13 | 28.76 | 16.31682 | 22.53491 | 27.96
1.158 | 19.44282 | 21.53679 | 16.43 | 22.13275 | 28.76 | 16.33 | 22.49 | 27.95988
1.159 | 19.42764 | 21.55275 | 16.43 | 22.12 | 28.75679 | 16.32775 | 22.50618 | 27.97
1.16 | 19.44 | 21.53771 | 16.43 | 22.12 | 28.77 | 16.33821 | 22.45538 | 27.97
1.161 | 19.43857 | 21.55365 | 16.43 | 22.12 | 28.76771 | 16.35132 | 22.43968 | 27.97511
1.162 | 19.45097 | 21.53 | 16.43 | 22.1191 | 28.78 | 16.33914 | 22.42133 | 28.00477
1.163 | 19.44 | 21.53 | 16.4363 | 22.13 | 28.78 | 16.35 | 22.4161 | 27.98
1.164 | 19.44 | 21.53 | 16.45487 | 22.13003 | 28.7809 | 16.34997 | 22.41347 | 27.97465
1.165 | 19.44 | 21.52994 | 16.44303 | 22.13901 | 28.76913 | 16.34473 | 22.39127 | 27.96314
1.166 | 19.44089 | 21.51 | 16.4465 | 22.12192 | 28.79003 | 16.341 | 22.38162 | 27.97
1.167 | 19.45 | 21.50904 | 16.44397 | 22.14142 | 28.79951 | 16.35 | 22.36035 | 27.97407
1.168 | 19.45 | 21.50284 | 16.45222 | 22.14906 | 28.79 | 16.35 | 22.34977 | 27.98454
1.169 | 19.45228 | 21.51623 | 16.46 | 22.14382 | 28.78858 | 16.35 | 22.32942 | 28
1.17 | 19.46274 | 21.5 | 16.46 | 22.13437 | 28.78188 | 16.3557 | 22.31896 | 28
1.171 | 19.46679 | 21.50281 | 16.46 | 22.12656 | 28.79 | 16.36668 | 22.30775 | 27.99594
1.172 | 19.46367 | 21.50672 | 16.4563 | 22.14374 | 28.79281 | 16.36 | 22.29205 | 28.01
1.173 | 19.46586 | 21.49626 | 16.47 | 22.15 | 28.79673 | 16.36 | 22.27879 | 28.01626
1.174 | 19.4623 | 21.4984 | 16.47277 | 22.15 | 28.8012 | 16.36 | 22.27355 | 27.98734
1.175 | 19.47494 | 21.50533 | 16.46 | 22.15 | 28.8242 | 16.36483 | 22.25659 | 28
1.176 | 19.44658 | 21.49487 | 16.45632 | 22.1522 | 28.82767 | 16.34564 | 22.23 | 27.99827
1.177 | 19.49401 | 21.48441 | 16.48 | 22.14697 | 28.82488 | 16.3561 | 22.23 | 28.00874
1.178 | 19.48 | 21.47394 | 16.48045 | 22.13305 | 28.80117 | 16.37 | 22.22289 | 28.0204
1.179 | 19.47692 | 21.46 | 16.47522 | 22.16602 | 28.83395 | 16.37 | 22.21439 | 28.01517
1.18 | 19.48738 | 21.45698 | 16.47 | 22.13745 | 28.82349 | 16.37125 | 22.17 | 28.01013
1.181 | 19.50431 | 21.47 | 16.47025 | 22.15 | 28.81 | 16.36602 | 22.17387 | 28.0212
1.182 | 19.47831 | 21.47 | 16.47548 | 22.14838 | 28.80232 | 16.35842 | 22.16341 | 28.0368
1.183 | 19.49123 | 21.47163 | 16.48 | 22.16 | 28.84 | 16.37 | 22.15295 | 28.01153
1.184 | 19.48 | 21.45884 | 16.48189 | 22.15931 | 28.84082 | 16.36935 | 22.14 | 28.022
1.185 | 19.47955 | 21.4707 | 16.48529 | 22.17 | 28.83559 | 16.37981 | 22.14 | 28.03247
1.186 | 19.49525 | 21.46024 | 16.47564 | 22.17 | 28.83 | 16.39028 | 22.14312 | 28.03707
1.187 | 19.51 | 21.45 | 16.49 | 22.17 | 28.82951 | 16.39778 | 22.12055 | 28.0266
1.188 | 19.50891 | 21.45 | 16.49 | 22.16883 | 28.84989 | 16.37481 | 22.11532 | 28.02773
1.189 | 19.50311 | 21.45 | 16.49844 | 22.16163 | 28.84466 | 16.40667 | 22.11026 | 28.04217
1.19 | 19.52 | 21.45162 | 16.51 | 22.17 | 28.84 | 16.39107 | 22.09457 | 28.0448
1.191 | 19.51751 | 21.45792 | 16.51485 | 22.17 | 28.84 | 16.3963 | 22.07775 | 28.06474
1.192 | 19.51 | 21.44491 | 16.5 | 22.17 | 28.84207 | 16.39388 | 22.05 | 28.04573
1.193 | 19.51 | 21.43 | 16.49608 | 22.16651 | 28.85 | 16.38705 | 22.05 | 28.07141
1.194 | 19.51129 | 21.43695 | 16.51 | 22.16263 | 28.853 | 16.40399 | 22.04786 | 28.02833
1.195 | 19.51478 | 21.44213 | 16.51 | 22.16961 | 28.85654 | 16.40777 | 22.0374 | 28.03356
1.196 | 19.5148 | 21.4278 | 16.51 | 22.18 | 28.84608 | 16.39491 | 22.02694 | 28.03759
1.197 | 19.53473 | 21.42 | 16.50385 | 22.18466 | 28.83561 | 16.40769 | 22.01647 | 28.05
1.198 | 19.51573 | 21.42 | 16.54317 | 22.17419 | 28.82 | 16.41292 | 22.00601 | 28.04705
1.199 | 19.53 | 21.42 | 16.52 | 22.15627 | 28.82 | 16.42 | 21.99555 | 28.06799
1.2 | 19.53334 | 21.42 | 16.52 | 22.16673 | 28.8369 | 16.42 | 21.98509 | 28.09054
1.201 | 19.51712 | 21.41672 | 16.51963 | 22.18 | 28.79504 | 16.42277 | 21.97231 | 28.08007
1.202 | 19.53241 | 21.43564 | 16.53972 | 22.18 | 28.7433 | 16.41 | 21.96708 | 28.06961
1.203 | 19.5161 | 21.40529 | 16.53075 | 22.17625 | 28.73567 | 16.40816 | 21.96 | 28.06
1.204 | 19.54 | 21.43 | 16.53879 | 22.20141 | 28.71237 | 16.41863 | 21.96647 | 28.06265
1.205 | 19.54 | 21.43 | 16.53168 | 22.19 | 28.70572 | 16.43 | 21.94555 | 28.08358
1.206 | 19.54056 | 21.43096 | 16.54429 | 22.19048 | 28.67289 | 16.42955 | 21.92231 | 28.09323
1.207 | 19.52972 | 21.4195 | 16.56 | 22.17998 | 28.65196 | 16.44 | 21.91 | 28.07
1.208 | 19.56 | 21.43007 | 16.55692 | 22.18911 | 28.63 | 16.43952 | 21.90861 | 28.07
1.209 | 19.56 | 21.41 | 16.55 | 22.17091 | 28.63017 | 16.43 | 21.92277 | 28.07731
1.21 | 19.56 | 21.41 | 16.55401 | 22.17863 | 28.6 | 16.42859 | 21.88954 | 28.09
1.211 | 19.56 | 21.41 | 16.55776 | 22.17367 | 28.6 | 16.42187 | 21.9 | 28.09229
1.212 | 19.55777 | 21.40818 | 16.55 | 22.1877 | 28.60133 | 16.43 | 21.88092 | 28.10495
1.213 | 19.55269 | 21.40456 | 16.54541 | 22.18 | 28.6082 | 16.4356 | 21.89908 | 28.09
1.214 | 19.56 | 21.42 | 16.56 | 22.18969 | 28.59548 | 16.44673 | 21.88584 | 28.08599
1.215 | 19.55638 | 21.42 | 16.56 | 22.21 | 28.58 | 16.43813 | 21.85908 | 28.1
1.216 | 19.55408 | 21.41266 | 16.55681 | 22.21 | 28.57841 | 16.4329 | 21.85384 | 28.1
1.217 | 19.56909 | 21.40413 | 16.57 | 22.20769 | 28.57318 | 16.43466 | 21.85 | 28.1
1.218 | 19.5775 | 21.4077 | 16.57 | 22.20983 | 28.56589 | 16.45 | 21.85162 | 28.09785
1.219 | 19.56547 | 21.4 | 16.5682 | 22.18 | 28.55771 | 16.45441 | 21.85685 | 28.11
1.22 | 19.58406 | 21.39553 | 16.58 | 22.17601 | 28.55992 | 16.44 | 21.84751 | 28.10878
1.221 | 19.5664 | 21.41401 | 16.57914 | 22.19 | 28.51651 | 16.44 | 21.82769 | 28.12
1.222 | 19.57373 | 21.39645 | 16.5904 | 22.19 | 28.5721 | 16.43396 | 21.82 | 28.12028
1.223 | 19.60267 | 21.41308 | 16.58003 | 22.18481 | 28.53 | 16.45744 | 21.82445 | 28.10982
1.224 | 19.59 | 21.39738 | 16.58527 | 22.21213 | 28.53311 | 16.46895 | 21.81 | 28.10065
1.225 | 19.58826 | 21.40784 | 16.59 | 22.20167 | 28.51471 | 16.47419 | 21.81 | 28.11111
1.226 | 19.59872 | 21.42339 | 16.59 | 22.19 | 28.54218 | 16.48117 | 21.81153 | 28.11842
1.227 | 19.61082 | 21.40061 | 16.59193 | 22.18926 | 28.53172 | 16.4707 | 21.8063 | 28.11409
1.228 | 19.60035 | 21.39538 | 16.6 | 22.20028 | 28.52126 | 16.46024 | 21.80214 | 28.13503
1.229 | 19.59023 | 21.3897 | 16.6 | 22.19 | 28.51079 | 16.45023 | 21.79 | 28.15
1.23 | 19.61 | 21.4 | 16.60333 | 22.19065 | 28.5 | 16.46 | 21.79 | 28.14311
1.231 | 19.61 | 21.39875 | 16.6062 | 22.20112 | 28.49973 | 16.46115 | 21.79 | 28.13
1.232 | 19.61 | 21.38326 | 16.60426 | 22.20842 | 28.4806 | 16.47 | 21.79029 | 28.13
1.233 | 19.61197 | 21.40535 | 16.61 | 22.2 | 28.48894 | 16.47 | 21.78017 | 28.14031
1.234 | 19.61757 | 21.38403 | 16.6052 | 22.20251 | 28.48 | 16.46745 | 21.78936 | 28.10531
1.235 | 19.6129 | 21.39876 | 16.61566 | 22.21 | 28.47901 | 16.46602 | 21.78 | 28.12
1.236 | 19.62336 | 21.39353 | 16.63774 | 22.20656 | 28.47378 | 16.48174 | 21.78 | 28.11624
1.237 | 19.63 | 21.39 | 16.60659 | 22.2 | 28.46417 | 16.48697 | 21.77798 | 28.12671
1.238 | 19.62571 | 21.38613 | 16.61706 | 22.20436 | 28.45338 | 16.4878 | 21.76751 | 28.14141
1.239 | 19.62 | 21.38217 | 16.63 | 22.20759 | 28.45616 | 16.48 | 21.76 | 28.13618
1.24 | 19.61043 | 21.39 | 16.62598 | 22.19058 | 28.4414 | 16.47533 | 21.76 | 28.13
1.241 | 19.63136 | 21.39 | 16.65077 | 22.22 | 28.42762 | 16.48579 | 21.75613 | 28.13143
1.242 | 19.66193 | 21.39 | 16.64554 | 22.22378 | 28.41523 | 16.50748 | 21.74783 | 28.11904
1.243 | 19.6567 | 21.38619 | 16.64 | 22.20668 | 28.43431 | 16.48 | 21.7348 | 28.13049
1.244 | 19.64707 | 21.4 | 16.63986 | 22.22571 | 28.42192 | 16.47719 | 21.75 | 28.11992
1.245 | 19.66 | 21.40433 | 16.65 | 22.19761 | 28.41669 | 16.48765 | 21.75 | 28.15
1.246 | 19.66 | 21.38863 | 16.65039 | 22.20808 | 28.41 | 16.50377 | 21.76145 | 28.14819
1.247 | 19.66307 | 21.36804 | 16.65563 | 22.21854 | 28.40754 | 16.47858 | 21.71665 | 28.13137
1.248 | 19.63893 | 21.38299 | 16.66172 | 22.23199 | 28.42 | 16.48904 | 21.73 | 28.14
1.249 | 19.64878 | 21.35897 | 16.66891 | 22.20947 | 28.42459 | 16.50049 | 21.73 | 28.14
1.25 | 19.67 | 21.37 | 16.66367 | 22.21993 | 28.39 | 16.48997 | 21.73393 | 28.14
1.251 | 19.66984 | 21.3699 | 16.65688 | 22.2296 | 28.3906 | 16.5 | 21.7085 | 28.14
1.252 | 19.66461 | 21.37964 | 16.65717 | 22.21914 | 28.37972 | 16.5 | 21.72104 | 28.1363
1.253 | 19.66125 | 21.36918 | 16.67 | 22.21265 | 28.39903 | 16.50136 | 21.70769 | 28.13417
1.254 | 19.67513 | 21.36 | 16.66774 | 22.23 | 28.37079 | 16.50635 | 21.75017 | 28.14
1.255 | 19.69565 | 21.36087 | 16.65498 | 22.22887 | 28.38125 | 16.49687 | 21.73448 | 28.1204
1.256 | 19.68 | 21.36611 | 16.66545 | 22.22364 | 28.38829 | 16.51725 | 21.71919 | 28.18887
1.257 | 19.68 | 21.37 | 16.68 | 22.21682 | 28.38 | 16.51 | 21.70746 | 28.16
1.258 | 19.68 | 21.36686 | 16.68 | 22.22093 | 28.38264 | 16.50632 | 21.69 | 28.16
1.259 | 19.68403 | 21.36 | 16.68 | 22.23589 | 28.3838 | 16.5 | 21.6878 | 28.1691
1.26 | 19.69 | 21.35593 | 16.68 | 22.22771 | 28.37356 | 16.5023 | 21.68 | 28.12486
1.261 | 19.68496 | 21.34773 | 16.68 | 22.21503 | 28.37597 | 16.51 | 21.68312 | 28.15
1.262 | 19.69542 | 21.34 | 16.67474 | 22.23 | 28.36551 | 16.51 | 21.69 | 28.14836
1.263 | 19.71 | 21.33546 | 16.71 | 22.22596 | 28.34748 | 16.51 | 21.69 | 28.16351
1.264 | 19.71 | 21.34592 | 16.71082 | 22.24357 | 28.35271 | 16.4994 | 21.68549 | 28.12859
1.265 | 19.71 | 21.36361 | 16.70035 | 22.23311 | 28.36 | 16.54307 | 21.67 | 28.15
1.266 | 19.71272 | 21.35315 | 16.69022 | 22.21735 | 28.36366 | 16.53261 | 21.66543 | 28.14977
1.267 | 19.69774 | 21.34 | 16.70971 | 22.22782 | 28.35 | 16.52107 | 21.68821 | 28.1407
1.268 | 19.71 | 21.34222 | 16.70448 | 22.24172 | 28.35 | 16.51584 | 21.65636 | 28.15232
1.269 | 19.71 | 21.33 | 16.7 | 22.22875 | 28.34773 | 16.50757 | 21.67318 | 28.16674
1.27 | 19.70913 | 21.3287 | 16.69802 | 22.24 | 28.36361 | 16.53 | 21.66 | 28.14791
1.271 | 19.7204 | 21.34167 | 16.69733 | 22.24033 | 28.34 | 16.52971 | 21.66 | 28.14
1.272 | 19.71024 | 21.32 | 16.72 | 22.23 | 28.34088 | 16.53965 | 21.66 | 28.14303
1.273 | 19.74921 | 21.32 | 16.72 | 22.2306 | 28.32959 | 16.52 | 21.66 | 28.14651
1.274 | 19.73352 | 21.32111 | 16.72 | 22.23893 | 28.34005 | 16.5211 | 21.66 | 28.14396
1.275 | 19.7229 | 21.33898 | 16.72431 | 22.22847 | 28.35 | 16.53157 | 21.66 | 28.14779
1.276 | 19.74 | 21.32852 | 16.73239 | 22.22 | 28.34805 | 16.53797 | 21.66 | 28.13489
1.277 | 19.73881 | 21.31805 | 16.74 | 22.22 | 28.33 | 16.5325 | 21.65948 | 28.14072
1.278 | 19.73358 | 21.31 | 16.74 | 22.22876 | 28.33 | 16.53704 | 21.65098 | 28.17835
1.279 | 19.73661 | 21.31 | 16.74 | 22.24661 | 28.33236 | 16.52829 | 21.66 | 28.15
1.28 | 19.74623 | 21.30666 | 16.74 | 22.24 | 28.33717 | 16.52306 | 21.65809 | 28.15
1.281 | 19.74423 | 21.3038 | 16.74 | 22.24 | 28.33329 | 16.52435 | 21.64763 | 28.15
1.282 | 19.75235 | 21.30716 | 16.73757 | 22.24 | 28.33625 | 16.54518 | 21.64283 | 28.15231
1.283 | 19.76968 | 21.30018 | 16.75 | 22.24 | 28.32578 | 16.53 | 21.65329 | 28.13816
1.284 | 19.73125 | 21.29 | 16.747 | 22.24429 | 28.32702 | 16.51723 | 21.65249 | 28.15138
1.285 | 19.76391 | 21.29 | 16.77 | 22.22234 | 28.35486 | 16.56758 | 21.64 | 28.13818
1.286 | 19.75 | 21.28612 | 16.77 | 22.25673 | 28.35318 | 16.54333 | 21.64234 | 28.16
1.287 | 19.74702 | 21.30683 | 16.7701 | 22.2271 | 28.30607 | 16.53286 | 21.65486 | 28.16004
1.288 | 19.75496 | 21.28295 | 16.76 | 22.24 | 28.31653 | 16.5152 | 21.64439 | 28.17903
1.289 | 19.78205 | 21.27249 | 16.76 | 22.24 | 28.33 | 16.53806 | 21.63 | 28.16095
1.29 | 19.77 | 21.25595 | 16.76 | 22.23849 | 28.33 | 16.55147 | 21.63 | 28.16858
1.291 | 19.77113 | 21.28 | 16.76353 | 22.24895 | 28.33208 | 16.53899 | 21.62699 | 28.16
1.292 | 19.75867 | 21.28 | 16.78223 | 22.26233 | 28.32 | 16.55109 | 21.63746 | 28.15765
1.293 | 19.7802 | 21.28127 | 16.7873 | 22.21964 | 28.32115 | 16.52992 | 21.65208 | 28.15282
1.294 | 19.77027 | 21.25983 | 16.78158 | 22.25 | 28.30862 | 16.54019 | 21.64162 | 28.16328
1.295 | 19.78 | 21.27 | 16.78681 | 22.24919 | 28.33 | 16.54542 | 21.63 | 28.17375
1.296 | 19.77881 | 21.27 | 16.7859 | 22.23873 | 28.32976 | 16.55 | 21.62931 | 28.17157
1.297 | 19.77331 | 21.27 | 16.77544 | 22.23 | 28.3207 | 16.54822 | 21.64046 | 28.16702
1.298 | 19.79 | 21.27 | 16.75005 | 22.23 | 28.33349 | 16.54 | 21.61977 | 28.19
1.299 | 19.79 | 21.26785 | 16.77549 | 22.23533 | 28.35349 | 16.5427 | 21.61 | 28.20754
1.3 | 19.78695 | 21.26 | 16.78596 | 22.24687 | 28.32418 | 16.55317 | 21.61116 | 28.14608
1.301 | 19.79054 | 21.25693 | 16.8 | 22.24 | 28.33489 | 16.56 | 21.61838 | 28.15655
1.302 | 19.80205 | 21.24646 | 16.8 | 22.23594 | 28.32302 | 16.5559 | 21.61 | 28.16701
1.303 | 19.78778 | 21.244 | 16.79736 | 22.23226 | 28.33348 | 16.55228 | 21.61127 | 28.18252
1.304 | 19.78 | 21.25 | 16.81 | 22.24 | 28.33869 | 16.56498 | 21.6165 | 28.16795
1.305 | 19.78 | 21.25 | 16.80829 | 22.23545 | 28.3352 | 16.54549 | 21.61306 | 28.18
1.306 | 19.77792 | 21.24539 | 16.82 | 22.25 | 28.32487 | 16.56 | 21.60393 | 28.18
1.307 | 19.78315 | 21.26829 | 16.82078 | 22.25362 | 28.33533 | 16.56 | 21.6078 | 28.18
1.308 | 19.78352 | 21.24368 | 16.80969 | 22.24316 | 28.35841 | 16.56 | 21.6 | 28.18019
1.309 | 19.81 | 21.23322 | 16.82015 | 22.2273 | 28.33 | 16.56 | 21.6 | 28.17
1.31 | 19.81231 | 21.22138 | 16.83 | 22.23777 | 28.32836 | 16.56 | 21.6 | 28.17223
1.311 | 19.79815 | 21.21615 | 16.83 | 22.25177 | 28.33359 | 16.56173 | 21.60376 | 28.19758
1.312 | 19.81 | 21.20634 | 16.82845 | 22.2413 | 28.34235 | 16.54747 | 21.59 | 28.17916
1.313 | 19.81 | 21.23136 | 16.82202 | 22.23 | 28.32811 | 16.5696 | 21.58717 | 28.17393
1.314 | 19.80954 | 21.2209 | 16.83497 | 22.23038 | 28.33715 | 16.57483 | 21.60237 | 28.17782
1.315 | 19.81999 | 21.21044 | 16.85 | 22.21991 | 28.36 | 16.57974 | 21.58809 | 28.2
1.316 | 19.81047 | 21.20008 | 16.85342 | 22.2111 | 28.3615 | 16.56 | 21.59855 | 28.2
1.317 | 19.82093 | 21.22951 | 16.84835 | 22.23 | 28.32993 | 16.56106 | 21.61 | 28.19199
1.318 | 19.8286 | 21.22 | 16.83435 | 22.23 | 28.35043 | 16.56848 | 21.61156 | 28.18224
1.319 | 19.82 | 21.21858 | 16.84241 | 22.23194 | 28.36 | 16.56198 | 21.57994 | 28.19
1.32 | 19.82 | 21.20812 | 16.85 | 22.24 | 28.36 | 16.57 | 21.5898 | 28.19919
1.321 | 19.82279 | 21.19766 | 16.85 | 22.23713 | 28.35637 | 16.56854 | 21.58457 | 28.16587
1.322 | 19.83 | 21.19281 | 16.83864 | 22.22666 | 28.34228 | 16.56331 | 21.58133 | 28.16901
1.323 | 19.82256 | 21.2 | 16.88166 | 22.2314 | 28.35 | 16.56768 | 21.59179 | 28.2132
1.324 | 19.81836 | 21.20187 | 16.87643 | 22.23295 | 28.35321 | 16.58 | 21.59549 | 28.20546
1.325 | 19.82768 | 21.2071 | 16.87 | 22.21473 | 28.36367 | 16.57523 | 21.58 | 28.18226
1.326 | 19.81022 | 21.20534 | 16.86808 | 22.22519 | 28.37413 | 16.56738 | 21.58318 | 28.17
1.327 | 19.84 | 21.19 | 16.88 | 22.24435 | 28.3777 | 16.5557 | 21.59 | 28.16601
1.328 | 19.83604 | 21.18118 | 16.88 | 22.23388 | 28.37494 | 16.57 | 21.5859 | 28.20087
1.329 | 19.85 | 21.21395 | 16.88052 | 22.22 | 28.36 | 16.57 | 21.58457 | 28.19
1.33 | 19.85304 | 21.20174 | 16.86994 | 22.21114 | 28.35197 | 16.56418 | 21.58497 | 28.19
1.331 | 19.84129 | 21.19651 | 16.88 | 22.25498 | 28.38355 | 16.5949 | 21.57 | 28.18947
1.332 | 19.83605 | 21.18744 | 16.88088 | 22.23203 | 28.37 | 16.56802 | 21.56191 | 28.179
1.333 | 19.83164 | 21.20209 | 16.89 | 22.22156 | 28.36737 | 16.58 | 21.59358 | 28.17147
1.334 | 19.81882 | 21.19 | 16.89 | 22.21 | 28.38 | 16.58 | 21.57688 | 28.18
1.335 | 19.82928 | 21.19117 | 16.89 | 22.21063 | 28.37915 | 16.58059 | 21.59266 | 28.1848
1.336 | 19.84 | 21.18 | 16.89274 | 22.19949 | 28.38438 | 16.57 | 21.5778 | 28.19141
1.337 | 19.84 | 21.17952 | 16.90321 | 22.23 | 28.38923 | 16.57 | 21.59087 | 28.17666
1.338 | 19.84068 | 21.19978 | 16.91184 | 22.23 | 28.40031 | 16.57 | 21.58564 | 28.1862
1.339 | 19.85114 | 21.18863 | 16.91707 | 22.22878 | 28.39 | 16.57126 | 21.58081 | 28.18
1.34 | 19.8584 | 21.16885 | 16.92 | 22.21831 | 28.38938 | 16.58 | 21.56965 | 28.18
1.341 | 19.84897 | 21.16484 | 16.91754 | 22.21215 | 28.38108 | 16.58 | 21.57988 | 28.18961
1.342 | 19.84373 | 21.18792 | 16.92277 | 22.21739 | 28.39309 | 16.58266 | 21.57058 | 28.15566
1.343 | 19.843 | 21.18 | 16.94199 | 22.21 | 28.40599 | 16.59 | 21.57688 | 28.17
1.344 | 19.85 | 21.18 | 16.89647 | 22.21 | 28.39247 | 16.59 | 21.55301 | 28.16319
1.345 | 19.84608 | 21.18347 | 16.90847 | 22.20199 | 28.4 | 16.59 | 21.57197 | 28.19294
1.346 | 19.84219 | 21.18214 | 16.9137 | 22.19447 | 28.40679 | 16.59 | 21.58 | 28.18
1.347 | 19.84485 | 21.1744 | 16.91787 | 22.20493 | 28.41614 | 16.59 | 21.57711 | 28.18
1.348 | 19.86 | 21.18 | 16.92833 | 22.2246 | 28.40784 | 16.59 | 21.57 | 28.17846
1.349 | 19.86 | 21.18468 | 16.94 | 22.21207 | 28.4 | 16.5859 | 21.57 | 28.19107
1.35 | 19.85624 | 21.17421 | 16.94 | 22.20684 | 28.40475 | 16.60363 | 21.56572 | 28.18061
1.351 | 19.87329 | 21.16375 | 16.93973 | 22.2 | 28.38142 | 16.58683 | 21.55763 | 28.17
1.352 | 19.86 | 21.15 | 16.95 | 22.20275 | 28.40617 | 16.6 | 21.55 | 28.17065
1.353 | 19.86 | 21.14435 | 16.95066 | 22.19 | 28.42336 | 16.59776 | 21.54133 | 28.18763
1.354 | 19.8619 | 21.16528 | 16.95774 | 22.19364 | 28.40855 | 16.61355 | 21.57387 | 28.16126
1.355 | 19.84137 | 21.19379 | 16.9416 | 22.16865 | 28.41378 | 16.59 | 21.56 | 28.17
1.356 | 19.91195 | 21.16857 | 16.95 | 22.18045 | 28.41803 | 16.58958 | 21.56 | 28.17219
1.357 | 19.89102 | 21.18 | 16.95253 | 22.17521 | 28.43151 | 16.59481 | 21.56249 | 28.18133
1.358 | 19.87 | 21.18025 | 16.96299 | 22.17004 | 28.41895 | 16.6 | 21.55 | 28.18656
1.359 | 19.87042 | 21.17502 | 16.96827 | 22.1805 | 28.43058 | 16.6 | 21.55156 | 28.18282
1.36 | 19.88088 | 21.17 | 16.96304 | 22.18903 | 28.42 | 16.6 | 21.54 | 28.17405
1.361 | 19.88596 | 21.16911 | 16.96 | 22.18143 | 28.42034 | 16.60147 | 21.53873 | 28.17548
1.362 | 19.86543 | 21.16135 | 16.95486 | 22.18243 | 28.43081 | 16.61193 | 21.56017 | 28.16
1.363 | 19.89114 | 21.17 | 16.97467 | 22.15236 | 28.4381 | 16.6152 | 21.55029 | 28.1509
1.364 | 19.89637 | 21.17 | 16.95579 | 22.15436 | 28.4224 | 16.60143 | 21.55925 | 28.18408
1.365 | 19.8936 | 21.17 | 16.96626 | 22.14657 | 28.4122 | 16.60666 | 21.55121 | 28.16638
1.366 | 19.88366 | 21.17 | 16.98 | 22.15625 | 28.43063 | 16.60621 | 21.56 | 28.18315
1.367 | 19.89826 | 21.17 | 16.98141 | 22.14579 | 28.45688 | 16.60851 | 21.56 | 28.17268
1.368 | 19.90541 | 21.17413 | 16.97617 | 22.14935 | 28.44462 | 16.61528 | 21.5574 | 28.15557
1.369 | 19.89 | 21.17541 | 16.96624 | 22.15229 | 28.42893 | 16.59518 | 21.54694 | 28.18
1.37 | 19.88552 | 21.15506 | 16.99141 | 22.1344 | 28.42902 | 16.61 | 21.54 | 28.18257
1.371 | 19.89799 | 21.16552 | 16.97905 | 22.12 | 28.46251 | 16.60611 | 21.54399 | 28.16
1.372 | 19.90322 | 21.18402 | 16.99 | 22.12 | 28.45728 | 16.62343 | 21.55 | 28.16035
1.373 | 19.91309 | 21.16645 | 16.99 | 22.1215 | 28.4418 | 16.60704 | 21.55509 | 28.15011
1.374 | 19.9 | 21.17691 | 16.99045 | 22.11627 | 28.47727 | 16.6225 | 21.53538 | 28.16
1.375 | 19.89784 | 21.19262 | 17.00092 | 22.11208 | 28.44683 | 16.61102 | 21.55 | 28.16
1.376 | 19.9083 | 21.18 | 17.01139 | 22.10322 | 28.46271 | 16.60578 | 21.5537 | 28.15849
1.377 | 19.92123 | 21.18 | 17.01815 | 22.08 | 28.44551 | 16.59889 | 21.54 | 28.15198
1.378 | 19.91 | 21.18 | 17.01 | 22.07863 | 28.47 | 16.60872 | 21.54 | 28.16245
1.379 | 19.91 | 21.18 | 17.01278 | 22.10022 | 28.47132 | 16.63036 | 21.54694 | 28.17
1.38 | 19.91008 | 21.18031 | 17.02325 | 22.08976 | 28.46086 | 16.61 | 21.50815 | 28.16324
1.381 | 19.91531 | 21.17016 | 17.03 | 22.07929 | 28.44961 | 16.61075 | 21.52 | 28.15
1.382 | 19.92 | 21.18 | 17.03 | 22.07117 | 28.46 | 16.62243 | 21.51908 | 28.15
1.383 | 19.92155 | 21.18 | 17.03 | 22.07673 | 28.46 | 16.63832 | 21.52977 | 28.14478
1.384 | 19.92597 | 21.18 | 17.02511 | 22.06 | 28.461 | 16.62786 | 21.535 | 28.16476
1.385 | 19.91496 | 21.18 | 17.04442 | 22.05487 | 28.47 | 16.62 | 21.53861 | 28.14571
1.386 | 19.93294 | 21.18 | 17.03395 | 22.04303 | 28.47192 | 16.62307 | 21.51185 | 28.16191
1.387 | 19.94 | 21.18588 | 17.01651 | 22.05 | 28.47523 | 16.63 | 21.53 | 28.15668
1.388 | 19.93613 | 21.2 | 17.02396 | 22.04209 | 28.46 | 16.634 | 21.53185 | 28.14711
1.389 | 19.93 | 21.19227 | 17.05256 | 22.02779 | 28.46 | 16.63777 | 21.53538 | 28.15757
1.39 | 19.93 | 21.17784 | 17.04209 | 22.02512 | 28.47132 | 16.62493 | 21.51168 | 28.17196
1.391 | 19.92052 | 21.17521 | 17.03 | 22.00069 | 28.49 | 16.64 | 21.49324 | 28.16149
1.392 | 19.95427 | 21.15526 | 17.02884 | 22.03838 | 28.49 | 16.64829 | 21.5037 | 28.15205
1.393 | 19.94 | 21.16572 | 17.04069 | 22.01559 | 28.49484 | 16.61632 | 21.50584 | 28.12944
1.394 | 19.93331 | 21.18191 | 17.02933 | 21.99989 | 28.47563 | 16.63 | 21.50231 | 28.14
1.395 | 19.95712 | 21.17668 | 17.05976 | 21.98 | 28.48609 | 16.62725 | 21.50509 | 28.14074
1.396 | 19.97484 | 21.16711 | 17.04929 | 21.98233 | 28.50345 | 16.64 | 21.52 | 28.15958
1.397 | 19.95195 | 21.17757 | 17.04117 | 21.97187 | 28.49298 | 16.63817 | 21.52 | 28.15435
1.398 | 19.94149 | 21.19196 | 17.05164 | 21.96141 | 28.47748 | 16.65 | 21.53058 | 28.14823
1.399 | 19.92897 | 21.1785 | 17.05789 | 21.94906 | 28.48794 | 16.65 | 21.48694 | 28.14447
1.4 | 19.94 | 21.19 | 17.05 | 21.96 | 28.50159 | 16.65043 | 21.5 | 28.1573
1.401 | 19.9398 | 21.19115 | 17.04696 | 21.96 | 28.48661 | 16.64003 | 21.49786 | 28.14366
1.402 | 19.95927 | 21.16989 | 17.0435 | 21.95865 | 28.51933 | 16.65 | 21.51503 | 28.13
1.403 | 19.93917 | 21.18035 | 17.05397 | 21.93046 | 28.53041 | 16.65 | 21.47757 | 28.13137
1.404 | 19.92742 | 21.19082 | 17.06665 | 21.93569 | 28.50948 | 16.64858 | 21.5 | 28.13486
1.405 | 19.91 | 21.19744 | 17.10529 | 21.93631 | 28.49144 | 16.64189 | 21.5 | 28.14
1.406 | 19.90334 | 21.18 | 17.05537 | 21.91769 | 28.51237 | 16.65235 | 21.49983 | 28.14
1.407 | 19.87329 | 21.18221 | 17.07 | 21.91277 | 28.52918 | 16.65719 | 21.49127 | 28.14403
1.408 | 19.84713 | 21.19267 | 17.07 | 21.9103 | 28.52394 | 16.64672 | 21.5089 | 28.13714
1.409 | 19.82819 | 21.19059 | 17.07 | 21.89185 | 28.51743 | 16.64 | 21.5 | 28.1038
1.41 | 19.82296 | 21.17 | 17.07 | 21.89708 | 28.51911 | 16.64841 | 21.49595 | 28.13
1.411 | 19.82227 | 21.17 | 17.0677 | 21.89537 | 28.54 | 16.65533 | 21.47876 | 28.13108
1.412 | 19.835 | 21.17453 | 17.07817 | 21.88745 | 28.54 | 16.64 | 21.47353 | 28.12585
1.413 | 19.82 | 21.19251 | 17.09 | 21.88 | 28.54 | 16.6356 | 21.48023 | 28.12
1.414 | 19.82407 | 21.18727 | 17.09 | 21.87801 | 28.54511 | 16.65 | 21.49613 | 28.12077
1.415 | 19.79918 | 21.18 | 17.08956 | 21.88324 | 28.52535 | 16.65 | 21.48783 | 28.1103
1.416 | 19.84628 | 21.17276 | 17.1 | 21.90222 | 28.54418 | 16.65 | 21.4748 | 28.10032
1.417 | 19.82535 | 21.2 | 17.10025 | 21.84741 | 28.51884 | 16.64745 | 21.48526 | 28.12063
1.418 | 19.8 | 21.20539 | 17.10548 | 21.86213 | 28.56326 | 16.66 | 21.50428 | 28.12836
1.419 | 19.79825 | 21.17777 | 17.10571 | 21.84834 | 28.55279 | 16.66 | 21.49382 | 28.11266
1.42 | 19.81 | 21.19 | 17.08189 | 21.8624 | 28.53534 | 16.66 | 21.48 | 28.10203
1.421 | 19.81 | 21.19 | 17.09 | 21.83927 | 28.56 | 16.66 | 21.48 | 28.11
1.422 | 19.81072 | 21.19084 | 17.09283 | 21.85027 | 28.56 | 16.66011 | 21.47757 | 28.11296
1.423 | 19.79021 | 21.17963 | 17.10329 | 21.8399 | 28.56 | 16.65488 | 21.49 | 28.11315
1.424 | 19.81057 | 21.19 | 17.11376 | 21.83467 | 28.56048 | 16.65 | 21.4885 | 28.1
1.425 | 19.82 | 21.19 | 17.12 | 21.83112 | 28.54998 | 16.65233 | 21.50208 | 28.1
1.426 | 19.82 | 21.19 | 17.12235 | 21.83841 | 28.56089 | 16.66837 | 21.48 | 28.1
1.427 | 19.82 | 21.19 | 17.13484 | 21.83 | 28.58 | 16.66209 | 21.47988 | 28.09529
1.428 | 19.82 | 21.19194 | 17.11125 | 21.82749 | 28.57725 | 16.66744 | 21.49 | 28.11
1.429 | 19.81422 | 21.19519 | 17.14391 | 21.81405 | 28.56184 | 16.66302 | 21.49 | 28.11378
1.43 | 19.80335 | 21.18 | 17.13 | 21.80688 | 28.5723 | 16.67 | 21.48746 | 28.10331
1.431 | 19.81382 | 21.18 | 17.13596 | 21.81609 | 28.58276 | 16.67 | 21.47 | 28.08431
1.432 | 19.82856 | 21.18 | 17.10498 | 21.81 | 28.58355 | 16.66779 | 21.4711 | 28.11238
1.433 | 19.83526 | 21.18852 | 17.12795 | 21.81242 | 28.57369 | 16.65488 | 21.47633 | 28.10191
1.434 | 19.8274 | 21.19764 | 17.14 | 21.83411 | 28.58415 | 16.67466 | 21.47688 | 28.09
1.435 | 19.81567 | 21.19 | 17.14 | 21.79 | 28.58538 | 16.6558 | 21.46642 | 28.08902
1.436 | 19.83 | 21.18565 | 17.14 | 21.79 | 28.56508 | 16.67373 | 21.46 | 28.10103
1.437 | 19.8334 | 21.2 | 17.14 | 21.79 | 28.57554 | 16.66 | 21.46902 | 28.0801
1.438 | 19.82 | 21.20342 | 17.14 | 21.79285 | 28.58601 | 16.6572 | 21.50754 | 28.06126
1.439 | 19.81506 | 21.19 | 17.14 | 21.78238 | 28.6 | 16.66766 | 21.49185 | 28.09
1.44 | 19.84 | 21.19 | 17.14 | 21.77 | 28.60153 | 16.68188 | 21.47 | 28.09
1.441 | 19.83846 | 21.19 | 17.14 | 21.76854 | 28.5963 | 16.67 | 21.46636 | 28.08818
1.442 | 19.84946 | 21.18843 | 17.14 | 21.78149 | 28.58786 | 16.67 | 21.48 | 28.08228
1.443 | 19.85469 | 21.2 | 17.14 | 21.76579 | 28.59664 | 16.67048 | 21.48272 | 28.09
1.444 | 19.8597 | 21.2 | 17.14 | 21.75 | 28.62122 | 16.66 | 21.47 | 28.08678
1.445 | 19.87938 | 21.2 | 17.1471 | 21.75 | 28.61 | 16.66022 | 21.47 | 28.08
1.446 | 19.86 | 21.2 | 17.16401 | 21.75 | 28.61029 | 16.66545 | 21.47 | 28.08277
1.447 | 19.85876 | 21.2 | 17.16776 | 21.75133 | 28.60017 | 16.67 | 21.46827 | 28.08974
1.448 | 19.85 | 21.2 | 17.15495 | 21.75821 | 28.61 | 16.66816 | 21.49121 | 27.97
1.449 | 19.85 | 21.20335 | 17.17 | 21.74549 | 28.6111 | 16.6669 | 21.46006 | 27.96
1.45 | 19.85 | 21.21358 | 17.16588 | 21.73272 | 28.62156 | 16.68724 | 21.47052 | 27.95889
1.451 | 19.85 | 21.1926 | 17.17817 | 21.74 | 28.62797 | 16.68 | 21.47902 | 27.958
1.452 | 19.85 | 21.2 | 17.18341 | 21.73635 | 28.61751 | 16.68 | 21.47 | 27.96
1.453 | 19.85805 | 21.2 | 17.19272 | 21.72589 | 28.61295 | 16.68 | 21.47095 | 27.96
1.454 | 19.87 | 21.2 | 17.18226 | 21.72 | 28.62 | 16.68 | 21.47618 | 27.96
1.455 | 19.8801 | 21.20223 | 17.1691 | 21.72496 | 28.62776 | 16.67017 | 21.48 | 27.96
1.456 | 19.84541 | 21.20492 | 17.17434 | 21.7055 | 28.63132 | 16.70445 | 21.48 | 27.96
1.457 | 19.85588 | 21.22 | 17.18086 | 21.71194 | 28.6 | 16.69399 | 21.48 | 27.99
1.458 | 19.86634 | 21.22415 | 17.17 | 21.74357 | 28.58107 | 16.67295 | 21.48 | 27.95
1.459 | 19.87681 | 21.21369 | 17.17007 | 21.73621 | 28.63787 | 16.70306 | 21.47766 | 27.95
1.46 | 19.8941 | 21.19355 | 17.18054 | 21.71792 | 28.6431 | 16.6926 | 21.47 | 27.96
1.461 | 19.8784 | 21.22 | 17.19 | 21.68 | 28.66003 | 16.67787 | 21.46561 | 27.95
1.462 | 19.85639 | 21.22 | 17.19294 | 21.68 | 28.61136 | 16.69 | 21.48 | 27.95
1.463 | 19.88 | 21.21817 | 17.21 | 21.67625 | 28.65242 | 16.69 | 21.48 | 27.95
1.464 | 19.88087 | 21.23 | 17.21 | 21.71078 | 28.64 | 16.69 | 21.48301 | 27.94
1.465 | 19.87 | 21.23 | 17.21287 | 21.70064 | 28.64 | 16.69 | 21.47 | 27.93
1.466 | 19.87005 | 21.23 | 17.21333 | 21.68014 | 28.64 | 16.69019 | 21.46792 | 27.94
1.467 | 19.88052 | 21.22998 | 17.1962 | 21.69061 | 28.64028 | 16.69935 | 21.47838 | 27.94
1.468 | 19.88951 | 21.22 | 17.19 | 21.69893 | 28.63505 | 16.69223 | 21.49 | 27.94
1.469 | 19.88428 | 21.21905 | 17.19473 | 21.68923 | 28.63036 | 16.71 | 21.49069 | 27.94
1.47 | 19.88 | 21.21141 | 17.21 | 21.684 | 28.64 | 16.71 | 21.48012 | 27.91
1.471 | 19.88237 | 21.21812 | 17.20567 | 21.68 | 28.64064 | 16.70498 | 21.47488 | 27.925
1.472 | 19.89 | 21.21234 | 17.21613 | 21.67707 | 28.64588 | 16.69297 | 21.47 | 27.94
1.473 | 19.89 | 21.22841 | 17.23 | 21.66661 | 28.65 | 16.69828 | 21.47231 | 27.93
1.474 | 19.89 | 21.24673 | 17.23 | 21.66 | 28.64732 | 16.69305 | 21.49 | 27.92
1.475 | 19.89423 | 21.23627 | 17.23247 | 21.65784 | 28.64 | 16.69218 | 21.49 | 27.92
1.476 | 19.9 | 21.22581 | 17.22 | 21.65 | 28.64 | 16.7 | 21.49254 | 27.92
1.477 | 19.90258 | 21.22233 | 17.22 | 21.64525 | 28.64814 | 16.69529 | 21.49699 | 27.92
1.478 | 19.90562 | 21.22512 | 17.22 | 21.66214 | 28.65773 | 16.70576 | 21.48653 | 27.925
1.479 | 19.92392 | 21.24 | 17.21879 | 21.65691 | 28.65 | 16.72756 | 21.48393 | 27.93
1.48 | 19.90655 | 21.24 | 17.24 | 21.65336 | 28.66363 | 16.69668 | 21.48561 | 27.94
1.481 | 19.92299 | 21.24349 | 17.23967 | 21.64145 | 28.61184 | 16.71 | 21.46486 | 27.935
1.482 | 19.90495 | 21.23 | 17.23 | 21.63622 | 28.63638 | 16.71 | 21.48 | 27.93
1.483 | 19.93 | 21.23 | 17.23252 | 21.63 | 28.64685 | 16.71192 | 21.47578 | 27.92
1.484 | 19.93319 | 21.22895 | 17.25 | 21.63 | 28.66269 | 16.69854 | 21.49 | 27.92
1.485 | 19.91 | 21.23418 | 17.2489 | 21.62896 | 28.65223 | 16.711 | 21.49 | 27.92
1.486 | 19.90933 | 21.23883 | 17.24367 | 21.64116 | 28.64 | 16.7 | 21.49283 | 27.93
1.487 | 19.91979 | 21.25142 | 17.24 | 21.62 | 28.6387 | 16.70007 | 21.47289 | 27.91
1.488 | 19.93 | 21.22951 | 17.24359 | 21.62 | 28.65 | 16.69119 | 21.51572 | 27.94
1.489 | 19.92928 | 21.25 | 17.25406 | 21.62 | 28.65 | 16.71914 | 21.47855 | 27.93
1.49 | 19.92119 | 21.24932 | 17.26226 | 21.61872 | 28.64991 | 16.71132 | 21.49 | 27.92
1.491 | 19.9333 | 21.24115 | 17.28002 | 21.60913 | 28.64055 | 16.71911 | 21.49 | 27.9
1.492 | 19.94789 | 21.25 | 17.25 | 21.6039 | 28.65203 | 16.71387 | 21.49006 | 27.91
1.493 | 19.94 | 21.25415 | 17.25 | 21.60534 | 28.66704 | 16.70728 | 21.48 | 27.92
1.494 | 19.94 | 21.27 | 17.25 | 21.61373 | 28.65 | 16.70318 | 21.48173 | 27.92
1.495 | 19.94 | 21.273 | 17.24371 | 21.6036 | 28.6476 | 16.71364 | 21.49934 | 27.91
1.496 | 19.94 | 21.27654 | 17.27268 | 21.60594 | 28.64287 | 16.72 | 21.4941 | 27.92
1.497 | 19.94665 | 21.27 | 17.25557 | 21.60226 | 28.65333 | 16.72229 | 21.49 | 27.915
1.498 | 19.98021 | 21.26341 | 17.28087 | 21.61 | 28.65241 | 16.73 | 21.49543 | 27.91
1.499 | 19.95 | 21.23485 | 17.27564 | 21.61909 | 28.64 | 16.73225 | 21.50682 | 27.91
1.5 | 19.94165 | 21.23595 | 17.27082 | 21.59 | 28.64 | 16.72702 | 21.49636 | 27.91
1.501 | 19.97742 | 21.28211 | 17.2593 | 21.59 | 28.63518 | 16.72357 | 21.4859 | 27.91
1.502 | 19.95325 | 21.27688 | 17.28 | 21.59315 | 28.65435 | 16.70689 | 21.48913 | 27.91
1.503 | 19.93443 | 21.26671 | 17.28058 | 21.57731 | 28.64 | 16.72264 | 21.49749 | 27.89
1.504 | 19.95768 | 21.27717 | 17.29 | 21.58555 | 28.64 | 16.70782 | 21.48098 | 27.91
1.505 | 19.97 | 21.29473 | 17.28849 | 21.61353 | 28.64296 | 16.72 | 21.51809 | 27.91
1.506 | 19.97 | 21.2719 | 17.28396 | 21.5913 | 28.63125 | 16.72 | 21.48642 | 27.91
1.507 | 19.97093 | 21.26144 | 17.29755 | 21.57916 | 28.62602 | 16.72 | 21.50312 | 27.9
1.508 | 19.95954 | 21.25097 | 17.29874 | 21.58981 | 28.61528 | 16.71968 | 21.48734 | 27.9
1.509 | 19.97 | 21.23898 | 17.31324 | 21.59505 | 28.65111 | 16.72986 | 21.5 | 27.9
1.51 | 19.98093 | 21.25986 | 17.29615 | 21.59944 | 28.64 | 16.7206 | 21.5 | 27.9
1.511 | 20 | 21.28958 | 17.29431 | 21.58898 | 28.64037 | 16.73 | 21.5 | 27.91
1.512 | 19.99722 | 21.28 | 17.31522 | 21.57852 | 28.62056 | 16.72847 | 21.49919 | 27.91
1.513 | 19.97629 | 21.28 | 17.30476 | 21.57195 | 28.63926 | 16.72 | 21.51 | 27.9
1.514 | 19.96232 | 21.28362 | 17.28571 | 21.58483 | 28.63 | 16.72246 | 21.51 | 27.91
1.515 | 19.97278 | 21.29773 | 17.3 | 21.59425 | 28.63 | 16.73 | 21.50884 | 27.89
1.516 | 19.98325 | 21.28727 | 17.30336 | 21.58 | 28.62893 | 16.73 | 21.49312 | 27.9
1.517 | 19.99371 | 21.2832 | 17.28422 | 21.5762 | 28.6237 | 16.73385 | 21.5185 | 27.89
1.518 | 19.99583 | 21.28634 | 17.30757 | 21.57142 | 28.62 | 16.74 | 21.51197 | 27.88
1.519 | 19.99 | 21.28275 | 17.32 | 21.57491 | 28.61648 | 16.74 | 21.51514 | 27.89
1.52 | 19.9851 | 21.28973 | 17.32 | 21.58 | 28.61398 | 16.74951 | 21.50289 | 27.895
1.521 | 19.99557 | 21.29505 | 17.32051 | 21.58868 | 28.62 | 16.72 | 21.50665 | 27.9
1.522 | 20.01 | 21.31448 | 17.31528 | 21.56 | 28.62 | 16.72 | 21.50382 | 27.9
1.523 | 20.01 | 21.30402 | 17.31 | 21.55659 | 28.62463 | 16.71663 | 21.51 | 27.91
1.524 | 20.01304 | 21.29 | 17.30963 | 21.57 | 28.61416 | 16.7271 | 21.51948 | 27.905
1.525 | 19.99484 | 21.29 | 17.30251 | 21.56503 | 28.6 | 16.74244 | 21.5222 | 27.9
1.526 | 20.02211 | 21.28474 | 17.3287 | 21.59 | 28.6 | 16.72803 | 21.5 | 27.91
1.527 | 20.01 | 21.31 | 17.32 | 21.59156 | 28.59723 | 16.73849 | 21.49613 | 27.9
1.528 | 20.01119 | 21.3117 | 17.32224 | 21.58 | 28.61462 | 16.75105 | 21.51 | 27.91
1.529 | 19.99856 | 21.29938 | 17.3273 | 21.58 | 28.58815 | 16.74 | 21.51 | 27.9
1.53 | 20.02 | 21.30461 | 17.31683 | 21.57984 | 28.59861 | 16.74012 | 21.51249 | 27.9
1.531 | 20.02 | 21.31 | 17.31727 | 21.5894 | 28.61092 | 16.72965 | 21.50202 | 27.91
1.532 | 20.01866 | 21.31 | 17.3341 | 21.57 | 28.60046 | 16.72081 | 21.48844 | 27.9
1.533 | 20.0034 | 21.31031 | 17.34 | 21.56755 | 28.59 | 16.73127 | 21.49671 | 27.905
1.534 | 20.0316 | 21.31554 | 17.33503 | 21.55507 | 28.59 | 16.73826 | 21.53127 | 27.91
1.535 | 20.03794 | 21.32 | 17.35 | 21.58 | 28.59186 | 16.73 | 21.50983 | 27.89
1.536 | 20.03 | 21.31799 | 17.35404 | 21.57738 | 28.60582 | 16.73267 | 21.51971 | 27.91
1.537 | 20.02701 | 21.31 | 17.33286 | 21.56692 | 28.58093 | 16.74313 | 21.5115 | 27.88
1.538 | 20.02691 | 21.31 | 17.36 | 21.56 | 28.58616 | 16.75 | 21.52757 | 27.88
1.539 | 20.04 | 21.32019 | 17.36 | 21.56802 | 28.58722 | 16.74594 | 21.51168 | 27.88
1.54 | 20.04 | 21.33228 | 17.36 | 21.57105 | 28.58325 | 16.74 | 21.51786 | 27.9
1.541 | 20.04516 | 21.32 | 17.3583 | 21.52988 | 28.59 | 16.74501 | 21.51 | 27.9
1.542 | 20.03 | 21.30957 | 17.36876 | 21.56 | 28.59 | 16.73 | 21.51 | 27.89
1.543 | 20.02577 | 21.34 | 17.38232 | 21.56 | 28.59232 | 16.72796 | 21.51705 | 27.89
1.544 | 20.04 | 21.34 | 17.34969 | 21.56367 | 28.6147 | 16.73319 | 21.52202 | 27.88
1.545 | 20.0334 | 21.34 | 17.35968 | 21.5484 | 28.57 | 16.74 | 21.50777 | 27.88
1.546 | 20.06 | 21.34336 | 17.34125 | 21.55363 | 28.56205 | 16.73731 | 21.49491 | 27.88
1.547 | 20.06 | 21.3329 | 17.36109 | 21.56228 | 28.59 | 16.75 | 21.50538 | 27.91
1.548 | 20.06 | 21.32 | 17.37156 | 21.55 | 28.5961 | 16.75 | 21.51584 | 27.89
1.549 | 20.06 | 21.32 | 17.37798 | 21.55 | 28.57 | 16.7526 | 21.53 | 27.9
1.55 | 20.06 | 21.3185 | 17.37249 | 21.55 | 28.56788 | 16.73 | 21.53324 | 27.89
1.551 | 20.05948 | 21.32896 | 17.37409 | 21.55 | 28.58 | 16.72963 | 21.52277 | 27.885
1.552 | 20.07016 | 21.34115 | 17.36 | 21.54996 | 28.58 | 16.73991 | 21.51 | 27.88
1.553 | 20.04041 | 21.32 | 17.36389 | 21.54051 | 28.58037 | 16.73055 | 21.5063 | 27.88
1.554 | 20.05087 | 21.32105 | 17.37871 | 21.54903 | 28.57513 | 16.73898 | 21.53 | 27.885
1.555 | 20.06134 | 21.34919 | 17.39241 | 21.54 | 28.56961 | 16.72852 | 21.53185 | 27.89
1.556 | 20.0682 | 21.34 | 17.40471 | 21.54095 | 28.55066 | 16.72 | 21.50908 | 27.885
1.557 | 20.06227 | 21.34 | 17.39 | 21.54618 | 28.56112 | 16.72482 | 21.53 | 27.88
1.558 | 20.07273 | 21.3422 | 17.38622 | 21.54717 | 28.56842 | 16.74 | 21.53 | 27.88
1.559 | 20.08 | 21.35 | 17.39669 | 21.54329 | 28.56205 | 16.73666 | 21.52908 | 27.88
1.56 | 20.07634 | 21.35 | 17.4157 | 21.55 | 28.56749 | 16.7338 | 21.51861 | 27.9
1.561 | 20.06588 | 21.35719 | 17.39238 | 21.55 | 28.56594 | 16.73573 | 21.51 | 27.89
1.562 | 20.06229 | 21.37 | 17.37808 | 21.54298 | 28.57656 | 16.73 | 21.51462 | 27.88
1.563 | 20.0601 | 21.36774 | 17.38855 | 21.51029 | 28.57 | 16.73481 | 21.53 | 27.87
1.564 | 20.09 | 21.35499 | 17.4 | 21.54 | 28.57218 | 16.71132 | 21.53 | 27.86
1.565 | 20.09402 | 21.3791 | 17.39948 | 21.54393 | 28.59553 | 16.74776 | 21.5226 | 27.86
1.566 | 20.08 | 21.34591 | 17.40995 | 21.52654 | 28.55 | 16.71659 | 21.51832 | 27.86
1.567 | 20.08 | 21.36362 | 17.41959 | 21.54 | 28.54575 | 16.72705 | 21.53462 | 27.89
1.568 | 20.08 | 21.35 | 17.40912 | 21.53747 | 28.56 | 16.74 | 21.56965 | 27.86
1.569 | 20.08217 | 21.35 | 17.40404 | 21.55414 | 28.56332 | 16.74202 | 21.49665 | 27.84
1.57 | 20.07 | 21.34777 | 17.42819 | 21.52839 | 28.55 | 16.73 | 21.54199 | 27.845
1.571 | 20.07 | 21.36177 | 17.42228 | 21.54114 | 28.55 | 16.73 | 21.53676 | 27.85
1.572 | 20.07078 | 21.34869 | 17.42176 | 21.52932 | 28.55193 | 16.72937 | 21.53306 | 27.855
1.573 | 20.05969 | 21.35916 | 17.4 | 21.53979 | 28.54147 | 16.74017 | 21.5148 | 27.86
1.574 | 20.07046 | 21.37 | 17.40552 | 21.54975 | 28.52799 | 16.7303 | 21.54214 | 27.88
1.575 | 20.09815 | 21.37 | 17.42122 | 21.53929 | 28.55054 | 16.73924 | 21.53 | 27.85
1.576 | 20.07108 | 21.37 | 17.4277 | 21.53118 | 28.53984 | 16.73123 | 21.53 | 27.88
1.577 | 20.08309 | 21.36798 | 17.41508 | 21.53918 | 28.55809 | 16.74 | 21.52962 | 27.86
1.578 | 20.1 | 21.35147 | 17.42554 | 21.53395 | 28.51169 | 16.74 | 21.53486 | 27.83
1.579 | 20.1 | 21.36194 | 17.43202 | 21.53 | 28.52869 | 16.73477 | 21.54 | 27.84
1.58 | 20.0956 | 21.37 | 17.4741 | 21.52697 | 28.52 | 16.72 | 21.53936 | 27.85
1.581 | 20.0799 | 21.37 | 17.41694 | 21.5165 | 28.52224 | 16.72177 | 21.53 | 27.85
1.582 | 20.07773 | 21.37333 | 17.42741 | 21.51792 | 28.5327 | 16.727 | 21.52844 | 27.85
1.583 | 20.09216 | 21.3819 | 17.44213 | 21.52558 | 28.53684 | 16.73224 | 21.52405 | 27.845
1.584 | 20.10521 | 21.38713 | 17.43 | 21.52 | 28.52638 | 16.74506 | 21.53751 | 27.84
1.585 | 20.08526 | 21.38056 | 17.43 | 21.51535 | 28.51591 | 16.7346 | 21.52853 | 27.82
1.586 | 20.1 | 21.34518 | 17.42927 | 21.53418 | 28.51 | 16.71173 | 21.52329 | 27.83
1.587 | 20.1 | 21.35565 | 17.43947 | 21.51628 | 28.50749 | 16.74367 | 21.52775 | 27.83
1.588 | 20.10335 | 21.37389 | 17.45959 | 21.53326 | 28.49548 | 16.73 | 21.53783 | 27.835
1.589 | 20.08711 | 21.35657 | 17.44201 | 21.51721 | 28.50797 | 16.73 | 21.5248 | 27.84
1.59 | 20.1 | 21.37 | 17.46886 | 21.53116 | 28.5132 | 16.73 | 21.54 | 27.82
1.591 | 20.1 | 21.37 | 17.4584 | 21.52593 | 28.52627 | 16.73181 | 21.54855 | 27.82
1.592 | 20.1 | 21.36796 | 17.45 | 21.5228 | 28.50801 | 16.72 | 21.52 | 27.83
1.593 | 20.09793 | 21.37843 | 17.44747 | 21.49906 | 28.47 | 16.71911 | 21.51665 | 27.825
1.594 | 20.12057 | 21.39 | 17.44 | 21.50953 | 28.46651 | 16.73 | 21.52711 | 27.82
1.595 | 20.11011 | 21.39129 | 17.44693 | 21.52001 | 28.49 | 16.73 | 21.54 | 27.8
1.596 | 20.10036 | 21.37 | 17.46393 | 21.50954 | 28.49082 | 16.73 | 21.54098 | 27.81
1.597 | 20.11 | 21.36972 | 17.47 | 21.50092 | 28.48035 | 16.73097 | 21.53575 | 27.81
1.598 | 20.11 | 21.36075 | 17.47 | 21.51 | 28.47 | 16.73857 | 21.53 | 27.83
1.599 | 20.10825 | 21.36879 | 17.47467 | 21.51185 | 28.46943 | 16.7281 | 21.52942 | 27.82
1.6 | 20.1 | 21.36335 | 17.4558 | 21.52 | 28.46 | 16.72 | 21.54 | 27.81
1.601 | 20.1 | 21.37786 | 17.47374 | 21.52 | 28.4615 | 16.72282 | 21.54 | 27.82
1.602 | 20.10314 | 21.3726 | 17.46327 | 21.51676 | 28.47098 | 16.73 | 21.53919 | 27.81
1.603 | 20.11 | 21.38 | 17.44439 | 21.5063 | 28.47621 | 16.73 | 21.53127 | 27.78
1.604 | 20.11 | 21.38705 | 17.47234 | 21.49583 | 28.46845 | 16.72157 | 21.54173 | 27.78
1.605 | 20.11227 | 21.39601 | 17.46187 | 21.49232 | 28.44335 | 16.71234 | 21.54561 | 27.79
1.606 | 20.12 | 21.38555 | 17.44859 | 21.4951 | 28.44619 | 16.71514 | 21.53 | 27.81
1.607 | 20.11546 | 21.36492 | 17.45812 | 21.51 | 28.44428 | 16.73878 | 21.53 | 27.805
1.608 | 20.13815 | 21.38462 | 17.48047 | 21.51398 | 28.45 | 16.70607 | 21.53717 | 27.8
1.609 | 20.11 | 21.36792 | 17.47 | 21.50351 | 28.45959 | 16.72 | 21.54595 | 27.79
1.61 | 20.1037 | 21.37315 | 17.46477 | 21.48848 | 28.43 | 16.723 | 21.53549 | 27.78
1.611 | 20.13 | 21.38 | 17.46092 | 21.49371 | 28.43 | 16.71254 | 21.53 | 27.775
1.612 | 20.13444 | 21.37724 | 17.47 | 21.50212 | 28.43 | 16.69586 | 21.5163 | 27.77
1.613 | 20.11176 | 21.39 | 17.47186 | 21.49166 | 28.43 | 16.72 | 21.5641 | 27.76
1.614 | 20.09742 | 21.39184 | 17.48 | 21.48119 | 28.42752 | 16.72 | 21.55364 | 27.77
1.615 | 20.12 | 21.38 | 17.48279 | 21.46854 | 28.44404 | 16.72136 | 21.54 | 27.78
1.616 | 20.11964 | 21.38 | 17.48675 | 21.49 | 28.42 | 16.69978 | 21.53728 | 27.76
1.617 | 20.12995 | 21.38 | 17.48186 | 21.4902 | 28.42 | 16.71025 | 21.55 | 27.77
1.618 | 20.12472 | 21.38 | 17.48709 | 21.49867 | 28.42189 | 16.71929 | 21.55179 | 27.79
1.619 | 20.12103 | 21.38096 | 17.49 | 21.48 | 28.38983 | 16.71118 | 21.53867 | 27.78
1.62 | 20.12851 | 21.39906 | 17.49976 | 21.48 | 28.4 | 16.71672 | 21.55087 | 27.78
1.621 | 20.12391 | 21.39 | 17.47 | 21.48411 | 28.4 | 16.7 | 21.54 | 27.78
1.622 | 20.14 | 21.39 | 17.4621 | 21.49244 | 28.39755 | 16.7 | 21.54 | 27.74
1.623 | 20.13712 | 21.39 | 17.48652 | 21.47597 | 28.38337 | 16.7 | 21.53896 | 27.75
1.624 | 20.13335 | 21.3872 | 17.5 | 21.48311 | 28.4 | 16.7035 | 21.52393 | 27.76
1.625 | 20.14 | 21.37674 | 17.5 | 21.47 | 28.4 | 16.70604 | 21.55855 | 27.76
1.626 | 20.14 | 21.37 | 17.5 | 21.47 | 28.39077 | 16.70221 | 21.55 | 27.75
1.627 | 20.13526 | 21.36581 | 17.49838 | 21.46484 | 28.37354 | 16.71511 | 21.55 | 27.77
1.628 | 20.1152 | 21.36233 | 17.51115 | 21.48 | 28.38 | 16.70465 | 21.54717 | 27.74
1.629 | 20.12567 | 21.37488 | 17.50069 | 21.48212 | 28.37553 | 16.68582 | 21.54 | 27.745
1.63 | 20.14 | 21.36884 | 17.49022 | 21.47688 | 28.35493 | 16.7 | 21.54 | 27.75
1.631 | 20.14 | 21.34 | 17.48049 | 21.47 | 28.37922 | 16.7 | 21.53578 | 27.72
1.632 | 20.14 | 21.33301 | 17.49857 | 21.47284 | 28.35 | 16.70279 | 21.53 | 27.74
1.633 | 20.13876 | 21.36303 | 17.48236 | 21.46 | 28.34264 | 16.69 | 21.52514 | 27.74
1.634 | 20.14399 | 21.34743 | 17.5 | 21.46191 | 28.37644 | 16.68907 | 21.54 | 27.75
1.635 | 20.15 | 21.36 | 17.50211 | 21.45 | 28.35 | 16.6943 | 21.53607 | 27.75
1.636 | 20.15 | 21.36492 | 17.51 | 21.44901 | 28.35458 | 16.7 | 21.55694 | 27.73
1.637 | 20.15062 | 21.33 | 17.51609 | 21.46052 | 28.32817 | 16.7 | 21.52399 | 27.73
1.638 | 20.13984 | 21.33 | 17.52649 | 21.45 | 28.34 | 16.70001 | 21.55254 | 27.73
1.639 | 20.15 | 21.32975 | 17.51602 | 21.44939 | 28.34 | 16.69 | 21.54104 | 27.73
1.64 | 20.15 | 21.34 | 17.51 | 21.4337 | 28.34044 | 16.68908 | 21.53581 | 27.72
1.641 | 20.15 | 21.33932 | 17.51 | 21.424 | 28.32998 | 16.68138 | 21.52884 | 27.72
1.642 | 20.15 | 21.33114 | 17.50075 | 21.45 | 28.31951 | 16.68815 | 21.54069 | 27.72
1.643 | 20.15216 | 21.33839 | 17.53416 | 21.44774 | 28.3119 | 16.68231 | 21.52954 | 27.71
1.644 | 20.16 | 21.32793 | 17.52 | 21.44 | 28.32929 | 16.69555 | 21.55 | 27.74
1.645 | 20.15382 | 21.31494 | 17.52 | 21.44 | 28.32406 | 16.70676 | 21.54931 | 27.72
1.646 | 20.14355 | 21.3 | 17.51448 | 21.43269 | 28.31766 | 16.6963 | 21.53942 | 27.72
1.647 | 20.14598 | 21.3 | 17.54 | 21.42 | 28.3072 | 16.69 | 21.53419 | 27.71
1.648 | 20.14448 | 21.3 | 17.53817 | 21.42 | 28.30653 | 16.68768 | 21.53208 | 27.7
1.649 | 20.16 | 21.3 | 17.55136 | 21.41748 | 28.31627 | 16.6849 | 21.54254 | 27.7
1.65 | 20.15541 | 21.3103 | 17.5409 | 21.41449 | 28.31 | 16.67 | 21.55 | 27.7
1.651 | 20.17826 | 21.28 | 17.53 | 21.40403 | 28.31 | 16.66602 | 21.54306 | 27.7
1.652 | 20.14267 | 21.27578 | 17.53002 | 21.39356 | 28.31976 | 16.68 | 21.53 | 27.7
1.653 | 20.1732 | 21.29 | 17.53525 | 21.38 | 28.28558 | 16.68 | 21.54318 | 27.71
1.654 | 20.16274 | 21.29 | 17.53903 | 21.38264 | 28.30791 | 16.67742 | 21.55272 | 27.705
1.655 | 20.14773 | 21.29283 | 17.53287 | 21.37217 | 28.27302 | 16.69 | 21.52532 | 27.7
1.656 | 20.16181 | 21.28237 | 17.5481 | 21.36512 | 28.30303 | 16.69 | 21.53156 | 27.68
1.657 | 20.15135 | 21.27 | 17.54 | 21.32876 | 28.29257 | 16.69 | 21.56376 | 27.685
1.658 | 20.13912 | 21.27 | 17.53717 | 21.34 | 28.28 | 16.69 | 21.55329 | 27.69
1.659 | 20.14958 | 21.27098 | 17.53989 | 21.34 | 28.28 | 16.69 | 21.54283 | 27.69
1.66 | 20.16 | 21.25949 | 17.55247 | 21.34 | 28.27882 | 16.6898 | 21.52526 | 27.69
1.661 | 20.16051 | 21.27 | 17.54141 | 21.33878 | 28.29 | 16.68066 | 21.55 | 27.68
1.662 | 20.17049 | 21.27 | 17.5449 | 21.31892 | 28.29 | 16.69 | 21.55 | 27.67
1.663 | 20.17572 | 21.27 | 17.54032 | 21.30846 | 28.28915 | 16.69318 | 21.55098 | 27.67
1.664 | 20.1781 | 21.26933 | 17.57874 | 21.30601 | 28.25068 | 16.70589 | 21.54052 | 27.68
1.665 | 20.17 | 21.2641 | 17.55391 | 21.3226 | 28.26228 | 16.69 | 21.53 | 27.65
1.666 | 20.16434 | 21.25773 | 17.53312 | 21.30293 | 28.2816 | 16.68702 | 21.53081 | 27.66
1.667 | 20.15329 | 21.25 | 17.56 | 21.30321 | 28.2838 | 16.68689 | 21.54913 | 27.67
1.668 | 20.16 | 21.25319 | 17.55749 | 21.29386 | 28.26 | 16.69739 | 21.54 | 27.665
1.669 | 20.16844 | 21.25634 | 17.57 | 21.3 | 28.26 | 16.69042 | 21.54 | 27.66
1.67 | 20.17766 | 21.25412 | 17.57 | 21.30782 | 28.26691 | 16.68 | 21.53775 | 27.67
1.671 | 20.16515 | 21.26 | 17.57 | 21.29212 | 28.27216 | 16.68 | 21.53 | 27.66
1.672 | 20.17561 | 21.2699 | 17.57064 | 21.26572 | 28.26 | 16.67577 | 21.53318 | 27.64
1.673 | 20.20177 | 21.23776 | 17.56 | 21.28382 | 28.26516 | 16.69 | 21.54 | 27.64
1.674 | 20.15654 | 21.24299 | 17.56 | 21.27 | 28.25469 | 16.6933 | 21.54 | 27.64
1.675 | 20.173 | 21.25 | 17.56151 | 21.27289 | 28.24 | 16.67716 | 21.54 | 27.65
1.676 | 20.15494 | 21.2531 | 17.57878 | 21.26243 | 28.23247 | 16.69 | 21.54497 | 27.65
1.677 | 20.18 | 21.24263 | 17.57169 | 21.25 | 28.26495 | 16.69191 | 21.53 | 27.655
1.678 | 20.18 | 21.23 | 17.57785 | 21.2485 | 28.24926 | 16.67855 | 21.53 | 27.66
1.679 | 20.18228 | 21.22829 | 17.57262 | 21.26207 | 28.22762 | 16.69 | 21.52642 | 27.66
1.68 | 20.15932 | 21.24124 | 17.58309 | 21.24 | 28.23809 | 16.69 | 21.54312 | 27.65
1.681 | 20.16979 | 21.22922 | 17.59 | 21.24 | 28.25 | 16.69 | 21.52468 | 27.62
1.682 | 20.18 | 21.24 | 17.59 | 21.24036 | 28.25 | 16.68959 | 21.5522 | 27.62
1.683 | 20.17928 | 21.24 | 17.58776 | 21.24836 | 28.25105 | 16.68 | 21.54173 | 27.63
1.684 | 20.16882 | 21.24 | 17.57495 | 21.23128 | 28.23006 | 16.68133 | 21.53 | 27.64
1.685 | 20.16164 | 21.24215 | 17.59 | 21.23825 | 28.2204 | 16.6882 | 21.52919 | 27.65
1.686 | 20.17211 | 21.25692 | 17.58588 | 21.23 | 28.23 | 16.68226 | 21.53965 | 27.645
1.687 | 20.18 | 21.24 | 17.60365 | 21.22733 | 28.23066 | 16.69 | 21.55012 | 27.64
1.688 | 20.17393 | 21.23754 | 17.59 | 21.21686 | 28.2359 | 16.69319 | 21.55769 | 27.635
1.689 | 20.167 | 21.23 | 17.59 | 21.21721 | 28.23549 | 16.69269 | 21.52104 | 27.63
1.69 | 20.18 | 21.2283 | 17.59 | 21.22458 | 28.21864 | 16.68 | 21.5285 | 27.61
1.691 | 20.18 | 21.22307 | 17.58643 | 21.21063 | 28.21341 | 16.68 | 21.52393 | 27.63
1.692 | 20.18 | 21.22864 | 17.61264 | 21.18499 | 28.21729 | 16.67505 | 21.53272 | 27.62
1.693 | 20.18465 | 21.23761 | 17.58744 | 21.2 | 28.22589 | 16.69 | 21.51578 | 27.62
1.694 | 20.16582 | 21.23 | 17.61961 | 21.19592 | 28.21543 | 16.69403 | 21.53 | 27.62
1.695 | 20.18372 | 21.22571 | 17.63 | 21.21361 | 28.2 | 16.67644 | 21.53 | 27.625
1.696 | 20.17 | 21.24 | 17.63 | 21.20315 | 28.2 | 16.6869 | 21.53855 | 27.63
1.697 | 20.17 | 21.24 | 17.62848 | 21.19269 | 28.19192 | 16.7 | 21.54763 | 27.64
1.698 | 20.16767 | 21.2487 | 17.61279 | 21.18 | 28.22715 | 16.70217 | 21.54 | 27.63
1.699 | 20.17814 | 21.20756 | 17.60389 | 21.17912 | 28.2 | 16.69171 | 21.54867 | 27.61
1.7 | 20.1886 | 21.21408 | 17.61759 | 21.18435 | 28.2 | 16.68124 | 21.52 | 27.6
1.701 | 20.20093 | 21.25 | 17.61 | 21.19083 | 28.19781 | 16.66922 | 21.52341 | 27.59
1.702 | 20.18953 | 21.24895 | 17.61334 | 21.17963 | 28.21172 | 16.68 | 21.5041 | 27.595
1.703 | 20.20001 | 21.26087 | 17.61619 | 21.1898 | 28.20126 | 16.6803 | 21.53 | 27.6
1.704 | 20.17977 | 21.24518 | 17.61427 | 21.17 | 28.1884 | 16.69877 | 21.53 | 27.63
1.705 | 20.17454 | 21.23035 | 17.62474 | 21.17 | 28.21067 | 16.68108 | 21.53 | 27.59
1.706 | 20.17139 | 21.23919 | 17.62479 | 21.17 | 28.19026 | 16.69 | 21.53 | 27.6
1.707 | 20.17815 | 21.23 | 17.60134 | 21.16805 | 28.20823 | 16.68799 | 21.53064 | 27.6
1.708 | 20.17694 | 21.23 | 17.63772 | 21.16242 | 28.18105 | 16.68 | 21.52 | 27.6
1.709 | 20.19722 | 21.2278 | 17.61 | 21.16712 | 28.19076 | 16.68 | 21.51971 | 27.59
1.71 | 20.19324 | 21.22266 | 17.60414 | 21.15833 | 28.19599 | 16.68 | 21.51075 | 27.58
1.711 | 20.2 | 21.23313 | 17.62754 | 21.1531 | 28.19511 | 16.67614 | 21.52 | 27.595
1.712 | 20.19166 | 21.23282 | 17.642 | 21.15855 | 28.18 | 16.67433 | 21.52168 | 27.61
1.713 | 20.18232 | 21.2227 | 17.63 | 21.17 | 28.18 | 16.69521 | 21.52786 | 27.6
1.714 | 20.1851 | 21.22968 | 17.62893 | 21.1796 | 28.18767 | 16.67525 | 21.5187 | 27.59
1.715 | 20.2 | 21.24502 | 17.6406 | 21.14133 | 28.18711 | 16.69428 | 21.51347 | 27.59
1.716 | 20.2 | 21.23228 | 17.62987 | 21.17774 | 28.17 | 16.67618 | 21.51353 | 27.59
1.717 | 20.19649 | 21.22705 | 17.63967 | 21.15 | 28.16761 | 16.69335 | 21.52399 | 27.58
1.718 | 20.21305 | 21.22 | 17.6308 | 21.15 | 28.17284 | 16.68 | 21.52555 | 27.61
1.719 | 20.20258 | 21.22317 | 17.64 | 21.15248 | 28.18 | 16.68243 | 21.51 | 27.6
1.72 | 20.19212 | 21.21 | 17.63827 | 21.14403 | 28.18 | 16.67196 | 21.51 | 27.585
1.721 | 20.17503 | 21.20776 | 17.63659 | 21.12 | 28.18292 | 16.657 | 21.51 | 27.57
1.722 | 20.21239 | 21.21645 | 17.65734 | 21.11891 | 28.17 | 16.68 | 21.51 | 27.58
1.723 | 20.19 | 21.24262 | 17.65 | 21.12938 | 28.172 | 16.68 | 21.50353 | 27.58
1.724 | 20.19 | 21.22085 | 17.6518 | 21.14016 | 28.16 | 16.68011 | 21.53555 | 27.6
1.725 | 20.1904 | 21.20923 | 17.65703 | 21.1303 | 28.15946 | 16.67036 | 21.51 | 27.59
1.726 | 20.20934 | 21.23016 | 17.66 | 21.13923 | 28.1647 | 16.68 | 21.51 | 27.58
1.727 | 20.20225 | 21.24891 | 17.66 | 21.12877 | 28.17022 | 16.68 | 21.50584 | 27.575
1.728 | 20.21682 | 21.23 | 17.66 | 21.12 | 28.15452 | 16.68 | 21.54277 | 27.57
1.729 | 20.2 | 21.23 | 17.66 | 21.12 | 28.14078 | 16.67779 | 21.50954 | 27.56
1.73 | 20.20252 | 21.23193 | 17.66 | 21.12262 | 28.15124 | 16.66732 | 21.52 | 27.575
1.731 | 20.21 | 21.2388 | 17.66 | 21.12691 | 28.15829 | 16.66314 | 21.50023 | 27.59
1.732 | 20.20655 | 21.23357 | 17.65732 | 21.11645 | 28.15 | 16.67361 | 21.50546 | 27.58
1.733 | 20.19609 | 21.22668 | 17.67 | 21.11 | 28.15 | 16.68814 | 21.51139 | 27.57
1.734 | 20.19219 | 21.21621 | 17.67 | 21.10776 | 28.1469 | 16.69773 | 21.5163 | 27.56
1.735 | 20.20516 | 21.21425 | 17.67 | 21.08989 | 28.13644 | 16.695 | 21.5 | 27.58
1.736 | 20.19 | 21.22471 | 17.67162 | 21.12459 | 28.13805 | 16.67546 | 21.49723 | 27.575
1.737 | 20.18153 | 21.24482 | 17.64966 | 21.11413 | 28.15 | 16.69 | 21.49971 | 27.57
1.738 | 20.22131 | 21.23 | 17.66 | 21.10366 | 28.14753 | 16.69 | 21.5126 | 27.56
1.739 | 20.17339 | 21.22221 | 17.66118 | 21.09 | 28.13541 | 16.69629 | 21.5 | 27.565
1.74 | 20.19716 | 21.25515 | 17.67947 | 21.09 | 28.15412 | 16.66732 | 21.50231 | 27.57
1.741 | 20.21238 | 21.23945 | 17.67424 | 21.08773 | 28.14 | 16.68 | 21.51983 | 27.56
1.742 | 20.2 | 21.2175 | 17.67397 | 21.10181 | 28.1368 | 16.68 | 21.48555 | 27.55
1.743 | 20.2 | 21.22796 | 17.69245 | 21.08866 | 28.14726 | 16.68 | 21.5 | 27.57
1.744 | 20.19901 | 21.24158 | 17.69708 | 21.1 | 28.16227 | 16.68 | 21.49295 | 27.55
1.745 | 20.21 | 21.22777 | 17.68831 | 21.09958 | 28.15181 | 16.68 | 21.52613 | 27.57
1.746 | 20.20994 | 21.25 | 17.68307 | 21.11 | 28.14269 | 16.6801 | 21.5052 | 27.56
1.747 | 20.21879 | 21.25 | 17.67568 | 21.11 | 28.11647 | 16.68943 | 21.47358 | 27.55
1.748 | 20.19 | 21.24972 | 17.64435 | 21.1061 | 28.16084 | 16.68103 | 21.51168 | 27.555
1.749 | 20.194 | 21.23926 | 17.69475 | 21.07144 | 28.13996 | 16.69 | 21.50121 | 27.56
1.75 | 20.22 | 21.2312 | 17.68429 | 21.0781 | 28.13 | 16.69196 | 21.48925 | 27.55
1.751 | 20.21548 | 21.24167 | 17.66236 | 21.07237 | 28.13097 | 16.69274 | 21.50058 | 27.53
1.752 | 20.2 | 21.24787 | 17.69 | 21.07434 | 28.13857 | 16.67289 | 21.48035 | 27.53
1.753 | 20.20319 | 21.2426 | 17.69 | 21.0633 | 28.1319 | 16.68335 | 21.5 | 27.53
1.754 | 20.20635 | 21.24694 | 17.68516 | 21.07 | 28.14 | 16.68619 | 21.5 | 27.53
1.755 | 20.2 | 21.23648 | 17.71391 | 21.07 | 28.14 | 16.68428 | 21.5 | 27.545
1.756 | 20.20229 | 21.22601 | 17.68851 | 21.07 | 28.13671 | 16.69 | 21.49798 | 27.56
1.757 | 20.21 | 21.22445 | 17.70102 | 21.07 | 28.1225 | 16.69479 | 21.49 | 27.53
1.758 | 20.21 | 21.24509 | 17.69056 | 21.07 | 28.11 | 16.68433 | 21.4959 | 27.56
1.759 | 20.21 | 21.23462 | 17.68009 | 21.07392 | 28.11468 | 16.66613 | 21.50659 | 27.52
1.76 | 20.21357 | 21.21584 | 17.66962 | 21.06691 | 28.13 | 16.68681 | 21.49613 | 27.53
1.761 | 20.2 | 21.2263 | 17.65832 | 21.03401 | 28.1344 | 16.65412 | 21.49 | 27.53
1.762 | 20.2 | 21.23677 | 17.64131 | 21.06126 | 28.12394 | 16.67876 | 21.5004 | 27.54
1.763 | 20.19783 | 21.24723 | 17.65177 | 21.05603 | 28.10826 | 16.68399 | 21.46526 | 27.535
1.764 | 20.21 | 21.25769 | 17.66672 | 21.0484 | 28.1135 | 16.69155 | 21.47572 | 27.53
1.765 | 20.21125 | 21.27184 | 17.68729 | 21.06341 | 28.12 | 16.68 | 21.49 | 27.54
1.766 | 20.20078 | 21.26276 | 17.68317 | 21.02933 | 28.12208 | 16.68 | 21.49 | 27.53
1.767 | 20.18905 | 21.24 | 17.69182 | 21.03979 | 28.11 | 16.67984 | 21.48711 | 27.51
1.768 | 20.21971 | 21.2391 | 17.69705 | 21.04975 | 28.11 | 16.68969 | 21.50486 | 27.515
1.769 | 20.20061 | 21.25995 | 17.70229 | 21.04 | 28.11069 | 16.68 | 21.47803 | 27.52
1.77 | 20.21 | 21.22048 | 17.70007 | 21.03882 | 28.1 | 16.68 | 21.4915 | 27.51
1.771 | 20.21 | 21.23 | 17.73225 | 21.02835 | 28.10023 | 16.6817 | 21.48104 | 27.515
1.772 | 20.208 | 21.2314 | 17.72702 | 21.01894 | 28.11 | 16.68892 | 21.47 | 27.52
1.773 | 20.20247 | 21.23813 | 17.72 | 21.01371 | 28.10884 | 16.68369 | 21.46988 | 27.53
1.774 | 20.21 | 21.23466 | 17.72 | 21.01304 | 28.10162 | 16.68 | 21.47965 | 27.51
1.775 | 20.20321 | 21.24721 | 17.72263 | 21.0235 | 28.11209 | 16.68711 | 21.47081 | 27.505
1.776 | 20.19386 | 21.24326 | 17.70783 | 21.02736 | 28.10981 | 16.7 | 21.47746 | 27.5
1.777 | 20.2 | 21.25 | 17.7183 | 21.02038 | 28.08301 | 16.69552 | 21.46 | 27.51
1.778 | 20.19478 | 21.25 | 17.73123 | 21.01 | 28.08653 | 16.67495 | 21.4622 | 27.505
1.779 | 20.21475 | 21.25232 | 17.72077 | 21.01464 | 28.08394 | 16.69229 | 21.47 | 27.5
1.78 | 20.2 | 21.26 | 17.7094 | 21 | 28.0944 | 16.68706 | 21.47 | 27.495
1.781 | 20.20382 | 21.25557 | 17.73 | 21.00371 | 28.09757 | 16.67634 | 21.46642 | 27.49
1.782 | 20.18328 | 21.27396 | 17.72937 | 20.99325 | 28.09234 | 16.68361 | 21.46 | 27.51
1.783 | 20.21 | 21.2565 | 17.7211 | 20.98 | 28.0871 | 16.71546 | 21.46225 | 27.5
1.784 | 20.21122 | 21.26848 | 17.73156 | 20.98 | 28.08 | 16.69 | 21.47503 | 27.49
1.785 | 20.20598 | 21.27371 | 17.73594 | 20.97628 | 28.07672 | 16.69 | 21.46 | 27.49
1.786 | 20.1985 | 21.28422 | 17.72 | 21.00279 | 28.09 | 16.69 | 21.46 | 27.5
1.787 | 20.21 | 21.26 | 17.72 | 20.98 | 28.09471 | 16.68912 | 21.46 | 27.5
1.788 | 20.21 | 21.26177 | 17.72686 | 20.98047 | 28.07379 | 16.7 | 21.46 | 27.5
1.789 | 20.21011 | 21.24608 | 17.73221 | 20.97 | 28.04857 | 16.6999 | 21.46272 | 27.48
1.79 | 20.20105 | 21.23 | 17.72 | 20.97908 | 28.0571 | 16.68 | 21.45 | 27.49
1.791 | 20.22755 | 21.23 | 17.70965 | 20.96185 | 28.0905 | 16.68 | 21.45 | 27.5
1.792 | 20.20128 | 21.23 | 17.74 | 20.97583 | 28.08008 | 16.68289 | 21.45133 | 27.47
1.793 | 20.20826 | 21.23341 | 17.73788 | 20.94815 | 28.06 | 16.69809 | 21.43827 | 27.47
1.794 | 20.2 | 21.26 | 17.74311 | 20.94348 | 28.06 | 16.69 | 21.46 | 27.46
1.795 | 20.20534 | 21.26 | 17.75662 | 20.95917 | 28.0627 | 16.69284 | 21.46 | 27.45
1.796 | 20.21373 | 21.26 | 17.73 | 20.96351 | 28.07638 | 16.7 | 21.46 | 27.48
1.797 | 20.2036 | 21.26 | 17.72525 | 20.95 | 28.06 | 16.69624 | 21.46 | 27.48
1.798 | 20.21 | 21.26 | 17.75191 | 20.95417 | 28.06 | 16.69 | 21.46 | 27.47
1.799 | 20.21226 | 21.26392 | 17.73711 | 20.95536 | 28.0568 | 16.69 | 21.46 | 27.46
1.8 | 20.22501 | 21.27 | 17.76098 | 20.94 | 28.04634 | 16.68516 | 21.45882 | 27.48
1.801 | 20.20545 | 21.27 | 17.74949 | 20.94444 | 28.04413 | 16.70876 | 21.45358 | 27.47
1.802 | 20.22408 | 21.27235 | 17.76 | 20.92206 | 28.0523 | 16.67608 | 21.44012 | 27.48
1.803 | 20.21 | 21.26711 | 17.75958 | 20.95351 | 28.06 | 16.69 | 21.42376 | 27.47
1.804 | 20.21 | 21.26 | 17.75089 | 20.94304 | 28.06 | 16.69 | 21.43422 | 27.46
1.805 | 20.21 | 21.2567 | 17.75865 | 20.93258 | 28.07206 | 16.69 | 21.43532 | 27.48
1.806 | 20.21 | 21.26716 | 17.75182 | 20.91577 | 28.02644 | 16.69 | 21.42743 | 27.45
1.807 | 20.21176 | 21.28475 | 17.76 | 20.9433 | 28.04309 | 16.69 | 21.41561 | 27.45
1.808 | 20.2013 | 21.26 | 17.76275 | 20.91881 | 28.02474 | 16.69 | 21.41821 | 27.45
1.809 | 20.1875 | 21.25855 | 17.76357 | 20.93 | 28.05 | 16.69033 | 21.4704 | 27.45
1.81 | 20.22074 | 21.27 | 17.75368 | 20.93 | 28.05341 | 16.6851 | 21.43 | 27.45
1.811 | 20.2 | 21.27052 | 17.76415 | 20.92959 | 28.03 | 16.68052 | 21.43 | 27.45
1.812 | 20.20111 | 21.25994 | 17.77461 | 20.91 | 28.02922 | 16.7 | 21.43 | 27.4
1.813 | 20.21796 | 21.2698 | 17.77746 | 20.90943 | 28.04 | 16.70119 | 21.43162 | 27.41
1.814 | 20.20148 | 21.26456 | 17.77445 | 20.9042 | 28.04 | 16.70504 | 21.42 | 27.4
1.815 | 20.21195 | 21.26 | 17.75601 | 20.90206 | 28.03939 | 16.68423 | 21.42 | 27.39
1.816 | 20.22241 | 21.2654 | 17.77 | 20.90495 | 28.02946 | 16.7 | 21.42 | 27.405
1.817 | 20.22712 | 21.28774 | 17.77 | 20.89598 | 28.02423 | 16.70304 | 21.42023 | 27.42
1.818 | 20.21666 | 21.27727 | 17.77 | 20.9031 | 28.016 | 16.70649 | 21.43069 | 27.42
1.819 | 20.2138 | 21.26681 | 17.77425 | 20.89392 | 27.99754 | 16.69868 | 21.43884 | 27.415
1.82 | 20.22427 | 21.26365 | 17.74337 | 20.90219 | 27.99293 | 16.69519 | 21.42838 | 27.41
1.821 | 20.23 | 21.27274 | 17.7906 | 20.92547 | 28.00678 | 16.6849 | 21.42208 | 27.42
1.822 | 20.2348 | 21.27972 | 17.78536 | 20.88469 | 28.01615 | 16.69536 | 21.42491 | 27.41
1.823 | 20.22 | 21.29496 | 17.77974 | 20.87423 | 28.00568 | 16.71209 | 21.4085 | 27.42
1.824 | 20.22 | 21.27551 | 17.78979 | 20.85624 | 27.97956 | 16.70685 | 21.40327 | 27.43
1.825 | 20.21317 | 21.28597 | 17.77933 | 20.87165 | 28.00524 | 16.69676 | 21.40131 | 27.43
1.826 | 20.24295 | 21.3107 | 17.77114 | 20.86642 | 28.02 | 16.71139 | 21.4048 | 27.43
1.827 | 20.22751 | 21.2669 | 17.78 | 20.85763 | 28.02766 | 16.70616 | 21.42543 | 27.41
1.828 | 20.23798 | 21.28264 | 17.78622 | 20.87382 | 28 | 16.70185 | 21.36595 | 27.395
1.829 | 20.25234 | 21.26782 | 17.80746 | 20.84856 | 28.0029 | 16.68861 | 21.41 | 27.38
1.83 | 20.23664 | 21.27658 | 17.797 | 20.86098 | 27.98512 | 16.70185 | 21.41 | 27.41
1.831 | 20.22 | 21.30062 | 17.78653 | 20.85052 | 28.01198 | 16.67954 | 21.41659 | 27.41
1.832 | 20.22017 | 21.29539 | 17.78 | 20.84 | 28.00152 | 16.69 | 21.39 | 27.4
1.833 | 20.2097 | 21.29064 | 17.7822 | 20.84 | 27.99105 | 16.69 | 21.39 | 27.4
1.834 | 20.20076 | 21.27028 | 17.79 | 20.83825 | 27.97941 | 16.69 | 21.38809 | 27.41
1.835 | 20.21368 | 21.28939 | 17.78534 | 20.82 | 27.99013 | 16.6914 | 21.4 | 27.41
1.836 | 20.24 | 21.28107 | 17.8042 | 20.8218 | 27.98 | 16.7 | 21.4 | 27.41
1.837 | 20.23785 | 21.28847 | 17.79373 | 20.83227 | 27.9816 | 16.69768 | 21.40052 | 27.41
1.838 | 20.22738 | 21.279 | 17.77347 | 20.83727 | 28 | 16.69 | 21.38994 | 27.41
1.839 | 20.22616 | 21.27377 | 17.8 | 20.83 | 27.99655 | 16.69 | 21.3996 | 27.38
1.84 | 20.24355 | 21.26708 | 17.8 | 20.82268 | 27.97562 | 16.69 | 21.39087 | 27.4
1.841 | 20.25 | 21.26677 | 17.79813 | 20.80863 | 27.96 | 16.69836 | 21.39734 | 27.4
1.842 | 20.24776 | 21.28 | 17.8128 | 20.80514 | 27.96 | 16.70536 | 21.38358 | 27.39
1.843 | 20.26531 | 21.28 | 17.78906 | 20.80495 | 27.96716 | 16.69 | 21.39549 | 27.4
1.844 | 20.213 | 21.26956 | 17.80047 | 20.79449 | 27.98 | 16.69 | 21.38 | 27.38
1.845 | 20.13173 | 21.3 | 17.79 | 20.78 | 27.97775 | 16.69 | 21.38318 | 27.35
1.846 | 20.15266 | 21.3 | 17.8 | 20.77288 | 27.97503 | 16.69 | 21.39 | 27.36
1.847 | 20.18 | 21.31149 | 17.80186 | 20.80309 | 27.96 | 16.69304 | 21.39 | 27.37
1.848 | 20.18 | 21.27 | 17.82 | 20.79 | 27.9559 | 16.68 | 21.38543 | 27.39
1.849 | 20.17772 | 21.27 | 17.82186 | 20.7965 | 27.96636 | 16.68 | 21.37 | 27.38
1.85 | 20.19 | 21.26756 | 17.83233 | 20.7583 | 27.98318 | 16.67835 | 21.36098 | 27.4
1.851 | 20.1927 | 21.27802 | 17.83162 | 20.76876 | 27.97272 | 16.68882 | 21.39 | 27.36
1.852 | 20.16911 | 21.28849 | 17.81 | 20.78077 | 27.96225 | 16.70072 | 21.39538 | 27.38
1.853 | 20.18 | 21.3021 | 17.81 | 20.77 | 27.95 | 16.69 | 21.37968 | 27.37
1.854 | 20.18 | 21.28 | 17.80581 | 20.76985 | 27.94867 | 16.69042 | 21.36133 | 27.36
1.855 | 20.18 | 21.27988 | 17.80233 | 20.75876 | 27.96 | 16.70933 | 21.3561 | 27.355
1.856 | 20.1829 | 21.29034 | 17.80512 | 20.74 | 27.9596 | 16.69886 | 21.34653 | 27.35
1.857 | 20.20857 | 21.29839 | 17.81559 | 20.74 | 27.97 | 16.69 | 21.37127 | 27.36
1.858 | 20.2 | 21.27937 | 17.83394 | 20.74 | 27.97 | 16.68793 | 21.36081 | 27.36
1.859 | 20.2 | 21.27413 | 17.81652 | 20.74247 | 27.96802 | 16.67747 | 21.34965 | 27.35
1.86 | 20.19718 | 21.27439 | 17.83602 | 20.74706 | 27.94709 | 16.66701 | 21.36012 | 27.35
1.861 | 20.19329 | 21.28734 | 17.80745 | 20.7366 | 27.93383 | 16.66692 | 21.37 | 27.35
1.862 | 20.18875 | 21.28624 | 17.82 | 20.73 | 27.95 | 16.67869 | 21.36844 | 27.35
1.863 | 20.17421 | 21.3 | 17.81839 | 20.73 | 27.95 | 16.6752 | 21.35275 | 27.35
1.864 | 20.18468 | 21.30405 | 17.83 | 20.73 | 27.94669 | 16.66485 | 21.34 | 27.34
1.865 | 20.20486 | 21.30774 | 17.82932 | 20.74423 | 27.93623 | 16.67531 | 21.34 | 27.35
1.866 | 20.18341 | 21.29498 | 17.84021 | 20.7 | 27.93 | 16.68578 | 21.34578 | 27.32
1.867 | 20.19911 | 21.31456 | 17.82975 | 20.69619 | 27.93704 | 16.70752 | 21.35665 | 27.34
1.868 | 20.22 | 21.3 | 17.82 | 20.70665 | 27.95516 | 16.68659 | 21.35382 | 27.32
1.869 | 20.226 | 21.3 | 17.82118 | 20.72 | 27.97219 | 16.66 | 21.35145 | 27.35
1.87 | 20.2 | 21.30317 | 17.83165 | 20.72485 | 27.96696 | 16.65763 | 21.34237 | 27.34
1.871 | 20.20415 | 21.28188 | 17.84 | 20.7 | 27.9669 | 16.66905 | 21.3548 | 27.33
1.872 | 20.17517 | 21.32336 | 17.83871 | 20.7 | 27.94 | 16.67428 | 21.34434 | 27.32
1.873 | 20.21 | 21.30767 | 17.83348 | 20.69897 | 27.94 | 16.68097 | 21.33 | 27.32
1.874 | 20.21034 | 21.29132 | 17.82649 | 20.71113 | 27.94 | 16.67 | 21.33 | 27.3
1.875 | 20.20511 | 21.2783 | 17.81602 | 20.69 | 27.9384 | 16.66995 | 21.33 | 27.34
1.876 | 20.2 | 21.30019 | 17.81889 | 20.68964 | 27.94886 | 16.68042 | 21.33 | 27.325
1.877 | 20.2 | 21.29496 | 17.84491 | 20.68 | 27.96135 | 16.68824 | 21.32798 | 27.31
1.878 | 20.20235 | 21.29 | 17.86462 | 20.68 | 27.94 | 16.66731 | 21.34312 | 27.31
1.879 | 20.22 | 21.29 | 17.85416 | 20.67825 | 27.94 | 16.65 | 21.32 | 27.31
1.88 | 20.22 | 21.29147 | 17.83631 | 20.67 | 27.93928 | 16.65 | 21.32 | 27.31
1.881 | 20.21231 | 21.3 | 17.85645 | 20.67 | 27.93 | 16.65274 | 21.31948 | 27.31
1.882 | 20.19303 | 21.30239 | 17.82724 | 20.67 | 27.93 | 16.6568 | 21.34957 | 27.32
1.883 | 20.20349 | 21.31286 | 17.83885 | 20.66639 | 27.93211 | 16.64633 | 21.33387 | 27.3
1.884 | 20.21396 | 21.32 | 17.84409 | 20.66 | 27.93486 | 16.64413 | 21.31636 | 27.32
1.885 | 20.22221 | 21.32 | 17.85272 | 20.66 | 27.92303 | 16.65459 | 21.29503 | 27.3
1.886 | 20.23 | 21.31575 | 17.82911 | 20.67 | 27.93 | 16.67494 | 21.32 | 27.3
1.887 | 20.23465 | 21.30529 | 17.84 | 20.63773 | 27.93396 | 16.66 | 21.32 | 27.3
1.888 | 20.21162 | 21.30259 | 17.84008 | 20.64296 | 27.94221 | 16.66201 | 21.32 | 27.3
1.889 | 20.24745 | 21.31436 | 17.86101 | 20.6518 | 27.95512 | 16.65678 | 21.31647 | 27.3
1.89 | 20.22 | 21.3039 | 17.87806 | 20.64657 | 27.94931 | 16.65 | 21.31 | 27.3
1.891 | 20.22559 | 21.28656 | 17.85856 | 20.63732 | 27.92419 | 16.65 | 21.3189 | 27.28
1.892 | 20.193 | 21.29703 | 17.8481 | 20.65443 | 27.90255 | 16.65 | 21.32263 | 27.29
1.893 | 20.23093 | 21.31502 | 17.84474 | 20.63 | 27.93 | 16.65169 | 21.3 | 27.27
1.894 | 20.2257 | 21.29 | 17.86 | 20.63 | 27.9272 | 16.64 | 21.29584 | 27.29
1.895 | 20.22 | 21.29 | 17.86 | 20.63082 | 27.94234 | 16.64077 | 21.31555 | 27.29
1.896 | 20.21905 | 21.28776 | 17.85246 | 20.62 | 27.93375 | 16.6294 | 21.29986 | 27.285
1.897 | 20.23999 | 21.31 | 17.85271 | 20.62 | 27.90859 | 16.65016 | 21.27723 | 27.28
1.898 | 20.25 | 21.31019 | 17.87 | 20.61887 | 27.92095 | 16.65875 | 21.29 | 27.26
1.899 | 20.24726 | 21.29973 | 17.87 | 20.60103 | 27.90952 | 16.63946 | 21.28815 | 27.26
1.9 | 20.22276 | 21.29074 | 17.87437 | 20.6115 | 27.91996 | 16.63422 | 21.30139 | 27.26
1.901 | 20.23908 | 21.3024 | 17.8561 | 20.61412 | 27.93934 | 16.63 | 21.28954 | 27.27
1.902 | 20.23385 | 21.31834 | 17.87172 | 20.59 | 27.92364 | 16.63248 | 21.29477 | 27.28
1.903 | 20.23554 | 21.30787 | 17.86648 | 20.59 | 27.91 | 16.64 | 21.3 | 27.28
1.904 | 20.25 | 21.30259 | 17.855 | 20.5967 | 27.90817 | 16.64 | 21.29861 | 27.28
1.905 | 20.24445 | 21.31305 | 17.88 | 20.61 | 27.90688 | 16.63613 | 21.27092 | 27.29
1.906 | 20.22876 | 21.32352 | 17.88157 | 20.60572 | 27.92173 | 16.63 | 21.28 | 27.25
1.907 | 20.22694 | 21.32204 | 17.87 | 20.59526 | 27.9 | 16.6248 | 21.2837 | 27.27
1.908 | 20.25982 | 21.31 | 17.86936 | 20.58479 | 27.9 | 16.64947 | 21.29769 | 27.24
1.909 | 20.21666 | 21.30509 | 17.88 | 20.55701 | 27.90415 | 16.62 | 21.28723 | 27.26
1.91 | 20.26797 | 21.29463 | 17.87971 | 20.60773 | 27.91461 | 16.62 | 21.27353 | 27.265
1.911 | 20.24352 | 21.27584 | 17.86924 | 20.5817 | 27.93493 | 16.62334 | 21.26185 | 27.27
1.912 | 20.22694 | 21.29 | 17.86123 | 20.57647 | 27.92446 | 16.61 | 21.26708 | 27.27
1.913 | 20.23741 | 21.28352 | 17.87 | 20.57247 | 27.914 | 16.60517 | 21.26769 | 27.27
1.914 | 20.25 | 21.30723 | 17.87108 | 20.55799 | 27.90707 | 16.63195 | 21.25509 | 27.25
1.915 | 20.24834 | 21.32 | 17.87631 | 20.56845 | 27.87693 | 16.62074 | 21.27445 | 27.26
1.916 | 20.2588 | 21.32 | 17.88309 | 20.57892 | 27.88739 | 16.61551 | 21.26399 | 27.26
1.917 | 20.27074 | 21.32277 | 17.89 | 20.59185 | 27.89785 | 16.60888 | 21.24647 | 27.26
1.918 | 20.26027 | 21.3 | 17.88598 | 20.56 | 27.91 | 16.63014 | 21.26306 | 27.24
1.919 | 20.24981 | 21.29954 | 17.88 | 20.55969 | 27.91122 | 16.61445 | 21.25 | 27.23
1.92 | 20.23934 | 21.31 | 17.87752 | 20.54923 | 27.89924 | 16.6 | 21.24572 | 27.22
1.921 | 20.23224 | 21.31 | 17.86084 | 20.54062 | 27.90941 | 16.6 | 21.27335 | 27.21
1.922 | 20.25 | 21.31047 | 17.89822 | 20.54585 | 27.9295 | 16.60176 | 21.24879 | 27.23
1.923 | 20.24795 | 21.3157 | 17.85906 | 20.54783 | 27.9 | 16.61 | 21.26075 | 27.25
1.924 | 20.23749 | 21.31814 | 17.9 | 20.53737 | 27.89781 | 16.60193 | 21.25 | 27.23
1.925 | 20.23595 | 21.31465 | 17.90271 | 20.53309 | 27.88311 | 16.58 | 21.25 | 27.21
1.926 | 20.25688 | 21.33 | 17.89 | 20.54356 | 27.89798 | 16.57638 | 21.24936 | 27.23
1.927 | 20.2661 | 21.32512 | 17.89 | 20.54196 | 27.89497 | 16.57408 | 21.24 | 27.24
1.928 | 20.26 | 21.30943 | 17.89 | 20.52551 | 27.90705 | 16.57773 | 21.24 | 27.23
1.929 | 20.26 | 21.3 | 17.89 | 20.50747 | 27.89659 | 16.57499 | 21.24 | 27.22
1.93 | 20.26 | 21.30232 | 17.89 | 20.51271 | 27.89 | 16.55547 | 21.23876 | 27.23
1.931 | 20.25576 | 21.30511 | 17.89 | 20.52412 | 27.89434 | 16.57 | 21.23353 | 27.23
1.932 | 20.27 | 21.32443 | 17.89 | 20.50634 | 27.8952 | 16.5736 | 21.22659 | 27.22
1.933 | 20.27 | 21.31 | 17.89102 | 20.51681 | 27.88474 | 16.55686 | 21.22775 | 27.215
1.934 | 20.2757 | 21.31 | 17.90148 | 20.53546 | 27.87 | 16.57267 | 21.23566 | 27.21
1.935 | 20.25 | 21.30696 | 17.9061 | 20.51 | 27.87 | 16.56 | 21.22 | 27.21
1.936 | 20.24808 | 21.32 | 17.89241 | 20.5082 | 27.86665 | 16.56174 | 21.22474 | 27.21
1.937 | 20.25563 | 21.32211 | 17.9 | 20.52 | 27.88 | 16.54744 | 21.20572 | 27.21
1.938 | 20.29199 | 21.30835 | 17.90669 | 20.52175 | 27.88 | 16.57 | 21.21618 | 27.21
1.939 | 20.27 | 21.32119 | 17.91619 | 20.5 | 27.88 | 16.5707 | 21.23168 | 27.2
1.94 | 20.27 | 21.30964 | 17.90572 | 20.5 | 27.88449 | 16.55 | 21.22645 | 27.195
1.941 | 20.27 | 21.31487 | 17.90237 | 20.49948 | 27.84794 | 16.55 | 21.21757 | 27.19
1.942 | 20.26914 | 21.32 | 17.91 | 20.48804 | 27.87 | 16.54792 | 21.23197 | 27.19
1.943 | 20.26 | 21.32067 | 17.90568 | 20.47144 | 27.86989 | 16.53 | 21.22 | 27.18
1.944 | 20.26 | 21.33113 | 17.91614 | 20.48191 | 27.87929 | 16.53 | 21.22104 | 27.2
1.945 | 20.26676 | 21.34 | 17.93848 | 20.48763 | 27.86082 | 16.53 | 21.21 | 27.2
1.946 | 20.29272 | 21.34206 | 17.91231 | 20.47858 | 27.86743 | 16.53 | 21.21 | 27.19
1.947 | 20.29046 | 21.34243 | 17.89721 | 20.47335 | 27.85175 | 16.52664 | 21.21035 | 27.18
1.948 | 20.27 | 21.32 | 17.82395 | 20.47376 | 27.86221 | 16.53147 | 21.21838 | 27.2
1.949 | 20.27 | 21.3131 | 17.75069 | 20.48 | 27.87267 | 16.55 | 21.19936 | 27.185
1.95 | 20.26771 | 21.30391 | 17.67159 | 20.47765 | 27.87373 | 16.54762 | 21.19413 | 27.17
1.951 | 20.24015 | 21.31438 | 17.65589 | 20.47 | 27.8564 | 16.54478 | 21.19439 | 27.17
1.952 | 20.3045 | 21.34032 | 17.64051 | 20.47 | 27.84594 | 16.53 | 21.20734 | 27.16
1.953 | 20.29807 | 21.31 | 17.59966 | 20.47392 | 27.84453 | 16.53 | 21.2 | 27.165
1.954 | 20.26286 | 21.31 | 17.59 | 20.4531 | 27.86752 | 16.54017 | 21.2 | 27.17
1.955 | 20.28845 | 21.30246 | 17.59127 | 20.48 | 27.85182 | 16.49707 | 21.19595 | 27.19
1.956 | 20.29368 | 21.33331 | 17.59826 | 20.48 | 27.82796 | 16.51 | 21.18775 | 27.16
1.957 | 20.30218 | 21.32 | 17.59 | 20.48 | 27.83319 | 16.512 | 21.18 | 27.17
1.958 | 20.29515 | 21.32 | 17.59267 | 20.48319 | 27.84 | 16.5 | 21.18 | 27.17
1.959 | 20.26125 | 21.32191 | 17.5953 | 20.46226 | 27.84 | 16.5 | 21.18 | 27.16
1.96 | 20.24842 | 21.3071 | 17.5796 | 20.43866 | 27.83554 | 16.5 | 21.18 | 27.16
1.961 | 20.26935 | 21.33 | 17.57813 | 20.46041 | 27.86177 | 16.50014 | 21.18 | 27.16
1.962 | 20.29 | 21.33 | 17.58547 | 20.44 | 27.85261 | 16.48936 | 21.18 | 27.16
1.963 | 20.2897 | 21.32988 | 17.57 | 20.43928 | 27.82831 | 16.47078 | 21.17549 | 27.17
1.964 | 20.28447 | 21.34919 | 17.57453 | 20.43238 | 27.85038 | 16.47875 | 21.20179 | 27.17
1.965 | 20.28306 | 21.33087 | 17.55593 | 20.45165 | 27.83983 | 16.47171 | 21.19133 | 27.17
1.966 | 20.3 | 21.34 | 17.5718 | 20.46 | 27.82109 | 16.47891 | 21.18087 | 27.14
1.967 | 20.30246 | 21.34179 | 17.56657 | 20.45484 | 27.83899 | 16.47368 | 21.1704 | 27.15
1.968 | 20.31 | 21.34661 | 17.56 | 20.44152 | 27.82853 | 16.46379 | 21.16006 | 27.16
1.969 | 20.29984 | 21.33092 | 17.5578 | 20.44675 | 27.82194 | 16.45357 | 21.17052 | 27.155
1.97 | 20.28 | 21.31682 | 17.56826 | 20.44603 | 27.8276 | 16.46 | 21.17705 | 27.15
1.971 | 20.28216 | 21.31365 | 17.58064 | 20.44 | 27.82572 | 16.4555 | 21.15289 | 27.15
1.972 | 20.27956 | 21.32 | 17.5754 | 20.44 | 27.83335 | 16.44504 | 21.16905 | 27.14
1.973 | 20.31476 | 21.31771 | 17.57 | 20.43536 | 27.82379 | 16.43 | 21.16382 | 27.15
1.974 | 20.29571 | 21.30008 | 17.56987 | 20.46252 | 27.82575 | 16.43411 | 21.15717 | 27.16
1.975 | 20.31 | 21.3255 | 17.5603 | 20.42 | 27.82 | 16.41635 | 21.15659 | 27.16
1.976 | 20.31 | 21.33597 | 17.56553 | 20.42324 | 27.82241 | 16.43318 | 21.16624 | 27.16
1.977 | 20.31 | 21.36071 | 17.57 | 20.41278 | 27.81718 | 16.42 | 21.16 | 27.16
1.978 | 20.31488 | 21.32155 | 17.57 | 20.39768 | 27.8139 | 16.42 | 21.15766 | 27.13
1.979 | 20.28605 | 21.31632 | 17.57246 | 20.41185 | 27.8 | 16.41821 | 21.15486 | 27.12
1.98 | 20.31 | 21.30346 | 17.57708 | 20.4 | 27.8 | 16.43133 | 21.12682 | 27.15
1.981 | 20.31 | 21.34172 | 17.57339 | 20.40093 | 27.8 | 16.42 | 21.1759 | 27.13
1.982 | 20.31058 | 21.32875 | 17.56843 | 20.39046 | 27.79591 | 16.4212 | 21.1602 | 27.16
1.983 | 20.30012 | 21.34 | 17.55 | 20.38 | 27.82 | 16.39006 | 21.13699 | 27.13
1.984 | 20.29069 | 21.34 | 17.53958 | 20.38047 | 27.82223 | 16.39947 | 21.14746 | 27.14
1.985 | 20.31162 | 21.33972 | 17.56051 | 20.39093 | 27.80098 | 16.38901 | 21.16416 | 27.125
1.986 | 20.32746 | 21.3206 | 17.59214 | 20.39861 | 27.78529 | 16.38291 | 21.14 | 27.11
1.987 | 20.31174 | 21.33 | 17.58691 | 20.38907 | 27.77055 | 16.4 | 21.14116 | 27.12
1.988 | 20.32 | 21.32847 | 17.5867 | 20.38384 | 27.79074 | 16.4 | 21.13069 | 27.13
1.989 | 20.31467 | 21.319 | 17.56 | 20.38279 | 27.7988 | 16.39146 | 21.11954 | 27.14
1.99 | 20.30313 | 21.31377 | 17.56 | 20.39 | 27.79 | 16.37331 | 21.13977 | 27.14
1.991 | 20.31359 | 21.31 | 17.55805 | 20.39 | 27.78787 | 16.38 | 21.13069 | 27.12
1.992 | 20.32 | 21.31677 | 17.57 | 20.39 | 27.78 | 16.38 | 21.13884 | 27.12
1.993 | 20.32226 | 21.32615 | 17.56898 | 20.38536 | 27.78153 | 16.37765 | 21.13 | 27.12
1.994 | 20.33251 | 21.32 | 17.58055 | 20.37489 | 27.78676 | 16.37967 | 21.12792 | 27.11
1.995 | 20.32728 | 21.31739 | 17.57008 | 20.36 | 27.78602 | 16.35437 | 21.11746 | 27.11
1.996 | 20.32409 | 21.32262 | 17.56038 | 20.36 | 27.77556 | 16.3439 | 21.11 | 27.11
1.997 | 20.31362 | 21.33 | 17.57085 | 20.367 | 27.76 | 16.32312 | 21.11173 | 27.105
1.998 | 20.3 | 21.33 | 17.58 | 20.34 | 27.75537 | 16.35298 | 21.11697 | 27.1
1.999 | 20.2973 | 21.33 | 17.58 | 20.33228 | 27.77 | 16.34251 | 21.1178 | 27.1
2 | 20.30553 | 21.32709 | 17.58 | 20.37211 | 27.76629 | 16.3341 | 21.11257 | 27.1
2.001 | 20.32823 | 21.34 | 17.58271 | 20.36329 | 27.78324 | 16.30842 | 21.10734 | 27.11
2.002 | 20.34131 | 21.34198 | 17.59 | 20.34118 | 27.77139 | 16.31888 | 21.09156 | 27.1
2.003 | 20.33168 | 21.33 | 17.58818 | 20.33072 | 27.76616 | 16.33131 | 21.12751 | 27.1
2.004 | 20.30924 | 21.33105 | 17.58294 | 20.31949 | 27.75629 | 16.31019 | 21.09341 | 27.1
2.005 | 20.33009 | 21.32 | 17.58458 | 20.34021 | 27.78278 | 16.29973 | 21.12566 | 27.1
2.006 | 20.34 | 21.31994 | 17.60992 | 20.34966 | 27.76 | 16.28963 | 21.1 | 27.095
2.007 | 20.33949 | 21.32517 | 17.57551 | 20.34443 | 27.76046 | 16.2844 | 21.1 | 27.09
2.008 | 20.33426 | 21.3292 | 17.59403 | 20.3384 | 27.75 | 16.28166 | 21.10145 | 27.09
2.009 | 20.32903 | 21.32253 | 17.57288 | 20.32897 | 27.75 | 16.28362 | 21.09 | 27.12
2.01 | 20.3238 | 21.33827 | 17.60309 | 20.32374 | 27.75092 | 16.26 | 21.09052 | 27.08
2.011 | 20.32574 | 21.33 | 17.59 | 20.32299 | 27.76 | 16.26305 | 21.07988 | 27.08
2.012 | 20.34 | 21.32469 | 17.58892 | 20.32654 | 27.75722 | 16.26648 | 21.09919 | 27.08
2.013 | 20.34 | 21.31623 | 17.59415 | 20.32 | 27.74153 | 16.25867 | 21.08087 | 27.09
2.014 | 20.33574 | 21.33 | 17.60246 | 20.31781 | 27.73278 | 16.25518 | 21.08867 | 27.1
2.015 | 20.32528 | 21.33 | 17.57848 | 20.31 | 27.74648 | 16.25509 | 21.08358 | 27.09
2.016 | 20.30519 | 21.32775 | 17.5997 | 20.31 | 27.74889 | 16.24 | 21.1 | 27.09
2.017 | 20.31565 | 21.31497 | 17.60983 | 20.30155 | 27.72583 | 16.24416 | 21.1 | 27.09
2.018 | 20.32223 | 21.32543 | 17.60127 | 20.33752 | 27.72 | 16.2337 | 21.09364 | 27.085
2.019 | 20.35684 | 21.35231 | 17.6189 | 20.31 | 27.72491 | 16.21677 | 21.08 | 27.08
2.02 | 20.32113 | 21.30636 | 17.60843 | 20.31 | 27.70556 | 16.23 | 21.0759 | 27.09
2.021 | 20.35751 | 21.32 | 17.6 | 20.31 | 27.71602 | 16.23 | 21.06772 | 27.11
2.022 | 20.37 | 21.31458 | 17.6 | 20.3119 | 27.73352 | 16.23552 | 21.05006 | 27.095
2.023 | 20.37156 | 21.34225 | 17.60297 | 20.30144 | 27.72 | 16.19862 | 21.08 | 27.08
2.024 | 20.3611 | 21.33178 | 17.60657 | 20.29 | 27.72 | 16.21 | 21.08405 | 27.09
2.025 | 20.35064 | 21.31868 | 17.6 | 20.28923 | 27.72213 | 16.21 | 21.07 | 27.07
2.026 | 20.34017 | 21.32829 | 17.59782 | 20.30493 | 27.71166 | 16.20999 | 21.07 | 27.08
2.027 | 20.33029 | 21.35079 | 17.57449 | 20.31834 | 27.7012 | 16.20476 | 21.07 | 27.05
2.028 | 20.34 | 21.33 | 17.62235 | 20.28 | 27.69074 | 16.19811 | 21.07 | 27.07
2.029 | 20.34 | 21.33 | 17.61712 | 20.28 | 27.67972 | 16.17859 | 21.07 | 27.07
2.03 | 20.34 | 21.33 | 17.61 | 20.28362 | 27.69 | 16.17 | 21.07 | 27.07
2.031 | 20.34 | 21.32854 | 17.61 | 20.29773 | 27.69 | 16.17 | 21.07081 | 27.065
2.032 | 20.34522 | 21.32385 | 17.61 | 20.28726 | 27.69 | 16.1686 | 21.06069 | 27.06
2.033 | 20.36307 | 21.34 | 17.60763 | 20.2768 | 27.69 | 16.16337 | 21.04023 | 27.06
2.034 | 20.37354 | 21.3343 | 17.62 | 20.27 | 27.69408 | 16.15255 | 21.06116 | 27.06
2.035 | 20.36399 | 21.32 | 17.62 | 20.27275 | 27.7125 | 16.14 | 21.07896 | 27.06
2.036 | 20.34893 | 21.32 | 17.62 | 20.27973 | 27.70517 | 16.14 | 21.0685 | 27.07
2.037 | 20.35753 | 21.31576 | 17.62 | 20.29 | 27.67686 | 16.13232 | 21.06393 | 27.03
2.038 | 20.34539 | 21.31 | 17.62 | 20.29448 | 27.68611 | 16.11442 | 21.07272 | 27.03
2.039 | 20.36828 | 21.31 | 17.62 | 20.28 | 27.67564 | 16.10395 | 21.05 | 27.03
2.04 | 20.33632 | 21.31437 | 17.62089 | 20.28 | 27.66 | 16.09349 | 21.05 | 27.05
2.041 | 20.35 | 21.3 | 17.62864 | 20.28 | 27.66 | 16.08303 | 21.04618 | 27.05
2.042 | 20.3445 | 21.29656 | 17.62182 | 20.28262 | 27.65149 | 16.07256 | 21.03572 | 27.05
2.043 | 20.37114 | 21.30405 | 17.63229 | 20.26784 | 27.68 | 16.0579 | 21.03237 | 27.045
2.044 | 20.36591 | 21.33754 | 17.64 | 20.2817 | 27.68333 | 16.07163 | 21.04 | 27.04
2.045 | 20.36136 | 21.30205 | 17.63678 | 20.27123 | 27.67286 | 16.06117 | 21.04 | 27.035
2.046 | 20.35089 | 21.28841 | 17.63 | 20.26 | 27.66 | 16.05071 | 21.03613 | 27.03
2.047 | 20.34 | 21.29663 | 17.63 | 20.25939 | 27.66194 | 16.04048 | 21.05341 | 27.01
2.048 | 20.34003 | 21.33198 | 17.63462 | 20.27968 | 27.65 | 16.02011 | 21.04 | 27.04
2.049 | 20.3505 | 21.2998 | 17.65983 | 20.26 | 27.64899 | 16.02534 | 21.04249 | 27.03
2.05 | 20.36 | 21.30973 | 17.6211 | 20.25891 | 27.66027 | 16.0277 | 21.02595 | 27.035
2.051 | 20.36 | 21.30146 | 17.65398 | 20.25465 | 27.65504 | 16.00839 | 21.05312 | 27.04
2.052 | 20.36189 | 21.32 | 17.64 | 20.27899 | 27.64962 | 15.99792 | 21.0289 | 27.03
2.053 | 20.37235 | 21.31917 | 17.63695 | 20.27376 | 27.63916 | 15.98746 | 21.04127 | 27.02
2.054 | 20.37718 | 21.31394 | 17.65 | 20.26411 | 27.63 | 15.98 | 21.01983 | 27
2.055 | 20.36672 | 21.30741 | 17.65 | 20.25681 | 27.6353 | 15.98 | 21.03029 | 27.01
2.056 | 20.36 | 21.3 | 17.6467 | 20.26226 | 27.65777 | 15.9682 | 21.03925 | 27.01
2.057 | 20.36 | 21.3 | 17.67119 | 20.25 | 27.64731 | 15.9456 | 21.03121 | 27.005
2.058 | 20.36467 | 21.3 | 17.66144 | 20.2552 | 27.63684 | 15.92743 | 21.04 | 27
2.059 | 20.38486 | 21.3 | 17.64 | 20.24474 | 27.62819 | 15.93266 | 21.03786 | 27.01
2.06 | 20.3744 | 21.3 | 17.64021 | 20.21718 | 27.62296 | 15.94421 | 21.0274 | 26.99
2.061 | 20.35606 | 21.3 | 17.64932 | 20.2619 | 27.62 | 15.93375 | 21.01387 | 26.99
2.062 | 20.35958 | 21.3 | 17.64057 | 20.25667 | 27.61501 | 15.92328 | 21 | 26.99
2.063 | 20.40903 | 21.3 | 17.64581 | 20.25288 | 27.63453 | 15.91845 | 21.00399 | 26.99
2.064 | 20.37 | 21.3 | 17.65 | 20.23758 | 27.62 | 15.88 | 21.01223 | 26.985
2.065 | 20.36792 | 21.29722 | 17.65 | 20.25195 | 27.6164 | 15.88378 | 21.02 | 26.98
2.066 | 20.38162 | 21.31 | 17.65602 | 20.24149 | 27.63314 | 15.85715 | 21.02925 | 26.99
2.067 | 20.37 | 21.31 | 17.67 | 20.23 | 27.62268 | 15.88096 | 21 | 27.01
2.068 | 20.36931 | 21.31 | 17.67 | 20.22944 | 27.61 | 15.87 | 20.9926 | 26.99
2.069 | 20.38 | 21.31185 | 17.6678 | 20.24 | 27.61087 | 15.87003 | 21.02647 | 26.97
2.07 | 20.38 | 21.28954 | 17.66 | 20.23963 | 27.60564 | 15.85957 | 21 | 26.98
2.071 | 20.38 | 21.3 | 17.66 | 20.23083 | 27.60082 | 15.84911 | 21 | 26.96
2.072 | 20.38 | 21.31093 | 17.66 | 20.24 | 27.58964 | 15.83932 | 21 | 26.97
2.073 | 20.38489 | 21.32814 | 17.66373 | 20.24 | 27.6001 | 15.83409 | 21.00069 | 26.97
2.074 | 20.40372 | 21.31209 | 17.64022 | 20.23778 | 27.60943 | 15.82771 | 20.99546 | 26.97
2.075 | 20.37488 | 21.32779 | 17.6772 | 20.23 | 27.59794 | 15.81725 | 20.99 | 26.97
2.076 | 20.36302 | 21.33304 | 17.69 | 20.23315 | 27.58 | 15.80679 | 20.99 | 26.97
2.077 | 20.37349 | 21.30722 | 17.69745 | 20.24 | 27.58587 | 15.80368 | 21.00954 | 26.97
2.078 | 20.3879 | 21.30325 | 17.65 | 20.23185 | 27.60516 | 15.80586 | 21.00092 | 26.97
2.079 | 20.39338 | 21.30258 | 17.6486 | 20.21773 | 27.58856 | 15.79539 | 21.00861 | 26.97
2.08 | 20.36488 | 21.29139 | 17.6643 | 20.20001 | 27.58333 | 15.78747 | 21 | 26.98
2.081 | 20.36602 | 21.29488 | 17.68 | 20.22094 | 27.58762 | 15.78 | 20.99769 | 26.99
2.082 | 20.42258 | 21.3049 | 17.67047 | 20.2561 | 27.58719 | 15.78 | 20.99 | 26.95
2.083 | 20.38373 | 21.28113 | 17.68093 | 20.2404 | 27.57 | 15.78 | 20.99 | 26.95
2.084 | 20.37653 | 21.31 | 17.6914 | 20.21686 | 27.5604 | 15.78615 | 20.98815 | 26.98
2.085 | 20.35 | 21.31 | 17.7 | 20.22733 | 27.59434 | 15.76261 | 20.98292 | 26.96
2.086 | 20.34766 | 21.31609 | 17.693 | 20.24332 | 27.58 | 15.75215 | 20.98231 | 26.96
2.087 | 20.36 | 21.28742 | 17.67 | 20.22762 | 27.58683 | 15.73832 | 20.99491 | 26.945
2.088 | 20.36141 | 21.29788 | 17.66674 | 20.20872 | 27.56 | 15.75122 | 20.97555 | 26.93
2.089 | 20.3481 | 21.30835 | 17.66746 | 20.21836 | 27.56 | 15.74 | 20.99 | 26.93
2.09 | 20.36952 | 21.32238 | 17.67161 | 20.24 | 27.55595 | 15.74 | 20.99 | 26.93
2.091 | 20.38002 | 21.30073 | 17.66233 | 20.23989 | 27.58156 | 15.73974 | 20.99613 | 26.92
2.092 | 20.37 | 21.29026 | 17.66026 | 20.22943 | 27.5711 | 15.72404 | 20.97 | 26.94
2.093 | 20.37 | 21.2804 | 17.69 | 20.22 | 27.56063 | 15.71 | 20.96893 | 26.94
2.094 | 20.37 | 21.3 | 17.69 | 20.22 | 27.54983 | 15.71 | 20.97416 | 26.93
2.095 | 20.37 | 21.3 | 17.69347 | 20.22 | 27.56 | 15.70797 | 20.98243 | 26.93
2.096 | 20.37 | 21.3 | 17.68 | 20.22243 | 27.56076 | 15.69751 | 20.95775 | 26.91
2.097 | 20.36447 | 21.30411 | 17.68254 | 20.22422 | 27.57122 | 15.68409 | 20.99058 | 26.915
2.098 | 20.35 | 21.31748 | 17.66793 | 20.21671 | 27.57495 | 15.67342 | 20.96983 | 26.92
2.099 | 20.36107 | 21.30702 | 17.67678 | 20.23382 | 27.55 | 15.67612 | 20.96 | 26.94
2.1 | 20.37584 | 21.29655 | 17.70114 | 20.23857 | 27.55 | 15.66783 | 20.9611 | 26.91
2.101 | 20.37462 | 21.29 | 17.68865 | 20.23508 | 27.55 | 15.66 | 20.96688 | 26.915
2.102 | 20.39492 | 21.29437 | 17.71084 | 20.23958 | 27.54647 | 15.66945 | 20.95101 | 26.92
2.103 | 20.37555 | 21.31 | 17.67077 | 20.21 | 27.54 | 15.63574 | 20.95624 | 26.9
2.104 | 20.40197 | 21.31 | 17.7 | 20.21 | 27.54 | 15.6462 | 20.9541 | 26.91
2.105 | 20.35295 | 21.30153 | 17.70119 | 20.21 | 27.54 | 15.66666 | 20.94341 | 26.91
2.106 | 20.38153 | 21.33377 | 17.71 | 20.21 | 27.54 | 15.64287 | 20.95 | 26.9
2.107 | 20.3763 | 21.32331 | 17.70788 | 20.20753 | 27.5317 | 15.6324 | 20.95 | 26.895
2.108 | 20.36787 | 21.31285 | 17.69483 | 20.22401 | 27.56737 | 15.62194 | 20.9448 | 26.89
2.109 | 20.38 | 21.30238 | 17.68 | 20.19692 | 27.54 | 15.61 | 20.96 | 26.9
2.11 | 20.3806 | 21.28808 | 17.68 | 20.21892 | 27.54276 | 15.61 | 20.96 | 26.9
2.111 | 20.37537 | 21.3 | 17.68797 | 20.23 | 27.5277 | 15.61055 | 20.96382 | 26.9
2.112 | 20.37 | 21.30099 | 17.7 | 20.23015 | 27.54183 | 15.60008 | 20.95335 | 26.89444
2.113 | 20.36981 | 21.28841 | 17.70254 | 20.21968 | 27.53 | 15.58962 | 20.94289 | 26.892
2.114 | 20.36 | 21.32006 | 17.69731 | 20.21 | 27.52909 | 15.57916 | 20.92757 | 26.888
2.115 | 20.36334 | 21.3096 | 17.68585 | 20.21124 | 27.54 | 15.57 | 20.93607 | 26.884
2.116 | 20.39 | 21.30172 | 17.7 | 20.21488 | 27.54 | 15.56646 | 20.9615 | 26.88
2.117 | 20.38796 | 21.32 | 17.69678 | 20.19109 | 27.53976 | 15.54776 | 20.95208 | 26.875
2.118 | 20.3825 | 21.31821 | 17.71 | 20.19632 | 27.53453 | 15.5373 | 20.93058 | 26.87
2.119 | 20.39 | 21.30549 | 17.70771 | 20.2093 | 27.53141 | 15.52684 | 20.91994 | 26.86
2.12 | 20.39 | 21.29 | 17.72546 | 20.22822 | 27.53439 | 15.51456 | 20.92517 | 26.85
2.121 | 20.39 | 21.29 | 17.68865 | 20.22299 | 27.51233 | 15.49886 | 20.93 | 26.84
2.122 | 20.39872 | 21.29364 | 17.69823 | 20.22225 | 27.5172 | 15.49 | 20.93 | 26.84
2.123 | 20.40276 | 21.3 | 17.71958 | 20.24009 | 27.51652 | 15.49 | 20.93 | 26.87
2.124 | 20.38 | 21.29771 | 17.72996 | 20.21 | 27.53 | 15.49677 | 20.9278 | 26.87
2.125 | 20.38425 | 21.28007 | 17.71949 | 20.21823 | 27.53837 | 15.48108 | 20.91734 | 26.87
2.126 | 20.37378 | 21.31 | 17.71 | 20.19 | 27.53838 | 15.46 | 20.91 | 26.83
2.127 | 20.35336 | 21.31808 | 17.71433 | 20.19 | 27.49023 | 15.46 | 20.91358 | 26.84
2.128 | 20.37714 | 21.29 | 17.73618 | 20.18182 | 27.52442 | 15.46532 | 20.92809 | 26.83
2.129 | 20.38522 | 21.28378 | 17.72 | 20.22226 | 27.51 | 15.4422 | 20.93775 | 26.81
2.13 | 20.41 | 21.30735 | 17.72 | 20.2118 | 27.5135 | 15.43346 | 20.94006 | 26.82
2.131 | 20.41 | 21.32218 | 17.71669 | 20.2 | 27.5 | 15.4119 | 20.90087 | 26.82
2.132 | 20.411 | 21.31 | 17.71377 | 20.19826 | 27.50257 | 15.39621 | 20.93821 | 26.81
2.133 | 20.39946 | 21.30874 | 17.72 | 20.22081 | 27.49 | 15.38068 | 20.91 | 26.81
2.134 | 20.41007 | 21.32 | 17.72 | 20.19994 | 27.49 | 15.36006 | 20.91318 | 26.83
2.135 | 20.4 | 21.32017 | 17.72483 | 20.19 | 27.49118 | 15.36529 | 20.89728 | 26.81
2.136 | 20.39829 | 21.31493 | 17.71 | 20.19099 | 27.48 | 15.3679 | 20.91225 | 26.81
2.137 | 20.38264 | 21.31 | 17.70221 | 20.19855 | 27.48 | 15.34848 | 20.89821 | 26.8
2.138 | 20.40357 | 21.31106 | 17.73 | 20.18809 | 27.48 | 15.33802 | 20.91133 | 26.79
2.139 | 20.41775 | 21.31771 | 17.72407 | 20.18238 | 27.48 | 15.33 | 20.9 | 26.8
2.14 | 20.41271 | 21.30202 | 17.75499 | 20.19284 | 27.48227 | 15.33 | 20.9 | 26.805
2.141 | 20.41048 | 21.29245 | 17.73 | 20.19669 | 27.4984 | 15.31314 | 20.90012 | 26.81
2.142 | 20.39182 | 21.30146 | 17.73 | 20.20131 | 27.48382 | 15.27616 | 20.91922 | 26.795
2.143 | 20.39705 | 21.30669 | 17.7289 | 20.21577 | 27.46 | 15.26355 | 20.90353 | 26.78
2.144 | 20.40228 | 21.30616 | 17.74063 | 20.2053 | 27.46 | 15.24785 | 20.89145 | 26.79
2.145 | 20.41 | 21.30431 | 17.73017 | 20.2 | 27.46345 | 15.23477 | 20.90191 | 26.76
2.146 | 20.41901 | 21.31477 | 17.7197 | 20.20437 | 27.47 | 15.22431 | 20.90645 | 26.75
2.147 | 20.38596 | 21.33954 | 17.71077 | 20.18609 | 27.47219 | 15.21192 | 20.89075 | 26.74
2.148 | 20.39642 | 21.3057 | 17.72123 | 20.20345 | 27.48516 | 15.20669 | 20.88329 | 26.73
2.149 | 20.40689 | 21.32 | 17.7317 | 20.18403 | 27.4794 | 15.20292 | 20.89 | 26.77
2.15 | 20.41867 | 21.32338 | 17.74 | 20.21504 | 27.44153 | 15.19245 | 20.89 | 26.75
2.151 | 20.42391 | 21.30417 | 17.74 | 20.19 | 27.47754 | 15.18 | 20.88766 | 26.75
2.152 | 20.43517 | 21.33 | 17.7431 | 20.19159 | 27.45331 | 15.18152 | 20.88 | 26.73
2.153 | 20.39874 | 21.33298 | 17.74644 | 20.18 | 27.43858 | 15.17 | 20.87561 | 26.72
2.154 | 20.40761 | 21.31728 | 17.74806 | 20.18 | 27.44381 | 15.17 | 20.89786 | 26.715
2.155 | 20.44066 | 21.29682 | 17.75775 | 20.1801 | 27.45 | 15.17007 | 20.87 | 26.71
2.156 | 20.41987 | 21.33 | 17.75 | 20.17487 | 27.44854 | 15.16483 | 20.87301 | 26.71
2.157 | 20.41 | 21.33013 | 17.75229 | 20.17073 | 27.45901 | 15.16 | 20.85746 | 26.71
2.158 | 20.41212 | 21.32 | 17.74705 | 20.17881 | 27.46947 | 15.15874 | 20.86792 | 26.695
2.159 | 20.42771 | 21.31921 | 17.73636 | 20.17497 | 27.48026 | 15.15172 | 20.87838 | 26.68
2.16 | 20.41202 | 21.30874 | 17.75317 | 20.19788 | 27.4404 | 15.16 | 20.89347 | 26.675
2.161 | 20.4049 | 21.29828 | 17.73187 | 20.19 | 27.45043 | 15.1547 | 20.85931 | 26.67
2.162 | 20.41708 | 21.29437 | 17.76776 | 20.18695 | 27.45566 | 15.14 | 20.87 | 26.64
2.163 | 20.40662 | 21.31265 | 17.78533 | 20.18351 | 27.45285 | 15.14358 | 20.87 | 26.63
2.164 | 20.4 | 21.31378 | 17.74869 | 20.18205 | 27.42225 | 15.14596 | 20.86861 | 26.62
2.165 | 20.4 | 21.30358 | 17.76169 | 20.17222 | 27.43 | 15.13775 | 20.85116 | 26.62
2.166 | 20.38954 | 21.30596 | 17.73849 | 20.1749 | 27.43635 | 15.13503 | 20.86 | 26.62
2.167 | 20.41047 | 21.30225 | 17.77996 | 20.19463 | 27.45364 | 15.12 | 20.85792 | 26.6
2.168 | 20.4314 | 21.29993 | 17.77472 | 20.17583 | 27.4518 | 15.12 | 20.85254 | 26.58
2.169 | 20.46384 | 21.34371 | 17.77 | 20.1937 | 27.43543 | 15.12 | 20.86 | 26.59
2.17 | 20.46012 | 21.29179 | 17.77 | 20.18 | 27.42 | 15.12 | 20.86 | 26.61
2.171 | 20.42291 | 21.31636 | 17.76805 | 20.18 | 27.42225 | 15.12 | 20.86 | 26.61
2.172 | 20.41 | 21.32682 | 17.76 | 20.18 | 27.41702 | 15.12224 | 20.8622 | 26.58
2.173 | 20.40604 | 21.34543 | 17.76 | 20.18092 | 27.40284 | 15.10822 | 20.88543 | 26.56
2.174 | 20.43152 | 21.31775 | 17.76335 | 20.17569 | 27.43312 | 15.12132 | 20.83532 | 26.56
2.175 | 20.42105 | 21.32642 | 17.77 | 20.17092 | 27.42531 | 15.11085 | 20.85 | 26.56
2.176 | 20.40882 | 21.35265 | 17.77 | 20.16046 | 27.4 | 15.09961 | 20.85376 | 26.57
2.177 | 20.42987 | 21.33172 | 17.77 | 20.15002 | 27.39654 | 15.10985 | 20.84 | 26.56
2.178 | 20.44017 | 21.31 | 17.76522 | 20.17 | 27.42127 | 15.09054 | 20.83434 | 26.55
2.179 | 20.4454 | 21.31 | 17.78 | 20.17 | 27.41 | 15.1 | 20.86 | 26.57
2.18 | 20.4462 | 21.31053 | 17.78385 | 20.1686 | 27.41 | 15.1 | 20.86382 | 26.55
2.181 | 20.42173 | 21.32 | 17.76661 | 20.15814 | 27.41 | 15.09807 | 20.84 | 26.54
2.182 | 20.43439 | 21.32146 | 17.78 | 20.15233 | 27.41059 | 15.09 | 20.83951 | 26.52
2.183 | 20.45266 | 21.32616 | 17.78245 | 20.16 | 27.42 | 15.09 | 20.84474 | 26.535
2.184 | 20.45064 | 21.31238 | 17.77 | 20.16 | 27.41697 | 15.09 | 20.85006 | 26.55
2.185 | 20.43 | 21.32 | 17.76848 | 20.16372 | 27.39605 | 15.09379 | 20.8398 | 26.52
2.186 | 20.43 | 21.32331 | 17.78 | 20.16582 | 27.38244 | 15.0915 | 20.83457 | 26.515
2.187 | 20.43226 | 21.33 | 17.77941 | 20.16 | 27.3958 | 15.08 | 20.83 | 26.51
2.188 | 20.42995 | 21.32576 | 17.79 | 20.15511 | 27.40663 | 15.08 | 20.8309 | 26.51
2.189 | 20.47368 | 21.32 | 17.79 | 20.17 | 27.39617 | 15.07564 | 20.83613 | 26.52
2.19 | 20.4259 | 21.32484 | 17.79162 | 20.17396 | 27.39143 | 15.09389 | 20.83457 | 26.51
2.191 | 20.44363 | 21.30126 | 17.80872 | 20.16 | 27.39492 | 15.07657 | 20.81682 | 26.5
2.192 | 20.42683 | 21.32609 | 17.80087 | 20.16 | 27.40478 | 15.10186 | 20.81 | 26.5
2.193 | 20.4427 | 21.34517 | 17.8061 | 20.15486 | 27.38568 | 15.04625 | 20.81821 | 26.495
2.194 | 20.43224 | 21.32947 | 17.80733 | 20.1821 | 27.40771 | 15.06194 | 20.82543 | 26.49
2.195 | 20.41645 | 21.30496 | 17.79686 | 20.17164 | 27.38679 | 15.08157 | 20.82 | 26.48
2.196 | 20.44131 | 21.32795 | 17.79361 | 20.16353 | 27.35707 | 15.06889 | 20.82451 | 26.49
2.197 | 20.42958 | 21.34159 | 17.8 | 20.12929 | 27.3626 | 15.08 | 20.81405 | 26.485
2.198 | 20.43481 | 21.33113 | 17.80227 | 20.1395 | 27.4 | 15.08 | 20.79283 | 26.48
2.199 | 20.44008 | 21.32 | 17.81 | 20.16 | 27.4 | 15.07972 | 20.82312 | 26.48
2.2 | 20.44946 | 21.3198 | 17.81453 | 20.15932 | 27.40431 | 15.07075 | 20.80734 | 26.465
2.201 | 20.43899 | 21.33026 | 17.80406 | 20.14886 | 27.35939 | 15.07939 | 20.8222 | 26.45
2.202 | 20.43294 | 21.33927 | 17.7846 | 20.14 | 27.3703 | 15.07416 | 20.80827 | 26.47
2.203 | 20.44806 | 21.33 | 17.8003 | 20.14828 | 27.35094 | 15.07 | 20.82254 | 26.46
2.204 | 20.4424 | 21.33331 | 17.82267 | 20.16986 | 27.37845 | 15.07 | 20.8004 | 26.465
2.205 | 20.45 | 21.35 | 17.81 | 20.143 | 27.36124 | 15.06693 | 20.79517 | 26.47
2.206 | 20.44667 | 21.34484 | 17.80653 | 20.15346 | 27.36915 | 15.06 | 20.79012 | 26.46
2.207 | 20.44758 | 21.32696 | 17.83 | 20.15607 | 27.36392 | 15.06 | 20.8 | 26.46
2.208 | 20.45575 | 21.32526 | 17.83 | 20.14561 | 27.36 | 15.05777 | 20.8 | 26.42
2.209 | 20.44292 | 21.34096 | 17.83 | 20.12485 | 27.36 | 15.05 | 20.8 | 26.43
2.21 | 20.41036 | 21.34556 | 17.8298 | 20.13532 | 27.36 | 15.05 | 20.80197 | 26.44
2.211 | 20.43565 | 21.33 | 17.8141 | 20.15422 | 27.36 | 15.04585 | 20.80514 | 26.44
2.212 | 20.45194 | 21.32536 | 17.8 | 20.14375 | 27.35552 | 15.06737 | 20.79 | 26.44
2.213 | 20.44671 | 21.34417 | 17.80153 | 20.13 | 27.34 | 15.03678 | 20.79 | 26.43
2.214 | 20.43704 | 21.33186 | 17.81599 | 20.13 | 27.33081 | 15.04724 | 20.79382 | 26.42
2.215 | 20.4525 | 21.32662 | 17.83754 | 20.13 | 27.35587 | 15.05771 | 20.79715 | 26.43
2.216 | 20.43797 | 21.31165 | 17.82854 | 20.13 | 27.37733 | 15.07366 | 20.79017 | 26.42
2.217 | 20.44529 | 21.35232 | 17.8233 | 20.13143 | 27.35 | 15.05 | 20.7752 | 26.42
2.218 | 20.48111 | 21.34371 | 17.82386 | 20.11951 | 27.35274 | 15.05 | 20.79 | 26.43
2.219 | 20.47129 | 21.32 | 17.83 | 20.12475 | 27.33772 | 15.04956 | 20.79 | 26.4
2.22 | 20.44982 | 21.31721 | 17.83 | 20.12992 | 27.35 | 15.06 | 20.79682 | 26.41
2.221 | 20.46 | 21.35 | 17.83 | 20.14874 | 27.35203 | 15.06 | 20.76705 | 26.42
2.222 | 20.46 | 21.35 | 17.83 | 20.12 | 27.33633 | 15.06 | 20.78249 | 26.42
2.223 | 20.46121 | 21.36 | 17.82619 | 20.11865 | 27.32042 | 15.05716 | 20.77 | 26.39
2.224 | 20.47168 | 21.35815 | 17.83331 | 20.11363 | 27.31012 | 15.04 | 20.77156 | 26.4
2.225 | 20.47572 | 21.34417 | 17.86144 | 20.12772 | 27.33975 | 15.04235 | 20.7589 | 26.4
2.226 | 20.46 | 21.36815 | 17.85621 | 20.12 | 27.33452 | 15.05 | 20.76936 | 26.4
2.227 | 20.46 | 21.35537 | 17.85194 | 20.11679 | 27.32857 | 15.04673 | 20.78017 | 26.39
2.228 | 20.46353 | 21.33444 | 17.84148 | 20.11367 | 27.32189 | 15.04374 | 20.76971 | 26.38
2.229 | 20.466 | 21.32649 | 17.83051 | 20.11862 | 27.32765 | 15.0416 | 20.76 | 26.38
2.23 | 20.46223 | 21.34371 | 17.82527 | 20.11513 | 27.32 | 15.03233 | 20.76243 | 26.38
2.231 | 20.48015 | 21.34166 | 17.81992 | 20.10506 | 27.32328 | 15.03756 | 20.77832 | 26.39
2.232 | 20.44539 | 21.33 | 17.83039 | 20.12 | 27.32251 | 15.0428 | 20.76893 | 26.38
2.233 | 20.46 | 21.3351 | 17.84 | 20.12 | 27.31421 | 15.05788 | 20.7637 | 26.38
2.234 | 20.45263 | 21.34556 | 17.84132 | 20.12355 | 27.32233 | 15.02304 | 20.76 | 26.38
2.235 | 20.48644 | 21.36 | 17.84822 | 20.11308 | 27.33 | 15.05301 | 20.76 | 26.38
2.236 | 20.45449 | 21.36 | 17.84 | 20.09738 | 27.3256 | 15.04255 | 20.76 | 26.34
2.237 | 20.48 | 21.3661 | 17.84 | 20.11 | 27.35576 | 15.03 | 20.75777 | 26.35
2.238 | 20.48366 | 21.34 | 17.84637 | 20.11169 | 27.30348 | 15.02838 | 20.74491 | 26.35
2.239 | 20.46 | 21.34 | 17.85635 | 20.09939 | 27.28397 | 15.04 | 20.76 | 26.345
2.24 | 20.4582 | 21.33834 | 17.85 | 20.10462 | 27.31255 | 15.04035 | 20.76832 | 26.34
2.241 | 20.48022 | 21.35119 | 17.85 | 20.1106 | 27.3 | 15.03512 | 20.74185 | 26.335
2.242 | 20.47499 | 21.33854 | 17.84505 | 20.09 | 27.29919 | 15.02977 | 20.73662 | 26.33
2.243 | 20.47049 | 21.36027 | 17.86449 | 20.09 | 27.30442 | 15.0207 | 20.72723 | 26.315
2.244 | 20.47905 | 21.3498 | 17.85 | 20.09218 | 27.3107 | 15.03 | 20.74231 | 26.3
2.245 | 20.47 | 21.34132 | 17.85355 | 20.10844 | 27.30024 | 15.03 | 20.72815 | 26.33
2.246 | 20.47 | 21.36 | 17.83074 | 20.09798 | 27.28977 | 15.03209 | 20.74 | 26.325
2.247 | 20.47469 | 21.35524 | 17.87262 | 20.08752 | 27.28207 | 15.03745 | 20.74092 | 26.32
2.248 | 20.48719 | 21.33205 | 17.86 | 20.07705 | 27.30885 | 15.03 | 20.73092 | 26.32
2.249 | 20.47673 | 21.34251 | 17.86 | 20.07512 | 27.29838 | 15.03348 | 20.71 | 26.3
2.25 | 20.47374 | 21.34702 | 17.86122 | 20.09081 | 27.28792 | 15.04 | 20.72 | 26.3
2.251 | 20.4758 | 21.34 | 17.85 | 20.09349 | 27.28 | 15.03559 | 20.72092 | 26.3
2.252 | 20.46533 | 21.3439 | 17.85029 | 20.05441 | 27.28601 | 15.02 | 20.73 | 26.31
2.253 | 20.43539 | 21.35 | 17.84035 | 20.1 | 27.3 | 15.02 | 20.73 | 26.3
2.254 | 20.47559 | 21.35 | 17.86064 | 20.10854 | 27.3 | 15.02 | 20.73 | 26.3
2.255 | 20.49 | 21.35 | 17.87 | 20.0819 | 27.29341 | 15.01626 | 20.73277 | 26.3
2.256 | 20.49348 | 21.34788 | 17.87 | 20.07667 | 27.25972 | 15.03 | 20.73676 | 26.28
2.257 | 20.48302 | 21.35311 | 17.87 | 20.06712 | 27.29 | 15.03 | 20.7263 | 26.26
2.258 | 20.46745 | 21.36 | 17.86749 | 20.08483 | 27.29 | 15.03 | 20.71168 | 26.26
2.259 | 20.47791 | 21.3657 | 17.86 | 20.05415 | 27.29375 | 15.03188 | 20.70462 | 26.265
2.26 | 20.49081 | 21.33523 | 17.86 | 20.09148 | 27.28329 | 15.02 | 20.72 | 26.27
2.261 | 20.48558 | 21.36192 | 17.8639 | 20.08 | 27.27283 | 15.01905 | 20.72445 | 26.27
2.262 | 20.48 | 21.34927 | 17.87218 | 20.08 | 27.25764 | 15.03049 | 20.71 | 26.27
2.263 | 20.48 | 21.3545 | 17.88 | 20.07991 | 27.2662 | 15.02 | 20.71 | 26.27
2.264 | 20.48 | 21.36053 | 17.88 | 20.09 | 27.29 | 15.02 | 20.70694 | 26.25
2.265 | 20.48 | 21.35 | 17.88 | 20.08749 | 27.29292 | 15.02181 | 20.72 | 26.26
2.266 | 20.48464 | 21.35 | 17.87247 | 20.0587 | 27.25949 | 15.03863 | 20.72642 | 26.24
2.267 | 20.51594 | 21.35172 | 17.9066 | 20.04824 | 27.27 | 15.02817 | 20.68832 | 26.245
2.268 | 20.48978 | 21.36736 | 17.88567 | 20.04223 | 27.27 | 15.02 | 20.70061 | 26.25
2.269 | 20.4649 | 21.35 | 17.86 | 20.05269 | 27.26912 | 15.02 | 20.69538 | 26.22
2.27 | 20.45603 | 21.34775 | 17.8562 | 20.06631 | 27.26134 | 15.02 | 20.68971 | 26.22
2.271 | 20.47696 | 21.34542 | 17.88 | 20.08 | 27.26819 | 15.01631 | 20.69991 | 26.23
2.272 | 20.49 | 21.36159 | 17.88 | 20.07592 | 27.25773 | 15.01 | 20.69468 | 26.24
2.273 | 20.49 | 21.36682 | 17.8805 | 20.06773 | 27.25273 | 15.01 | 20.6911 | 26.22
2.274 | 20.48487 | 21.37 | 17.86996 | 20.05501 | 27.25361 | 15.00508 | 20.7 | 26.2
2.275 | 20.50467 | 21.36543 | 17.88043 | 20.07453 | 27.24 | 15.02 | 20.69899 | 26.21
2.276 | 20.4942 | 21.36 | 17.8909 | 20.06 | 27.24824 | 15.02 | 20.69376 | 26.22
2.277 | 20.47626 | 21.36901 | 17.89864 | 20.06 | 27.26459 | 15.02 | 20.69 | 26.19
2.278 | 20.49 | 21.34 | 17.89 | 20.06 | 27.2599 | 15.02 | 20.68318 | 26.185
2.279 | 20.49 | 21.33642 | 17.89 | 20.06267 | 27.22102 | 15.0213 | 20.67387 | 26.18
2.28 | 20.48531 | 21.35 | 17.89276 | 20.04779 | 27.24195 | 15.01607 | 20.67133 | 26.18
2.281 | 20.51565 | 21.35133 | 17.8871 | 20.06174 | 27.28069 | 15.00666 | 20.6624 | 26.19
2.282 | 20.47575 | 21.34609 | 17.86369 | 20.05128 | 27.2431 | 15.03 | 20.66526 | 26.19
2.283 | 20.51048 | 21.33827 | 17.87416 | 20.03959 | 27.23 | 15.03 | 20.68855 | 26.19
2.284 | 20.50525 | 21.34874 | 17.88462 | 20.04483 | 27.22565 | 15.03056 | 20.65237 | 26.16
2.285 | 20.5 | 21.3608 | 17.89509 | 20.04966 | 27.25171 | 15.01009 | 20.68 | 26.16
2.286 | 20.49956 | 21.34933 | 17.91666 | 20.02116 | 27.23751 | 15.01532 | 20.68 | 26.16
2.287 | 20.4891 | 21.36961 | 17.90097 | 20.03896 | 27.26235 | 15.02 | 20.68243 | 26.17
2.288 | 20.4841 | 21.34178 | 17.88 | 20.03151 | 27.23 | 15.02 | 20.67197 | 26.17
2.289 | 20.50634 | 21.37 | 17.87391 | 20.03409 | 27.23 | 15.01898 | 20.6615 | 26.19
2.29 | 20.49229 | 21.37 | 17.89742 | 20.0173 | 27.23061 | 15.01375 | 20.64896 | 26.165
2.291 | 20.50138 | 21.36603 | 17.90789 | 20.03855 | 27.24 | 15.01 | 20.66 | 26.14
2.292 | 20.50661 | 21.35245 | 17.92165 | 20.03332 | 27.23923 | 15.01 | 20.65988 | 26.135
2.293 | 20.50632 | 21.36291 | 17.91118 | 20.03 | 27.234 | 15.0061 | 20.67 | 26.13
2.294 | 20.49585 | 21.37 | 17.89857 | 20.03 | 27.22754 | 15.00218 | 20.67 | 26.13
2.295 | 20.49 | 21.36616 | 17.92025 | 20.03 | 27.21708 | 15.01 | 20.66873 | 26.13
2.296 | 20.49254 | 21.36 | 17.90956 | 20.03478 | 27.22015 | 15.00529 | 20.66173 | 26.135
2.297 | 20.50892 | 21.36476 | 17.89068 | 20.01568 | 27.24 | 15.02425 | 20.6678 | 26.14
2.298 | 20.48 | 21.39432 | 17.9 | 20.03 | 27.23569 | 15.01 | 20.65601 | 26.12
2.299 | 20.47647 | 21.35431 | 17.9 | 20.03 | 27.23045 | 15.01 | 20.64032 | 26.1
2.3 | 20.48386 | 21.34385 | 17.9 | 20.03585 | 27.20952 | 15.01 | 20.63717 | 26.08
2.301 | 20.5126 | 21.33 | 17.9 | 20.00754 | 27.1757 | 15.01239 | 20.64595 | 26.09
2.302 | 20.50214 | 21.33 | 17.90301 | 20.02 | 27.18233 | 14.99807 | 20.64451 | 26.11
2.303 | 20.49 | 21.33 | 17.91 | 20.02 | 27.20663 | 15.01293 | 20.66503 | 26.095
2.304 | 20.48879 | 21.32801 | 17.91789 | 20.02 | 27.22 | 14.99 | 20.65457 | 26.08
2.305 | 20.4985 | 21.33542 | 17.93221 | 20.02 | 27.22489 | 14.99 | 20.6441 | 26.1
2.306 | 20.52057 | 21.37106 | 17.94 | 20.02043 | 27.19901 | 14.98993 | 20.62272 | 26.07
2.307 | 20.5 | 21.3606 | 17.94 | 19.99 | 27.20424 | 15.00078 | 20.65 | 26.06
2.308 | 20.5 | 21.35 | 17.94838 | 19.99 | 27.21106 | 15.01914 | 20.65 | 26.07
2.309 | 20.5 | 21.35 | 17.92 | 19.99 | 27.19941 | 15.00868 | 20.65451 | 26.06
2.31 | 20.50314 | 21.35 | 17.92 | 19.99343 | 27.21013 | 14.99643 | 20.6309 | 26.045
2.311 | 20.52203 | 21.34749 | 17.91721 | 20.01109 | 27.20033 | 14.98225 | 20.62566 | 26.03
2.312 | 20.525 | 21.33343 | 17.93232 | 20.01632 | 27.21 | 14.99542 | 20.61827 | 26.04
2.313 | 20.50704 | 21.35218 | 17.92 | 20.01379 | 27.20874 | 15.00682 | 20.64081 | 26.04
2.314 | 20.5 | 21.35736 | 17.92 | 20 | 27.2 | 15 | 20.62006 | 26.04
2.315 | 20.5 | 21.35622 | 17.91815 | 20 | 27.19782 | 15 | 20.63 | 26.045
2.316 | 20.50435 | 21.36643 | 17.94138 | 20.00225 | 27.18735 | 15 | 20.63197 | 26.05
2.317 | 20.51 | 21.35866 | 17.91 | 20.02512 | 27.18311 | 15.00994 | 20.64855 | 26.03
2.318 | 20.50528 | 21.35517 | 17.91 | 19.97542 | 27.19 | 14.98 | 20.63809 | 26.04
2.319 | 20.52638 | 21.35756 | 17.91188 | 19.99 | 27.19404 | 14.98 | 20.62526 | 26.02
2.32 | 20.51069 | 21.34186 | 17.93 | 19.9827 | 27.191 | 14.97642 | 20.61283 | 26
2.321 | 20.49 | 21.31589 | 17.93187 | 20.01159 | 27.15496 | 14.99311 | 20.62 | 26.01
2.322 | 20.48141 | 21.31906 | 17.94234 | 20.00636 | 27.16085 | 14.97735 | 20.62751 | 26.015
2.323 | 20.5152 | 21.36318 | 17.9528 | 20 | 27.18589 | 14.99437 | 20.62734 | 26.02
2.324 | 20.5429 | 21.35272 | 17.96327 | 19.99821 | 27.2 | 14.96914 | 20.60766 | 26.01
2.325 | 20.52721 | 21.34226 | 17.96626 | 20.01266 | 27.2 | 14.97437 | 20.59514 | 26
2.326 | 20.50799 | 21.33 | 17.953 | 19.99 | 27.20544 | 14.97841 | 20.6122 | 25.995
2.327 | 20.53109 | 21.32867 | 17.93555 | 19.9904 | 27.18226 | 15.00033 | 20.60697 | 25.99
2.328 | 20.50996 | 21.33913 | 17.90513 | 19.98003 | 27.17 | 14.98993 | 20.60347 | 25.99
2.329 | 20.51519 | 21.35081 | 17.9244 | 19.98526 | 27.16867 | 14.9847 | 20.59 | 26.01
2.33 | 20.51915 | 21.33 | 17.90213 | 19.99 | 27.17913 | 14.98106 | 20.59 | 25.99
2.331 | 20.51 | 21.33105 | 17.92653 | 19.99 | 27.19081 | 14.99153 | 20.59 | 25.985
2.332 | 20.51 | 21.34901 | 17.94 | 19.99 | 27.17006 | 15 | 20.59 | 25.98
2.333 | 20.51224 | 21.34145 | 17.93873 | 19.98762 | 27.17844 | 14.99509 | 20.59 | 25.98
2.334 | 20.52 | 21.35 | 17.94397 | 19.98285 | 27.15098 | 14.98292 | 20.59 | 25.99
2.335 | 20.52317 | 21.35238 | 17.9516 | 19.99 | 27.16145 | 14.98662 | 20.59023 | 25.96
2.336 | 20.52818 | 21.35858 | 17.94114 | 19.98245 | 27.17191 | 14.97615 | 20.58 | 25.96
2.337 | 20.52295 | 21.35335 | 17.92933 | 19.97 | 27.17763 | 14.97431 | 20.58 | 25.95
2.338 | 20.52684 | 21.34246 | 17.94 | 19.97235 | 27.16433 | 14.99 | 20.58116 | 25.955
2.339 | 20.55498 | 21.33423 | 17.93974 | 19.98 | 27.15 | 14.99952 | 20.58838 | 25.96
2.34 | 20.54451 | 21.3447 | 17.93073 | 19.98 | 27.15 | 14.97 | 20.57896 | 25.95
2.341 | 20.53405 | 21.37452 | 17.94119 | 19.97609 | 27.15 | 14.97383 | 20.57373 | 25.95
2.342 | 20.52 | 21.32562 | 17.94834 | 20.00032 | 27.15 | 14.96 | 20.57301 | 25.93
2.343 | 20.51064 | 21.34391 | 17.94213 | 19.95702 | 27.14031 | 14.95419 | 20.57653 | 25.93
2.344 | 20.55531 | 21.3231 | 17.95259 | 19.96749 | 27.17219 | 14.98244 | 20.57393 | 25.93
2.345 | 20.53 | 21.35597 | 17.95694 | 19.9841 | 27.16696 | 14.97198 | 20.57121 | 25.935
2.346 | 20.52827 | 21.33 | 17.94648 | 19.96 | 27.15308 | 14.96 | 20.56243 | 25.94
2.347 | 20.54 | 21.33 | 17.94798 | 19.96 | 27.18599 | 14.95895 | 20.56064 | 25.93
2.348 | 20.5408 | 21.32681 | 17.95554 | 19.95934 | 27.16253 | 14.96941 | 20.60266 | 25.92
2.349 | 20.53034 | 21.35 | 17.95 | 19.97 | 27.15414 | 14.98012 | 20.55624 | 25.92
2.35 | 20.51987 | 21.35067 | 17.94539 | 19.96973 | 27.13 | 14.97 | 20.57659 | 25.92
2.351 | 20.51118 | 21.34 | 17.96 | 19.96073 | 27.12772 | 14.9696 | 20.55 | 25.92
2.352 | 20.53 | 21.33948 | 17.95816 | 19.9688 | 27.15034 | 14.96436 | 20.55 | 25.92
2.353 | 20.53152 | 21.32036 | 17.96339 | 19.96166 | 27.14511 | 14.95827 | 20.55 | 25.905
2.354 | 20.53802 | 21.32559 | 17.97 | 19.97 | 27.13988 | 14.95 | 20.54855 | 25.89
2.355 | 20.52878 | 21.32835 | 17.97 | 19.97 | 27.13464 | 14.95 | 20.56 | 25.9
2.356 | 20.52355 | 21.32 | 17.97 | 19.96695 | 27.12883 | 14.95313 | 20.56 | 25.885
2.357 | 20.52337 | 21.32 | 17.97 | 19.96176 | 27.12 | 14.95641 | 20.56006 | 25.87
2.358 | 20.52616 | 21.32912 | 17.97 | 19.96699 | 27.12 | 14.95405 | 20.55 | 25.9
2.359 | 20.52 | 21.3465 | 17.97042 | 19.96555 | 27.12 | 14.95774 | 20.54957 | 25.87
2.36 | 20.52238 | 21.33603 | 17.96 | 19.95755 | 27.12605 | 14.95 | 20.54434 | 25.87
2.361 | 20.53 | 21.33222 | 17.96 | 19.94537 | 27.13651 | 14.95 | 20.54 | 25.87
2.362 | 20.51708 | 21.34 | 17.95902 | 19.96 | 27.12868 | 14.95613 | 20.54 | 25.88
2.363 | 20.56192 | 21.33536 | 17.94855 | 19.96185 | 27.12519 | 14.94044 | 20.53728 | 25.87
2.364 | 20.55669 | 21.35 | 17.94766 | 19.95662 | 27.12 | 14.91684 | 20.53954 | 25.86
2.365 | 20.55583 | 21.35371 | 17.97762 | 19.95 | 27.12 | 14.93 | 20.55818 | 25.87
2.366 | 20.52755 | 21.34325 | 17.97 | 19.94885 | 27.12 | 14.93 | 20.55295 | 25.87
2.367 | 20.53801 | 21.32721 | 17.97 | 19.95408 | 27.11254 | 14.93 | 20.54543 | 25.87
2.368 | 20.55152 | 21.34 | 17.96622 | 19.96 | 27.14 | 14.92869 | 20.53 | 25.865
2.369 | 20.53788 | 21.34186 | 17.95151 | 19.96 | 27.14281 | 14.94 | 20.53 | 25.86
2.37 | 20.56119 | 21.3314 | 17.95884 | 19.96 | 27.13468 | 14.94038 | 20.53405 | 25.87
2.371 | 20.54027 | 21.32093 | 17.97482 | 19.96 | 27.11 | 14.92991 | 20.51642 | 25.88
2.372 | 20.52033 | 21.31 | 17.94693 | 19.95952 | 27.11 | 14.92 | 20.53 | 25.86
2.373 | 20.5304 | 21.30999 | 17.99 | 19.94906 | 27.10905 | 14.92101 | 20.53532 | 25.83
2.374 | 20.53563 | 21.32046 | 17.99342 | 19.94141 | 27.11902 | 14.93 | 20.51 | 25.83
2.375 | 20.54 | 21.32908 | 17.98592 | 19.95187 | 27.14008 | 14.92806 | 20.51 | 25.84
2.376 | 20.54 | 21.32 | 17.96997 | 19.95767 | 27.10956 | 14.92241 | 20.50618 | 25.82
2.377 | 20.53735 | 21.32 | 17.92 | 19.9486 | 27.1009 | 14.92713 | 20.54162 | 25.83
2.378 | 20.53311 | 21.32231 | 17.91688 | 19.94337 | 27.11 | 14.92 | 20.52 | 25.84
2.379 | 20.54 | 21.33 | 17.93781 | 19.94372 | 27.11 | 14.9238 | 20.52 | 25.83
2.38 | 20.54404 | 21.33324 | 17.95812 | 19.94581 | 27.11 | 14.93 | 20.52 | 25.83
2.381 | 20.55676 | 21.32889 | 17.99016 | 19.94233 | 27.10725 | 14.93 | 20.51948 | 25.83
2.382 | 20.58503 | 21.3225 | 17.9803 | 19.95488 | 27.10643 | 14.93481 | 20.51425 | 25.82
2.383 | 20.57457 | 21.33537 | 17.98923 | 19.93558 | 27.12 | 14.92 | 20.50803 | 25.82
2.384 | 20.57231 | 21.32491 | 17.97753 | 19.95 | 27.12 | 14.92388 | 20.5 | 25.815
2.385 | 20.53364 | 21.29667 | 17.9583 | 19.95 | 27.11309 | 14.90658 | 20.5 | 25.81
2.386 | 20.52 | 21.34 | 17.95217 | 19.95 | 27.08014 | 14.92148 | 20.50335 | 25.82
2.387 | 20.51458 | 21.34 | 17.96 | 19.95 | 27.10553 | 14.91625 | 20.50618 | 25.8
2.388 | 20.54 | 21.34611 | 17.9693 | 19.9521 | 27.11199 | 14.90797 | 20.5 | 25.8
2.389 | 20.54178 | 21.31741 | 17.99 | 19.94164 | 27.14886 | 14.92 | 20.5 | 25.805
2.39 | 20.52868 | 21.33213 | 17.98866 | 19.93234 | 27.1227 | 14.92 | 20.5048 | 25.81
2.391 | 20.54 | 21.32 | 17.98517 | 19.90858 | 27.08738 | 14.92 | 20.49 | 25.79
2.392 | 20.53883 | 21.3212 | 17.96993 | 19.92976 | 27.09785 | 14.92017 | 20.49775 | 25.76
2.393 | 20.56989 | 21.31074 | 18.00914 | 19.93978 | 27.11 | 14.90971 | 20.47 | 25.775
2.394 | 20.55419 | 21.3 | 17.9841 | 19.92932 | 27.10877 | 14.9 | 20.46705 | 25.79
2.395 | 20.54 | 21.30019 | 17.96636 | 19.92115 | 27.12229 | 14.90122 | 20.47254 | 25.78
2.396 | 20.54146 | 21.31065 | 17.98 | 19.93 | 27.0903 | 14.90831 | 20.51405 | 25.77
2.397 | 20.55 | 21.32 | 17.98 | 19.92585 | 27.08016 | 14.89785 | 20.49156 | 25.77
2.398 | 20.55 | 21.31684 | 17.98 | 19.91508 | 27.09188 | 14.88477 | 20.48 | 25.78
2.399 | 20.54429 | 21.30205 | 17.97823 | 19.92399 | 27.11891 | 14.87462 | 20.48 | 25.79
2.4 | 20.53166 | 21.31251 | 17.99 | 19.91694 | 27.10845 | 14.89031 | 20.48 | 25.77
2.401 | 20.53689 | 21.32 | 17.99 | 19.92607 | 27.09798 | 14.9 | 20.48 | 25.76
2.402 | 20.55274 | 21.31828 | 17.99037 | 19.9178 | 27.09 | 14.89777 | 20.48 | 25.76
2.403 | 20.56529 | 21.31305 | 17.98009 | 19.91514 | 27.08706 | 14.89 | 20.47939 | 25.76
2.404 | 20.55482 | 21.30782 | 17.99056 | 19.89532 | 27.0766 | 14.8946 | 20.47416 | 25.76
2.405 | 20.54 | 21.28965 | 17.99897 | 19.89736 | 27.07387 | 14.87172 | 20.46786 | 25.76
2.406 | 20.54 | 21.32471 | 17.98851 | 19.95499 | 27.08866 | 14.90367 | 20.4574 | 25.77
2.407 | 20.54 | 21.30575 | 17.98196 | 19.90328 | 27.11479 | 14.89 | 20.45 | 25.765
2.408 | 20.54 | 21.32378 | 17.99 | 19.88436 | 27.14423 | 14.88725 | 20.46058 | 25.76
2.409 | 20.53249 | 21.30668 | 17.99 | 19.91 | 27.11284 | 14.89886 | 20.47601 | 25.74
2.41 | 20.57408 | 21.32 | 17.98664 | 19.91189 | 27.06618 | 14.90409 | 20.46777 | 25.72
2.411 | 20.54842 | 21.32239 | 17.98 | 19.90143 | 27.07665 | 14.91135 | 20.46 | 25.74
2.412 | 20.55944 | 21.30807 | 17.98858 | 19.88903 | 27.09289 | 14.90089 | 20.46462 | 25.75
2.413 | 20.56468 | 21.32293 | 17.99762 | 19.9 | 27.08243 | 14.89 | 20.45 | 25.73
2.414 | 20.57 | 21.302 | 17.99 | 19.9 | 27.06804 | 14.88996 | 20.45 | 25.74
2.415 | 20.5693 | 21.27892 | 17.99216 | 19.9 | 27.077 | 14.88 | 20.45 | 25.75
2.416 | 20.54314 | 21.30007 | 17.98692 | 19.90089 | 27.10207 | 14.88097 | 20.45277 | 25.71
2.417 | 20.52121 | 21.29078 | 17.97662 | 19.90865 | 27.08 | 14.89143 | 20.44 | 25.73
2.418 | 20.53501 | 21.30829 | 17.98709 | 19.89818 | 27.08 | 14.89432 | 20.44185 | 25.72
2.419 | 20.56213 | 21.29263 | 17.99755 | 19.88772 | 27.07965 | 14.87354 | 20.43 | 25.69
2.42 | 20.5674 | 21.31178 | 18.01198 | 19.88 | 27.07 | 14.88923 | 20.42908 | 25.7
2.421 | 20.55388 | 21.32224 | 18 | 19.88642 | 27.07 | 14.89672 | 20.44 | 25.71
2.422 | 20.54353 | 21.32188 | 17.99895 | 19.90367 | 27.07 | 14.8825 | 20.44 | 25.71
2.423 | 20.55399 | 21.3 | 18.01088 | 19.90862 | 27.07441 | 14.87 | 20.43861 | 25.7
2.424 | 20.55555 | 21.29637 | 17.99518 | 19.90513 | 27.08733 | 14.87234 | 20.41 | 25.69
2.425 | 20.54 | 21.30229 | 17.9807 | 19.9 | 27.07687 | 14.88243 | 20.41 | 25.71
2.426 | 20.54 | 21.31544 | 17.99837 | 19.90447 | 27.07 | 14.8772 | 20.4137 | 25.68
2.427 | 20.54831 | 21.31 | 17.98384 | 19.88599 | 27.07406 | 14.86214 | 20.42538 | 25.7
2.428 | 20.51631 | 21.30549 | 18.01 | 19.90354 | 27.08226 | 14.89347 | 20.41277 | 25.69
2.429 | 20.53 | 21.32 | 18.01221 | 19.89308 | 27.10003 | 14.883 | 20.42 | 25.68
2.43 | 20.52447 | 21.32 | 18.01464 | 19.88 | 27.07455 | 14.87254 | 20.42 | 25.68
2.431 | 20.55 | 21.32312 | 18.00314 | 19.87785 | 27.06818 | 14.85585 | 20.41584 | 25.68
2.432 | 20.55 | 21.31 | 18.00639 | 19.89 | 27.03637 | 14.88161 | 20.40769 | 25.68
2.433 | 20.55274 | 21.31439 | 18.00815 | 19.89 | 27.04367 | 14.87 | 20.39017 | 25.68
2.434 | 20.52909 | 21.28827 | 18.01773 | 19.89 | 27.0673 | 14.87068 | 20.42445 | 25.7
2.435 | 20.54 | 21.30127 | 18.01499 | 19.89029 | 27.08 | 14.86 | 20.41399 | 25.66
2.436 | 20.54 | 21.29 | 17.99095 | 19.88 | 27.08355 | 14.86 | 20.40353 | 25.65
2.437 | 20.53952 | 21.29 | 18.02812 | 19.88 | 27.05738 | 14.86071 | 20.38081 | 25.645
2.438 | 20.5319 | 21.29025 | 17.99282 | 19.8811 | 27.08 | 14.87235 | 20.4226 | 25.64
2.439 | 20.55141 | 21.30883 | 18.02313 | 19.89156 | 27.08077 | 14.88673 | 20.41214 | 25.63
2.44 | 20.55812 | 21.29053 | 18.01266 | 19.89797 | 27.06008 | 14.8658 | 20.39832 | 25.66
2.441 | 20.54766 | 21.29576 | 17.99561 | 19.88502 | 27.06838 | 14.85256 | 20.41 | 25.64
2.442 | 20.5428 | 21.30198 | 18.02086 | 19.87148 | 27.041 | 14.86303 | 20.41075 | 25.65
2.443 | 20.55327 | 21.30756 | 18.01563 | 19.87671 | 27.05 | 14.86651 | 20.40029 | 25.66
2.444 | 20.5544 | 21.29855 | 18.0108 | 19.88388 | 27.05772 | 14.86 | 20.38983 | 25.645
2.445 | 20.53871 | 21.29332 | 18 | 19.88565 | 27.08641 | 14.86442 | 20.38064 | 25.63
2.446 | 20.53699 | 21.29383 | 18 | 19.87519 | 27.07071 | 14.86756 | 20.3889 | 25.63
2.447 | 20.56 | 21.3 | 18.0006 | 19.85055 | 27.05336 | 14.86 | 20.38156 | 25.63
2.448 | 20.56 | 21.29762 | 18.01 | 19.88853 | 27.04757 | 14.86 | 20.39202 | 25.63
2.449 | 20.56395 | 21.28522 | 18.01307 | 19.8524 | 27.06 | 14.86 | 20.39503 | 25.64
2.45 | 20.55349 | 21.29569 | 18.03 | 19.88667 | 27.06 | 14.85674 | 20.37705 | 25.63
2.451 | 20.54604 | 21.30615 | 18.03 | 19.86 | 27.06 | 14.8728 | 20.37 | 25.6
2.452 | 20.51233 | 21.33016 | 18.03 | 19.85759 | 27.06873 | 14.85767 | 20.37775 | 25.62
2.453 | 20.55 | 21.28708 | 18.0266 | 19.86806 | 27.0478 | 14.87374 | 20.39 | 25.62
2.454 | 20.55 | 21.30246 | 18.02 | 19.88 | 27.00969 | 14.85 | 20.3852 | 25.62
2.455 | 20.55117 | 21.288 | 18.01783 | 19.88102 | 27.04703 | 14.85094 | 20.37 | 25.61
2.456 | 20.54 | 21.3 | 17.9996 | 19.87055 | 27.05749 | 14.84048 | 20.37 | 25.6
2.457 | 20.53952 | 21.29893 | 18.03474 | 19.85991 | 27.0741 | 14.82998 | 20.37 | 25.59
2.458 | 20.55977 | 21.30939 | 18.02427 | 19.86962 | 27.05 | 14.85 | 20.36665 | 25.59
2.459 | 20.55 | 21.32043 | 18.01 | 19.86 | 27.05112 | 14.85 | 20.38 | 25.58
2.46 | 20.55 | 21.28968 | 18.00833 | 19.85739 | 27.03934 | 14.85 | 20.38 | 25.58
2.461 | 20.54677 | 21.28157 | 18.01356 | 19.83823 | 27.0498 | 14.85184 | 20.37803 | 25.6
2.462 | 20.53 | 21.3 | 18.01278 | 19.82777 | 27.05973 | 14.86231 | 20.3915 | 25.595
2.463 | 20.53763 | 21.3 | 18.05582 | 19.82 | 27.04927 | 14.86723 | 20.38 | 25.59
2.464 | 20.55699 | 21.29782 | 18.02 | 19.82 | 27.04 | 14.86 | 20.38 | 25.57
2.465 | 20.54653 | 21.29264 | 18.02 | 19.82 | 27.04497 | 14.8563 | 20.38012 | 25.55
2.466 | 20.52819 | 21.2969 | 18.02 | 19.82 | 27.06788 | 14.85 | 20.36965 | 25.56
2.467 | 20.5166 | 21.29 | 18.02 | 19.8109 | 27.05483 | 14.85 | 20.35919 | 25.57
2.468 | 20.54 | 21.29 | 18.02 | 19.80251 | 27.03695 | 14.85 | 20.35127 | 25.56
2.469 | 20.54 | 21.29 | 18.02 | 19.81452 | 27.03 | 14.85 | 20.36173 | 25.55
2.47 | 20.54842 | 21.27487 | 18.02 | 19.80811 | 27.03 | 14.85 | 20.37 | 25.56
2.471 | 20.50877 | 21.32 | 18.02179 | 19.78 | 27.02556 | 14.84648 | 20.36734 | 25.57
2.472 | 20.55 | 21.33235 | 18.03 | 19.77687 | 27.01755 | 14.86305 | 20.35688 | 25.55
2.473 | 20.55 | 21.29365 | 18.03 | 19.79 | 27.00072 | 14.85259 | 20.35358 | 25.56
2.474 | 20.55235 | 21.28319 | 18.03319 | 19.79 | 27.02165 | 14.84212 | 20.36405 | 25.52
2.475 | 20.54189 | 21.26455 | 18.03269 | 19.79347 | 27.05557 | 14.82917 | 20.36549 | 25.525
2.476 | 20.53142 | 21.28322 | 18.01588 | 19.76873 | 27.03987 | 14.8344 | 20.34497 | 25.53
2.477 | 20.51904 | 21.3227 | 18.01688 | 19.78081 | 27.01721 | 14.84073 | 20.36 | 25.53
2.478 | 20.53 | 21.307 | 18.04 | 19.76966 | 27.02536 | 14.82973 | 20.36616 | 25.52
2.479 | 20.5299 | 21.28913 | 18.04 | 19.78 | 27.05186 | 14.84 | 20.35046 | 25.52
2.48 | 20.56 | 21.29959 | 18.04402 | 19.77913 | 27.0414 | 14.84066 | 20.32682 | 25.52
2.481 | 20.55911 | 21.30997 | 18.02645 | 19.76343 | 27.02907 | 14.85112 | 20.33864 | 25.52
2.482 | 20.54728 | 21.30474 | 18.04925 | 19.75 | 27.04047 | 14.85841 | 20.34387 | 25.52
2.483 | 20.52636 | 21.29852 | 18.01 | 19.75 | 27.03001 | 14.85 | 20.35179 | 25.5
2.484 | 20.51686 | 21.28283 | 18.00785 | 19.75488 | 27.01954 | 14.84748 | 20.33734 | 25.52
2.485 | 20.53175 | 21.27191 | 18.01832 | 19.7729 | 27.01092 | 14.84 | 20.36087 | 25.5
2.486 | 20.50679 | 21.27525 | 18.02756 | 19.77663 | 27.02277 | 14.84 | 20.35081 | 25.48
2.487 | 20.50368 | 21.26 | 18.05 | 19.76617 | 27.04 | 14.84 | 20.32988 | 25.48
2.488 | 20.51414 | 21.2666 | 18.05 | 19.76 | 27.03538 | 14.84437 | 20.31052 | 25.485
2.489 | 20.52461 | 21.28753 | 18.04946 | 19.76476 | 27.01723 | 14.84758 | 20.32098 | 25.49
2.49 | 20.53 | 21.29154 | 18.02065 | 19.76478 | 27.01324 | 14.8447 | 20.33 | 25.48
2.491 | 20.52553 | 21.28469 | 18.02889 | 19.74137 | 27.02 | 14.82153 | 20.33 | 25.47
2.492 | 20.536 | 21.29031 | 18.02 | 19.7777 | 27.01584 | 14.85 | 20.33 | 25.47
2.493 | 20.55354 | 21.33314 | 18.02 | 19.74661 | 27.01 | 14.84669 | 20.3215 | 25.46
2.494 | 20.54154 | 21.28608 | 18.02251 | 19.76 | 26.99526 | 14.86142 | 20.30329 | 25.46
2.495 | 20.53631 | 21.30691 | 18.03 | 19.75508 | 27.05335 | 14.85619 | 20.31751 | 25.455
2.496 | 20.52785 | 21.2785 | 18.03 | 19.78399 | 27.00601 | 14.85383 | 20.33 | 25.45
2.497 | 20.54337 | 21.28374 | 18.03 | 19.76 | 27.02352 | 14.82855 | 20.32298 | 25.47
2.498 | 20.51756 | 21.29206 | 18.03437 | 19.76213 | 27.00388 | 14.84 | 20.30486 | 25.46
2.499 | 20.54 | 21.2784 | 18.04 | 19.7397 | 27.0326 | 14.84 | 20.2878 | 25.445
2.5 | 20.54015 | 21.28886 | 18.04939 | 19.74493 | 27.02 | 14.83994 | 20.29303 | 25.43
2.501 | 20.53491 | 21.3 | 18.01155 | 19.75 | 27.02167 | 14.8496 | 20.3 | 25.41
2.502 | 20.53064 | 21.3 | 18.04376 | 19.75 | 27.01181 | 14.84 | 20.29699 | 25.41
2.503 | 20.5389 | 21.29949 | 18.03329 | 19.74937 | 26.99612 | 14.84133 | 20.31127 | 25.41
2.504 | 20.52844 | 21.28 | 18.02 | 19.74414 | 26.97916 | 14.84641 | 20.30604 | 25.42
2.505 | 20.52 | 21.28 | 18.02 | 19.74 | 27.00963 | 14.83 | 20.3 | 25.42
2.506 | 20.52 | 21.28082 | 18.02 | 19.73735 | 26.99129 | 14.83 | 20.30116 | 25.43
2.507 | 20.52296 | 21.28605 | 18.02 | 19.73 | 27.00778 | 14.83 | 20.29069 | 25.41
2.508 | 20.53 | 21.28743 | 18.01807 | 19.73 | 26.98843 | 14.82635 | 20.28 | 25.39
2.509 | 20.53 | 21.28304 | 18.0395 | 19.73808 | 26.98407 | 14.82 | 20.28046 | 25.4
2.51 | 20.52565 | 21.29 | 18.04997 | 19.74775 | 26.99875 | 14.82 | 20.29931 | 25.41
2.511 | 20.50481 | 21.29 | 18.06 | 19.73497 | 26.99352 | 14.82 | 20.28884 | 25.39
2.512 | 20.51528 | 21.29 | 18.0564 | 19.75914 | 26.98658 | 14.82449 | 20.28 | 25.4
2.513 | 20.52574 | 21.29 | 18.02 | 19.73 | 26.97222 | 14.80194 | 20.28 | 25.395
2.514 | 20.54 | 21.29 | 18.02 | 19.73364 | 26.96218 | 14.83357 | 20.28 | 25.39
2.515 | 20.54333 | 21.29418 | 18.0246 | 19.71364 | 26.95444 | 14.8169 | 20.28 | 25.385
2.516 | 20.53861 | 21.27628 | 18.0317 | 19.74 | 27.00945 | 14.83264 | 20.2904 | 25.38
2.517 | 20.49278 | 21.28349 | 18.01 | 19.74225 | 26.98426 | 14.82 | 20.3041 | 25.38
2.518 | 20.53 | 21.31279 | 18.0137 | 19.73357 | 26.9738 | 14.81829 | 20.28841 | 25.36
2.519 | 20.53 | 21.30699 | 18.03249 | 19.70934 | 26.94667 | 14.83125 | 20.27272 | 25.36
2.52 | 20.53 | 21.26813 | 18.04537 | 19.71457 | 27 | 14.82234 | 20.24064 | 25.36
2.521 | 20.52835 | 21.2828 | 18.03 | 19.71921 | 27 | 14.78937 | 20.26578 | 25.36
2.522 | 20.56022 | 21.25906 | 18.03 | 19.73972 | 27.00778 | 14.80971 | 20.28188 | 25.35
2.523 | 20.53406 | 21.26953 | 18.03 | 19.7 | 26.95852 | 14.79122 | 20.27665 | 25.36
2.524 | 20.51 | 21.27999 | 18.02649 | 19.7 | 26.97204 | 14.81107 | 20.27283 | 25.37
2.525 | 20.51131 | 21.28955 | 18.04608 | 19.70292 | 26.95 | 14.81846 | 20.26 | 25.36
2.526 | 20.52 | 21.27908 | 18.01485 | 19.72 | 26.94982 | 14.81 | 20.25618 | 25.34
2.527 | 20.52 | 21.27 | 18.04211 | 19.71881 | 26.96963 | 14.81 | 20.28289 | 25.34
2.528 | 20.5173 | 21.27184 | 18.03082 | 19.71357 | 26.95917 | 14.81 | 20.26 | 25.34
2.529 | 20.51 | 21.27769 | 18.02559 | 19.71663 | 26.95389 | 14.81 | 20.26 | 25.35
2.53 | 20.51 | 21.27554 | 18.01858 | 19.73 | 26.97824 | 14.81 | 20.25994 | 25.34
2.531 | 20.51409 | 21.29323 | 18.04049 | 19.73 | 26.96778 | 14.81 | 20.26919 | 25.34
2.532 | 20.51772 | 21.3 | 18.02 | 19.72765 | 26.95731 | 14.80479 | 20.25043 | 25.35
2.533 | 20.50003 | 21.28752 | 18.02069 | 19.71517 | 26.95 | 14.82 | 20.25566 | 25.33
2.534 | 20.53452 | 21.27 | 18.03116 | 19.73 | 26.94639 | 14.82429 | 20.26179 | 25.32
2.535 | 20.52608 | 21.26018 | 18.04162 | 19.7417 | 26.94408 | 14.81 | 20.26549 | 25.31
2.536 | 20.51039 | 21.30335 | 18.05 | 19.69828 | 26.95227 | 14.80664 | 20.25543 | 25.33
2.537 | 20.48374 | 21.25601 | 18.04745 | 19.70351 | 26.96 | 14.82289 | 20.27 | 25.31
2.538 | 20.50201 | 21.27 | 18.03698 | 19.70749 | 26.96907 | 14.81121 | 20.26272 | 25.31
2.539 | 20.5466 | 21.26694 | 18.03 | 19.72409 | 26.94 | 14.80598 | 20.24863 | 25.31
2.54 | 20.51 | 21.28519 | 18.02737 | 19.7 | 26.94361 | 14.797 | 20.24514 | 25.3
2.541 | 20.51127 | 21.26 | 18.02039 | 19.69888 | 26.92686 | 14.82052 | 20.23503 | 25.295
2.542 | 20.49757 | 21.26 | 17.99977 | 19.71065 | 26.94 | 14.81529 | 20.25 | 25.29
2.543 | 20.53034 | 21.2594 | 18.03 | 19.70019 | 26.94444 | 14.80989 | 20.25 | 25.31
2.544 | 20.51988 | 21.26463 | 18.03418 | 19.69 | 26.92 | 14.82035 | 20.25717 | 25.31
2.545 | 20.51058 | 21.27055 | 18.01628 | 19.69 | 26.92 | 14.82918 | 20.23 | 25.32
2.546 | 20.51843 | 21.25019 | 18.02675 | 19.69 | 26.92 | 14.82 | 20.22734 | 25.3
2.547 | 20.50273 | 21.2613 | 18.04 | 19.69 | 26.91927 | 14.81825 | 20.24 | 25.28
2.548 | 20.49 | 21.27889 | 18.04232 | 19.69426 | 26.94 | 14.81221 | 20.24 | 25.285
2.549 | 20.48756 | 21.27 | 18.03 | 19.70221 | 26.94 | 14.81733 | 20.24 | 25.29
2.55 | 20.48 | 21.27204 | 18.02723 | 19.68612 | 26.93693 | 14.81314 | 20.24 | 25.27
2.551 | 20.48673 | 21.27875 | 18.05 | 19.69648 | 26.91149 | 14.82 | 20.24035 | 25.28
2.552 | 20.5 | 21.27352 | 18.04955 | 19.69 | 26.91415 | 14.82 | 20.23 | 25.27
2.553 | 20.49857 | 21.27686 | 18.05995 | 19.68777 | 26.89724 | 14.82226 | 20.23058 | 25.27
2.554 | 20.49508 | 21.28221 | 18.02 | 19.68508 | 26.92575 | 14.83501 | 20.23896 | 25.265
2.555 | 20.49478 | 21.26564 | 18.02 | 19.65614 | 26.93499 | 14.82454 | 20.2285 | 25.26
2.556 | 20.48 | 21.23348 | 18.02 | 19.70416 | 26.9193 | 14.80592 | 20.22393 | 25.24
2.557 | 20.47615 | 21.18064 | 18.02188 | 19.69 | 26.91 | 14.82723 | 20.24 | 25.25
2.558 | 20.49 | 21.11263 | 18.02883 | 19.69 | 26.91946 | 14.79685 | 20.24 | 25.25
2.559 | 20.48123 | 21.03326 | 18.0236 | 19.69 | 26.9274 | 14.80866 | 20.22994 | 25.23
2.56 | 20.52246 | 20.99663 | 18.02655 | 19.6946 | 26.92434 | 14.81389 | 20.21382 | 25.24
2.561 | 20.51199 | 20.94428 | 18.03626 | 19.67 | 26.90612 | 14.81824 | 20.21572 | 25.24
2.562 | 20.50306 | 20.95562 | 18.03421 | 19.67 | 26.92684 | 14.83194 | 20.21 | 25.24
2.563 | 20.47573 | 21.02227 | 18.03766 | 19.66818 | 26.89409 | 14.81625 | 20.19561 | 25.24
2.564 | 20.5209 | 21.06927 | 18.03486 | 19.69022 | 26.92249 | 14.7989 | 20.2465 | 25.24
2.565 | 20.50521 | 21.0745 | 18.0178 | 19.68499 | 26.91101 | 14.82981 | 20.23081 | 25.22
2.566 | 20.49032 | 21.07892 | 18.02304 | 19.67952 | 26.90578 | 14.81 | 20.21 | 25.24
2.567 | 20.50079 | 21.09984 | 18.02307 | 19.67095 | 26.9 | 14.81 | 20.20705 | 25.22
2.568 | 20.50875 | 21.12 | 18.0515 | 19.68141 | 26.90064 | 14.81149 | 20.21751 | 25.22
2.569 | 20.5 | 21.11958 | 18.04627 | 19.68625 | 26.88982 | 14.82 | 20.23202 | 25.22
2.57 | 20.5 | 21.11434 | 18.04206 | 19.67 | 26.90029 | 14.82 | 20.22312 | 25.22
2.571 | 20.49736 | 21.11533 | 18.03 | 19.67 | 26.90775 | 14.82288 | 20.2011 | 25.225
2.572 | 20.49 | 21.14448 | 18.03 | 19.67 | 26.88121 | 14.82665 | 20.18936 | 25.23
2.573 | 20.50072 | 21.15865 | 18.03 | 19.67 | 26.89 | 14.82 | 20.19983 | 25.22
2.574 | 20.51596 | 21.15342 | 18.0298 | 19.6672 | 26.89 | 14.82 | 20.21 | 25.2
2.575 | 20.5055 | 21.15726 | 18.04027 | 19.66023 | 26.8926 | 14.81763 | 20.20925 | 25.2
2.576 | 20.49 | 21.17409 | 18.0489 | 19.63537 | 26.89387 | 14.81 | 20.19879 | 25.2
2.577 | 20.49457 | 21.18683 | 18.0332 | 19.67559 | 26.87294 | 14.81 | 20.19084 | 25.2
2.578 | 20.46767 | 21.21996 | 18.02 | 19.6979 | 26.86399 | 14.81 | 20.19607 | 25.205
2.579 | 20.51364 | 21.18097 | 18.02426 | 19.67 | 26.87446 | 14.80659 | 20.1974 | 25.21
2.58 | 20.49046 | 21.20595 | 18.04 | 19.67 | 26.89508 | 14.81706 | 20.19 | 25.2
2.581 | 20.53543 | 21.22 | 18.04 | 19.67 | 26.88462 | 14.83 | 20.19 | 25.19
2.582 | 20.51451 | 21.22 | 18.02941 | 19.67209 | 26.87416 | 14.83302 | 20.19 | 25.18
2.583 | 20.49 | 21.21468 | 18.014 | 19.66 | 26.86 | 14.81733 | 20.18555 | 25.19
2.584 | 20.48867 | 21.2422 | 18.02223 | 19.66 | 26.85677 | 14.79891 | 20.15983 | 25.185
2.585 | 20.5 | 21.23 | 18.03254 | 19.66 | 26.8617 | 14.80938 | 20.19231 | 25.18
2.586 | 20.5004 | 21.23127 | 18.0273 | 19.66048 | 26.90461 | 14.82016 | 20.18708 | 25.18
2.587 | 20.48993 | 21.21919 | 18.02 | 19.64 | 26.88184 | 14.8103 | 20.1763 | 25.17
2.588 | 20.48106 | 21.23034 | 18.01633 | 19.64 | 26.87138 | 14.82 | 20.19 | 25.18
2.589 | 20.49901 | 21.22012 | 18.03 | 19.64115 | 26.85726 | 14.82 | 20.19 | 25.14
2.59 | 20.49073 | 21.23 | 18.03 | 19.64838 | 26.89045 | 14.8217 | 20.19462 | 25.145
2.591 | 20.49596 | 21.23052 | 18.03228 | 19.64416 | 26.87999 | 14.82784 | 20.17 | 25.15
2.592 | 20.49881 | 21.23575 | 18.01819 | 19.65745 | 26.87 | 14.81738 | 20.17139 | 25.155
2.593 | 20.49358 | 21.24 | 18.03134 | 19.6485 | 26.86906 | 14.81 | 20.15908 | 25.16
2.594 | 20.49331 | 21.24 | 18.02 | 19.64326 | 26.8621 | 14.80645 | 20.17046 | 25.17
2.595 | 20.5 | 21.2429 | 18.02 | 19.64394 | 26.8778 | 14.81205 | 20.16 | 25.155
2.596 | 20.50424 | 21.24664 | 18.02011 | 19.6456 | 26.89 | 14.82552 | 20.17954 | 25.14
2.597 | 20.50059 | 21.24383 | 18.04 | 19.63 | 26.87604 | 14.80494 | 20.16908 | 25.145
2.598 | 20.46034 | 21.25 | 18.03951 | 19.62533 | 26.84326 | 14.82 | 20.16139 | 25.15
2.599 | 20.48563 | 21.25238 | 18.03427 | 19.64421 | 26.85372 | 14.82 | 20.17185 | 25.135
2.6 | 20.5 | 21.26717 | 18.03384 | 19.62626 | 26.87254 | 14.81634 | 20.18 | 25.12
2.601 | 20.5 | 21.25148 | 18.04761 | 19.63672 | 26.88303 | 14.8364 | 20.17445 | 25.14
2.602 | 20.5 | 21.23385 | 18.04 | 19.65563 | 26.86 | 14.81 | 20.15676 | 25.15
2.603 | 20.50251 | 21.22 | 18.03668 | 19.63353 | 26.85779 | 14.81227 | 20.1574 | 25.11
2.604 | 20.49205 | 21.21414 | 18.02243 | 19.61783 | 26.86302 | 14.79638 | 20.16584 | 25.13
2.605 | 20.47842 | 21.24 | 18.0015 | 19.6 | 26.88051 | 14.82134 | 20.16 | 25.13
2.606 | 20.49336 | 21.242 | 17.99472 | 19.59808 | 26.83696 | 14.81044 | 20.16 | 25.13
2.607 | 20.45934 | 21.23 | 18.01482 | 19.62 | 26.84485 | 14.80521 | 20.16 | 25.13
2.608 | 20.46962 | 21.22893 | 17.99565 | 19.61997 | 26.87211 | 14.8 | 20.16798 | 25.08
2.609 | 20.49054 | 21.23939 | 18.00223 | 19.6287 | 26.85835 | 14.79949 | 20.13295 | 25.09
2.61 | 20.50926 | 21.25 | 18.03342 | 19.5991 | 26.87237 | 14.79049 | 20.16 | 25.08
2.611 | 20.4988 | 21.25032 | 18.01705 | 19.59272 | 26.85 | 14.79572 | 20.1626 | 25.085
2.612 | 20.48834 | 21.26 | 18.03249 | 19.61365 | 26.85 | 14.8019 | 20.15214 | 25.09
2.613 | 20.48425 | 21.26 | 18.02202 | 19.62542 | 26.85 | 14.80526 | 20.14168 | 25.08
2.614 | 20.49223 | 21.26171 | 18.00845 | 19.6045 | 26.848 | 14.79566 | 20.13 | 25.12
2.615 | 20.47611 | 21.27 | 18.02109 | 19.59643 | 26.82226 | 14.8133 | 20.12962 | 25.07
2.616 | 20.49 | 21.27 | 18.01062 | 19.60632 | 26.84 | 14.82 | 20.13486 | 25.07
2.617 | 20.49 | 21.2607 | 17.99969 | 19.60414 | 26.84 | 14.81718 | 20.14035 | 25.1
2.618 | 20.49 | 21.23822 | 18.01969 | 19.61 | 26.83748 | 14.81021 | 20.15809 | 25.08
2.619 | 20.49509 | 21.23299 | 18.01078 | 19.61 | 26.83298 | 14.8 | 20.13329 | 25.1
2.62 | 20.47537 | 21.23 | 18.02124 | 19.61223 | 26.83656 | 14.8 | 20.15844 | 25.095
2.621 | 20.49416 | 21.23 | 18.03 | 19.607 | 26.83391 | 14.79608 | 20.14798 | 25.09
2.622 | 20.4726 | 21.23 | 18.02565 | 19.60354 | 26.83563 | 14.80654 | 20.13751 | 25.07
2.623 | 20.50323 | 21.21764 | 18.01 | 19.59307 | 26.82 | 14.8185 | 20.13 | 25.07
2.624 | 20.49 | 21.26 | 18.00379 | 19.58 | 26.82 | 14.82374 | 20.12659 | 25.05
2.625 | 20.49231 | 21.26 | 17.99714 | 19.58 | 26.81576 | 14.82794 | 20.12775 | 25.05
2.626 | 20.48184 | 21.26546 | 18.01 | 19.58 | 26.83378 | 14.8432 | 20.14434 | 25.06
2.627 | 20.47 | 21.23887 | 18.01225 | 19.58 | 26.82 | 14.82 | 20.1476 | 25.055
2.628 | 20.46817 | 21.2441 | 18.02503 | 19.57925 | 26.81715 | 14.82 | 20.14474 | 25.05
2.629 | 20.48955 | 21.24732 | 18.01 | 19.59 | 26.82761 | 14.82021 | 20.13428 | 25.05
2.63 | 20.49999 | 21.2735 | 18.00181 | 19.58991 | 26.84385 | 14.80974 | 20.11618 | 25.03
2.631 | 20.48905 | 21.22959 | 18.04089 | 19.58468 | 26.82 | 14.8 | 20.13 | 25.05
2.632 | 20.47188 | 21.24015 | 17.99842 | 19.5811 | 26.821 | 14.80118 | 20.13 | 25.05
2.633 | 20.49 | 21.26948 | 18.00365 | 19.58687 | 26.81 | 14.81 | 20.13 | 25.04
2.634 | 20.48813 | 21.26 | 18.01 | 19.57 | 26.80993 | 14.81106 | 20.13197 | 25.04
2.635 | 20.48467 | 21.26072 | 18.01177 | 19.56751 | 26.82 | 14.81629 | 20.1215 | 25.04
2.636 | 20.49581 | 21.26595 | 17.9974 | 19.56296 | 26.82 | 14.82304 | 20.10896 | 25
2.637 | 20.48011 | 21.26526 | 18.02 | 19.56829 | 26.81868 | 14.82299 | 20.11942 | 25.02
2.638 | 20.47 | 21.24433 | 18.02037 | 19.56306 | 26.81178 | 14.81 | 20.13012 | 25
2.639 | 20.47419 | 21.2333 | 18.0099 | 19.55782 | 26.82224 | 14.81222 | 20.12 | 25.03
2.64 | 20.47767 | 21.24 | 18 | 19.55 | 26.82459 | 14.82 | 20.12081 | 25.03
2.641 | 20.46512 | 21.24422 | 17.99897 | 19.54528 | 26.80366 | 14.82464 | 20.13127 | 25.01
2.642 | 20.48 | 21.24766 | 17.9885 | 19.55574 | 26.79727 | 14.81 | 20.13913 | 24.99
2.643 | 20.48 | 21.24485 | 17.98 | 19.57379 | 26.8059 | 14.81371 | 20.1339 | 24.99
2.644 | 20.48349 | 21.22781 | 17.98243 | 19.56333 | 26.80228 | 14.79025 | 20.12202 | 24.98
2.645 | 20.47 | 21.23304 | 17.99289 | 19.55 | 26.81 | 14.83 | 20.09688 | 25.01
2.646 | 20.46744 | 21.23654 | 18.00336 | 19.5512 | 26.81451 | 14.83464 | 20.09 | 25
2.647 | 20.4821 | 21.25 | 18.00617 | 19.54597 | 26.78785 | 14.81 | 20.10214 | 24.99
2.648 | 20.47 | 21.25253 | 18.00429 | 19.54 | 26.83 | 14.81 | 20.11775 | 24.985
2.649 | 20.46765 | 21.24207 | 18.01238 | 19.54 | 26.83781 | 14.81 | 20.11 | 24.98
2.65 | 20.49071 | 21.22679 | 18.02477 | 19.53945 | 26.81165 | 14.81093 | 20.10543 | 24.98
2.651 | 20.48 | 21.25114 | 18.01431 | 19.55008 | 26.78 | 14.79 | 20.12 | 24.96
2.652 | 20.48 | 21.24068 | 18.00384 | 19.54038 | 26.77653 | 14.79954 | 20.12546 | 24.99
2.653 | 20.48137 | 21.22957 | 17.99338 | 19.55085 | 26.79873 | 14.79185 | 20.10977 | 24.98
2.654 | 20.49885 | 21.25075 | 17.97709 | 19.56131 | 26.80919 | 14.81139 | 20.09 | 24.97
2.655 | 20.48839 | 21.27929 | 17.99 | 19.56291 | 26.82069 | 14.82 | 20.09 | 24.97
2.656 | 20.48 | 21.26765 | 17.99 | 19.53224 | 26.79988 | 14.82 | 20.08462 | 24.97
2.657 | 20.47746 | 21.25 | 17.98849 | 19.5373 | 26.78942 | 14.81722 | 20.12399 | 24.94
2.658 | 20.473 | 21.2521 | 18 | 19.53633 | 26.78 | 14.81 | 20.08913 | 24.955
2.659 | 20.48 | 21.25743 | 18.00058 | 19.54637 | 26.78151 | 14.81 | 20.0996 | 24.97
2.66 | 20.48786 | 21.25303 | 17.98989 | 19.53591 | 26.79 | 14.81 | 20.11 | 24.96
2.661 | 20.4978 | 21.25651 | 17.99929 | 19.53 | 26.79 | 14.81464 | 20.10844 | 24.96
2.662 | 20.49 | 21.25792 | 17.98 | 19.53498 | 26.7871 | 14.8349 | 20.08049 | 24.95
2.663 | 20.49 | 21.27 | 17.98257 | 19.51549 | 26.77664 | 14.82443 | 20.08572 | 24.94
2.664 | 20.49211 | 21.27511 | 17.99825 | 19.53405 | 26.77 | 14.80603 | 20.08809 | 24.94
2.665 | 20.48688 | 21.25535 | 17.99 | 19.52359 | 26.77429 | 14.82351 | 20.08 | 24.94
2.666 | 20.48 | 21.27419 | 17.98732 | 19.51 | 26.78237 | 14.81 | 20.08283 | 24.93
2.667 | 20.48282 | 21.26372 | 17.98315 | 19.50734 | 26.79958 | 14.81 | 20.09329 | 24.93
2.668 | 20.46528 | 21.25652 | 17.99 | 19.5222 | 26.77432 | 14.81211 | 20.09624 | 24.93
2.669 | 20.4881 | 21.2328 | 17.99 | 19.51173 | 26.75614 | 14.8 | 20.08578 | 24.935
2.67 | 20.50143 | 21.21533 | 17.98773 | 19.5 | 26.7632 | 14.8 | 20.08 | 24.94
2.671 | 20.49097 | 21.24 | 17.98499 | 19.49839 | 26.79587 | 14.79856 | 20.08 | 24.91
2.672 | 20.4805 | 21.2393 | 17.97 | 19.52 | 26.77494 | 14.82 | 20.08 | 24.92
2.673 | 20.46996 | 21.24453 | 17.96595 | 19.51975 | 26.75201 | 14.81979 | 20.08393 | 24.91
2.674 | 20.48042 | 21.24952 | 17.97283 | 19.5 | 26.73536 | 14.80933 | 20.07694 | 24.9
2.675 | 20.48822 | 21.25998 | 18.00156 | 19.5 | 26.76892 | 14.80113 | 20.05 | 24.89
2.676 | 20.47 | 21.26955 | 17.99633 | 19.5 | 26.78062 | 14.8084 | 20.04746 | 24.9
2.677 | 20.46637 | 21.25909 | 17.99219 | 19.5 | 26.77016 | 14.79794 | 20.05792 | 24.9
2.678 | 20.45456 | 21.24863 | 17.98172 | 19.49878 | 26.76031 | 14.79253 | 20.07 | 24.9
2.679 | 20.47274 | 21.24184 | 17.97126 | 19.49355 | 26.76846 | 14.8 | 20.07058 | 24.87
2.68 | 20.47679 | 21.2523 | 17.95842 | 19.49674 | 26.75123 | 14.8 | 20.06535 | 24.9
2.681 | 20.46633 | 21.26277 | 17.98 | 19.50616 | 26.7583 | 14.80392 | 20.05954 | 24.885
2.682 | 20.46138 | 21.26516 | 17.98 | 19.49857 | 26.75648 | 14.80781 | 20.07988 | 24.87
2.683 | 20.46487 | 21.24946 | 17.97939 | 19.49508 | 26.77475 | 14.8 | 20.07465 | 24.87
2.684 | 20.48481 | 21.24416 | 17.97 | 19.49 | 26.75537 | 14.80469 | 20.07 | 24.87
2.685 | 20.44 | 21.25231 | 17.97 | 19.48569 | 26.73968 | 14.78577 | 20.06514 | 24.89
2.686 | 20.44 | 21.26246 | 17.96799 | 19.50384 | 26.73 | 14.8 | 20.04208 | 24.88
2.687 | 20.42582 | 21.25723 | 17.96 | 19.49169 | 26.73671 | 14.8033 | 20.04746 | 24.87
2.688 | 20.48308 | 21.25798 | 17.95853 | 19.48646 | 26.76 | 14.79 | 20.04601 | 24.86
2.689 | 20.46738 | 21.22647 | 17.9533 | 19.47755 | 26.76 | 14.79 | 20.05827 | 24.87
2.69 | 20.48215 | 21.24 | 17.95387 | 19.49199 | 26.76207 | 14.79 | 20.05303 | 24.85
2.691 | 20.47169 | 21.2374 | 17.95783 | 19.47848 | 26.75684 | 14.78856 | 20.0478 | 24.84
2.692 | 20.45632 | 21.24359 | 17.95 | 19.49 | 26.75321 | 14.8 | 20.04 | 24.84
2.693 | 20.49152 | 21.28251 | 17.95 | 19.4906 | 26.74137 | 14.8 | 20.04468 | 24.84
2.694 | 20.47 | 21.26681 | 17.95427 | 19.48 | 26.73614 | 14.80005 | 20.03 | 24.86
2.695 | 20.47017 | 21.25 | 17.9362 | 19.48033 | 26.72818 | 14.79041 | 20.03376 | 24.86
2.696 | 20.47874 | 21.25 | 17.94667 | 19.4892 | 26.74136 | 14.8 | 20.02329 | 24.86
2.697 | 20.45891 | 21.25 | 17.96 | 19.48252 | 26.73 | 14.80134 | 20.0015 | 24.84
2.698 | 20.45 | 21.24806 | 17.96 | 19.49828 | 26.73 | 14.80819 | 20.04237 | 24.82
2.699 | 20.45606 | 21.22111 | 17.96387 | 19.48781 | 26.73003 | 14.79546 | 20.02618 | 24.825
2.7 | 20.48249 | 21.23 | 17.93706 | 19.4747 | 26.74 | 14.78273 | 20.05578 | 24.83
2.701 | 20.48705 | 21.23204 | 17.96 | 19.46312 | 26.73904 | 14.79 | 20.00803 | 24.82
2.702 | 20.47659 | 21.2425 | 17.95946 | 19.47 | 26.73 | 14.79366 | 20.03052 | 24.825
2.703 | 20.47 | 21.25 | 17.97014 | 19.47404 | 26.72811 | 14.8 | 20.01988 | 24.83
2.704 | 20.47 | 21.25 | 17.94881 | 19.47099 | 26.72 | 14.7977 | 20.03919 | 24.81
2.705 | 20.4676 | 21.25778 | 17.92 | 19.44 | 26.72 | 14.78505 | 20.01913 | 24.82
2.706 | 20.46473 | 21.27 | 17.92399 | 19.43543 | 26.72 | 14.80224 | 20.00867 | 24.82
2.707 | 20.45427 | 21.27259 | 17.94821 | 19.45 | 26.72374 | 14.79701 | 20 | 24.815
2.708 | 20.42859 | 21.26736 | 17.94 | 19.45 | 26.7216 | 14.79 | 20.00113 | 24.81
2.709 | 20.46666 | 21.26213 | 17.93727 | 19.45635 | 26.71 | 14.78691 | 20.00636 | 24.81
2.71 | 20.47712 | 21.2569 | 17.93319 | 19.42729 | 26.70513 | 14.80263 | 20.01318 | 24.81
2.711 | 20.49482 | 21.25998 | 17.93268 | 19.44 | 26.72882 | 14.79216 | 20.01636 | 24.8
2.712 | 20.4739 | 21.21714 | 17.92413 | 19.44 | 26.69211 | 14.7783 | 20.0059 | 24.81
2.713 | 20.45 | 21.2276 | 17.93 | 19.43868 | 26.72348 | 14.79 | 20.00228 | 24.805
2.714 | 20.44796 | 21.24194 | 17.93494 | 19.45085 | 26.70698 | 14.79077 | 20.01497 | 24.8
2.715 | 20.47 | 21.22853 | 17.91552 | 19.43961 | 26.72 | 14.77939 | 20 | 24.79
2.716 | 20.47 | 21.23798 | 17.93 | 19.44985 | 26.72209 | 14.8 | 20.00809 | 24.795
2.717 | 20.46963 | 21.26055 | 17.93354 | 19.43054 | 26.70837 | 14.8 | 19.97821 | 24.8
2.718 | 20.45958 | 21.25008 | 17.92308 | 19.44 | 26.71767 | 14.8 | 19.98344 | 24.78
2.719 | 20.45435 | 21.23962 | 17.90478 | 19.43707 | 26.74106 | 14.8 | 19.98734 | 24.78
2.72 | 20.45353 | 21.23 | 17.92785 | 19.41807 | 26.72536 | 14.8 | 20.00439 | 24.78
2.721 | 20.47223 | 21.23261 | 17.94 | 19.41239 | 26.70967 | 14.8 | 19.97827 | 24.78
2.722 | 20.48 | 21.25177 | 17.94121 | 19.42286 | 26.69397 | 14.8 | 19.99 | 24.79
2.723 | 20.47685 | 21.2533 | 17.93 | 19.43664 | 26.68 | 14.79319 | 19.98838 | 24.775
2.724 | 20.46638 | 21.23 | 17.93056 | 19.43486 | 26.68322 | 14.78 | 20.01104 | 24.76
2.725 | 20.46 | 21.23 | 17.90982 | 19.41425 | 26.69793 | 14.78433 | 19.98012 | 24.76
2.726 | 20.45545 | 21.23362 | 17.89935 | 19.42471 | 26.69254 | 14.8 | 19.98884 | 24.76
2.727 | 20.43501 | 21.24 | 17.89112 | 19.44241 | 26.697 | 14.8 | 19.97052 | 24.76
2.728 | 20.45226 | 21.24228 | 17.9 | 19.43718 | 26.70039 | 14.8 | 19.97575 | 24.76
2.729 | 20.44703 | 21.25498 | 17.9 | 19.44558 | 26.71411 | 14.80381 | 19.98197 | 24.77
2.73 | 20.44 | 21.23774 | 17.9 | 19.38314 | 26.69841 | 14.79335 | 19.98757 | 24.78
2.731 | 20.4306 | 21.24297 | 17.90298 | 19.41 | 26.68757 | 14.77712 | 19.98 | 24.75
2.732 | 20.46866 | 21.25359 | 17.91 | 19.40875 | 26.67532 | 14.78758 | 19.98 | 24.75
2.733 | 20.4739 | 21.23374 | 17.90609 | 19.41398 | 26.69 | 14.8 | 19.98 | 24.75
2.734 | 20.48871 | 21.26533 | 17.89562 | 19.42472 | 26.69376 | 14.80075 | 19.98 | 24.745
2.735 | 20.42744 | 21.23559 | 17.88 | 19.38889 | 26.68 | 14.79551 | 19.97763 | 24.74
2.736 | 20.45 | 21.26174 | 17.87531 | 19.39741 | 26.67717 | 14.78944 | 19.9748 | 24.74
2.737 | 20.4514 | 21.24872 | 17.88578 | 19.44073 | 26.69 | 14.7999 | 19.96217 | 24.76
2.738 | 20.41023 | 21.26163 | 17.90376 | 19.39972 | 26.69 | 14.80963 | 19.95694 | 24.71
2.739 | 20.43115 | 21.2393 | 17.88671 | 19.39074 | 26.68568 | 14.8 | 19.95 | 24.71
2.74 | 20.45 | 21.25977 | 17.90565 | 19.4 | 26.72 | 14.79741 | 19.9441 | 24.71
2.741 | 20.44699 | 21.23884 | 17.87529 | 19.39833 | 26.72129 | 14.78351 | 19.97 | 24.71
2.742 | 20.43 | 21.22104 | 17.89811 | 19.39214 | 26.69513 | 14.8 | 19.97405 | 24.71
2.743 | 20.43973 | 21.23301 | 17.91 | 19.4026 | 26.67 | 14.8 | 19.94532 | 24.71
2.744 | 20.45842 | 21.25 | 17.91192 | 19.4054 | 26.67 | 14.7937 | 19.9811 | 24.7
2.745 | 20.43336 | 21.25 | 17.89148 | 19.38971 | 26.67134 | 14.78181 | 19.97064 | 24.69
2.746 | 20.43809 | 21.25 | 17.85997 | 19.38399 | 26.6791 | 14.78704 | 19.96 | 24.69
2.747 | 20.43286 | 21.24664 | 17.87088 | 19.39446 | 26.67387 | 14.79 | 19.96 | 24.69
2.748 | 20.43238 | 21.24 | 17.89181 | 19.39508 | 26.67 | 14.79 | 19.96 | 24.72
2.749 | 20.44 | 21.23571 | 17.90588 | 19.39154 | 26.67 | 14.79 | 19.95879 | 24.71
2.75 | 20.43568 | 21.23 | 17.88184 | 19.36538 | 26.67365 | 14.79 | 19.94665 | 24.71
2.751 | 20.45771 | 21.22521 | 17.89 | 19.32631 | 26.68 | 14.79 | 19.93428 | 24.71
2.752 | 20.42661 | 21.24432 | 17.89554 | 19.33355 | 26.67084 | 14.78686 | 19.9474 | 24.67
2.753 | 20.44293 | 21.23 | 17.90515 | 19.36276 | 26.63009 | 14.8 | 19.94613 | 24.67
2.754 | 20.42753 | 21.23 | 17.88945 | 19.35459 | 26.66 | 14.80442 | 19.96 | 24.67
2.755 | 20.44 | 21.22707 | 17.88 | 19.33092 | 26.65597 | 14.77825 | 19.96 | 24.68
2.756 | 20.44 | 21.23506 | 17.88 | 19.32568 | 26.66643 | 14.78808 | 19.95555 | 24.69
2.757 | 20.44 | 21.261 | 17.88 | 19.31819 | 26.6769 | 14.80377 | 19.93491 | 24.66
2.758 | 20.44 | 21.25577 | 17.88 | 19.34 | 26.6966 | 14.82071 | 19.95 | 24.665
2.759 | 20.44015 | 21.25108 | 17.87603 | 19.33998 | 26.67045 | 14.8 | 19.95832 | 24.67
2.76 | 20.43064 | 21.24 | 17.8935 | 19.32951 | 26.64 | 14.8 | 19.92815 | 24.66
2.761 | 20.44765 | 21.24 | 17.88 | 19.32095 | 26.63624 | 14.8 | 19.93338 | 24.67
2.762 | 20.42249 | 21.23969 | 17.88 | 19.32858 | 26.67 | 14.8 | 19.94277 | 24.655
2.763 | 20.43829 | 21.23 | 17.88105 | 19.32188 | 26.67049 | 14.79902 | 19.93 | 24.64
2.764 | 20.43435 | 21.22876 | 17.87582 | 19.32766 | 26.65479 | 14.79379 | 19.92815 | 24.65
2.765 | 20.44209 | 21.22341 | 17.87234 | 19.3186 | 26.6406 | 14.78711 | 19.94277 | 24.66
2.766 | 20.41845 | 21.23783 | 17.85141 | 19.31336 | 26.65213 | 14.78168 | 19.92 | 24.65
2.767 | 20.41322 | 21.23 | 17.82952 | 19.30626 | 26.66847 | 14.78691 | 19.92046 | 24.645
2.768 | 20.41403 | 21.23 | 17.85046 | 19.3084 | 26.65602 | 14.79428 | 19.91 | 24.64
2.769 | 20.42674 | 21.23356 | 17.87069 | 19.31534 | 26.63877 | 14.8 | 19.91954 | 24.64
2.77 | 20.46513 | 21.23598 | 17.87884 | 19.29025 | 26.63354 | 14.8 | 19.91277 | 24.64
2.771 | 20.43374 | 21.22776 | 17.86837 | 19.32441 | 26.63338 | 14.79568 | 19.93861 | 24.645
2.772 | 20.38588 | 21.2099 | 17.86 | 19.31197 | 26.64 | 14.81386 | 19.93 | 24.65
2.773 | 20.4 | 21.24 | 17.86256 | 19.30674 | 26.64861 | 14.8034 | 19.93 | 24.61
2.774 | 20.39681 | 21.24 | 17.87 | 19.29849 | 26.65523 | 14.78414 | 19.92445 | 24.61
2.775 | 20.40728 | 21.24 | 17.87 | 19.30372 | 26.64715 | 14.80753 | 19.91 | 24.61
2.776 | 20.42226 | 21.2368 | 17.87396 | 19.31209 | 26.63146 | 14.822 | 19.91 | 24.62
2.777 | 20.4118 | 21.24453 | 17.87337 | 19.29837 | 26.60616 | 14.80846 | 19.91 | 24.63
2.778 | 20.4 | 21.27454 | 17.85511 | 19.31116 | 26.61324 | 14.82108 | 19.91462 | 24.625
2.779 | 20.3974 | 21.25361 | 17.84 | 19.3007 | 26.64 | 14.81061 | 19.93491 | 24.62
2.78 | 20.4304 | 21.23 | 17.83164 | 19.29047 | 26.64245 | 14.8 | 19.93335 | 24.61
2.781 | 20.42012 | 21.23088 | 17.85814 | 19.27 | 26.63199 | 14.8 | 19.88601 | 24.61
2.782 | 20.44 | 21.21917 | 17.86338 | 19.26931 | 26.62 | 14.80078 | 19.9 | 24.61
2.783 | 20.43901 | 21.23991 | 17.87417 | 19.26232 | 26.62 | 14.81 | 19.89694 | 24.6
2.784 | 20.42855 | 21.22 | 17.85847 | 19.27919 | 26.6194 | 14.81 | 19.9113 | 24.59
2.785 | 20.42192 | 21.22 | 17.83815 | 19.27396 | 26.62986 | 14.80566 | 19.90607 | 24.595
2.786 | 20.42524 | 21.22 | 17.85138 | 19.27255 | 26.63984 | 14.79527 | 19.9 | 24.6
2.787 | 20.40716 | 21.2257 | 17.84 | 19.28301 | 26.63461 | 14.8131 | 19.9 | 24.59
2.788 | 20.40331 | 21.25 | 17.8391 | 19.29 | 26.63251 | 14.82 | 19.90075 | 24.57
2.789 | 20.41377 | 21.24717 | 17.86002 | 19.28737 | 26.64485 | 14.81194 | 19.89 | 24.58
2.79 | 20.41577 | 21.23671 | 17.86855 | 19.2804 | 26.61782 | 14.8 | 19.88983 | 24.59
2.791 | 20.41 | 21.23 | 17.83953 | 19.26744 | 26.60736 | 14.8 | 19.88064 | 24.6
2.792 | 20.40516 | 21.22156 | 17.83429 | 19.27267 | 26.60932 | 14.79084 | 19.8911 | 24.585
2.793 | 20.42437 | 21.21 | 17.83564 | 19.2863 | 26.63 | 14.82 | 19.89844 | 24.57
2.794 | 20.41391 | 21.20029 | 17.85531 | 19.27061 | 26.62597 | 14.82 | 19.89101 | 24.58
2.795 | 20.4 | 21.2322 | 17.84 | 19.24673 | 26.61101 | 14.82 | 19.89624 | 24.58
2.796 | 20.39702 | 21.22696 | 17.84 | 19.25719 | 26.59504 | 14.82 | 19.89705 | 24.55
2.797 | 20.41252 | 21.21654 | 17.84375 | 19.27235 | 26.56626 | 14.82 | 19.88659 | 24.56
2.798 | 20.40205 | 21.23 | 17.84579 | 19.26 | 26.60588 | 14.8209 | 19.87613 | 24.57
2.799 | 20.38523 | 21.23 | 17.84 | 19.26 | 26.62 | 14.81567 | 19.87 | 24.56
2.8 | 20.42 | 21.23104 | 17.84 | 19.26095 | 26.62 | 14.80913 | 19.8648 | 24.57
2.801 | 20.42133 | 21.2258 | 17.83122 | 19.24951 | 26.62 | 14.8204 | 19.87526 | 24.56
2.802 | 20.3998 | 21.21771 | 17.86589 | 19.26 | 26.62453 | 14.81 | 19.89 | 24.56
2.803 | 20.41027 | 21.24 | 17.85019 | 19.26 | 26.5946 | 14.81 | 19.89382 | 24.55
2.804 | 20.42 | 21.24022 | 17.83 | 19.2582 | 26.63267 | 14.81099 | 19.88 | 24.55
2.805 | 20.41881 | 21.22975 | 17.82747 | 19.23727 | 26.60913 | 14.8171 | 19.88 | 24.55
2.806 | 20.40834 | 21.22 | 17.84 | 19.22183 | 26.62041 | 14.80192 | 19.88486 | 24.53
2.807 | 20.39576 | 21.22 | 17.84319 | 19.23459 | 26.60992 | 14.81 | 19.85607 | 24.54
2.808 | 20.38775 | 21.22082 | 17.81887 | 19.25 | 26.59423 | 14.81 | 19.8815 | 24.52
2.809 | 20.41 | 21.22605 | 17.83 | 19.25 | 26.58196 | 14.81 | 19.86896 | 24.53
2.81 | 20.40649 | 21.23 | 17.82961 | 19.25 | 26.6 | 14.81 | 19.88173 | 24.57
2.811 | 20.40133 | 21.22849 | 17.84959 | 19.24723 | 26.60095 | 14.80576 | 19.84988 | 24.555
2.812 | 20.40481 | 21.22326 | 17.83389 | 19.24026 | 26.60618 | 14.8047 | 19.86 | 24.54
2.813 | 20.4049 | 21.21407 | 17.82 | 19.22508 | 26.6015 | 14.81516 | 19.86162 | 24.55
2.814 | 20.4339 | 21.19837 | 17.82167 | 19.24892 | 26.58 | 14.83875 | 19.87873 | 24.53
2.815 | 20.38166 | 21.19 | 17.82786 | 19.216 | 26.57624 | 14.80609 | 19.86827 | 24.5
2.816 | 20.41741 | 21.17603 | 17.8252 | 19.22294 | 26.57422 | 14.81828 | 19.8622 | 24.505
2.817 | 20.39324 | 21.22 | 17.83693 | 19.25307 | 26.58234 | 14.82351 | 19.87 | 24.51
2.818 | 20.38 | 21.22 | 17.83 | 19.24391 | 26.59485 | 14.83252 | 19.86688 | 24.53
2.819 | 20.37306 | 21.22 | 17.834 | 19.22821 | 26.59317 | 14.82205 | 19.85283 | 24.51
2.82 | 20.41277 | 21.2172 | 17.8333 | 19.20832 | 26.55393 | 14.81159 | 19.84 | 24.53
2.821 | 20.39708 | 21.23468 | 17.79987 | 19.22 | 26.52961 | 14.79888 | 19.84 | 24.53
2.822 | 20.38 | 21.21 | 17.8254 | 19.22 | 26.57 | 14.80934 | 19.83497 | 24.49
2.823 | 20.37909 | 21.21 | 17.84 | 19.22028 | 26.56873 | 14.8198 | 19.84543 | 24.5
2.824 | 20.40001 | 21.2081 | 17.85101 | 19.20982 | 26.57396 | 14.82973 | 19.8641 | 24.51
2.825 | 20.40953 | 21.23024 | 17.81 | 19.19936 | 26.58483 | 14.82073 | 19.84272 | 24.5
2.826 | 20.3972 | 21.22501 | 17.81 | 19.19222 | 26.55344 | 14.8312 | 19.87318 | 24.5
2.827 | 20.3714 | 21.21956 | 17.80773 | 19.20843 | 26.51795 | 14.83917 | 19.86543 | 24.495
2.828 | 20.37814 | 21.21181 | 17.82 | 19.20204 | 26.54956 | 14.83394 | 19.84225 | 24.49
2.829 | 20.37465 | 21.23137 | 17.81933 | 19.205 | 26.57024 | 14.83 | 19.82821 | 24.5
2.83 | 20.39558 | 21.23817 | 17.82456 | 19.19148 | 26.57859 | 14.82695 | 19.84133 | 24.5
2.831 | 20.40512 | 21.2277 | 17.83041 | 19.19671 | 26.55766 | 14.82 | 19.83 | 24.5
2.832 | 20.38942 | 21.22552 | 17.82 | 19.20389 | 26.54 | 14.81602 | 19.8296 | 24.51
2.833 | 20.38418 | 21.23678 | 17.81974 | 19.21 | 26.54105 | 14.81889 | 19.84006 | 24.51
2.834 | 20.39232 | 21.23 | 17.8145 | 19.20277 | 26.54628 | 14.82755 | 19.84948 | 24.475
2.835 | 20.40489 | 21.22585 | 17.81292 | 19.18 | 26.55302 | 14.82 | 19.84 | 24.44
2.836 | 20.39443 | 21.22 | 17.82808 | 19.1715 | 26.54258 | 14.81792 | 19.83855 | 24.45
2.837 | 20.38 | 21.21508 | 17.81761 | 19.20189 | 26.51789 | 14.82315 | 19.83 | 24.47
2.838 | 20.3765 | 21.22108 | 17.81 | 19.19666 | 26.53 | 14.83647 | 19.82763 | 24.47
2.839 | 20.38696 | 21.25999 | 17.81 | 19.19143 | 26.53 | 14.80723 | 19.82283 | 24.51
2.84 | 20.39743 | 21.23383 | 17.81 | 19.1862 | 26.53466 | 14.82 | 19.83 | 24.49
2.841 | 20.41632 | 21.20307 | 17.81 | 19.18 | 26.5158 | 14.82 | 19.83 | 24.47
2.842 | 20.37836 | 21.19 | 17.81708 | 19.18294 | 26.53 | 14.81862 | 19.82156 | 24.46
2.843 | 20.38764 | 21.19214 | 17.85444 | 19.15799 | 26.53 | 14.83092 | 19.81234 | 24.455
2.844 | 20.41143 | 21.18 | 17.80565 | 19.18054 | 26.52719 | 14.81955 | 19.82486 | 24.45
2.845 | 20.39025 | 21.18 | 17.82388 | 19.16992 | 26.54469 | 14.82998 | 19.80561 | 24.44
2.846 | 20.38 | 21.17775 | 17.81341 | 19.17961 | 26.52377 | 14.81095 | 19.81607 | 24.455
2.847 | 20.38 | 21.21 | 17.8 | 19.16915 | 26.49858 | 14.83 | 19.82653 | 24.47
2.848 | 20.38 | 21.21 | 17.79504 | 19.16131 | 26.50904 | 14.83 | 19.84601 | 24.45
2.849 | 20.3816 | 21.21064 | 17.82403 | 19.17 | 26.51951 | 14.83 | 19.82127 | 24.46
2.85 | 20.39 | 21.2189 | 17.79845 | 19.16888 | 26.53003 | 14.82534 | 19.81604 | 24.455
2.851 | 20.39253 | 21.20843 | 17.81217 | 19.16365 | 26.51957 | 14.81 | 19.81162 | 24.45
2.852 | 20.39401 | 21.20203 | 17.79 | 19.16 | 26.51179 | 14.81326 | 19.80116 | 24.44
2.853 | 20.37308 | 21.2125 | 17.79 | 19.16 | 26.52728 | 14.81628 | 19.78723 | 24.435
2.854 | 20.37569 | 21.22 | 17.79 | 19.1641 | 26.51 | 14.8114 | 19.83046 | 24.43
2.855 | 20.39561 | 21.21316 | 17.79 | 19.16772 | 26.50772 | 14.81488 | 19.81 | 24.435
2.856 | 20.38515 | 21.2 | 17.79062 | 19.16497 | 26.50275 | 14.82489 | 19.81 | 24.44
2.857 | 20.37469 | 21.20217 | 17.79586 | 19.14549 | 26.50679 | 14.81 | 19.81 | 24.43
2.858 | 20.35156 | 21.21 | 17.8 | 19.16809 | 26.5 | 14.80604 | 19.81 | 24.42
2.859 | 20.37624 | 21.20528 | 17.8 | 19.12926 | 26.49586 | 14.82 | 19.81 | 24.42
2.86 | 20.39329 | 21.22852 | 17.8 | 19.17 | 26.5038 | 14.82 | 19.81 | 24.45
2.861 | 20.37717 | 21.2019 | 17.8 | 19.17 | 26.51747 | 14.82 | 19.81 | 24.42
2.862 | 20.39237 | 21.19667 | 17.80404 | 19.17876 | 26.50553 | 14.82 | 19.80306 | 24.42
2.863 | 20.3781 | 21.18426 | 17.81 | 19.13 | 26.53203 | 14.81836 | 19.79393 | 24.42
2.864 | 20.39 | 21.21481 | 17.80751 | 19.13 | 26.4971 | 14.83117 | 19.8022 | 24.42
2.865 | 20.39 | 21.19097 | 17.80912 | 19.13 | 26.46692 | 14.82071 | 19.81 | 24.41
2.866 | 20.39026 | 21.18574 | 17.78205 | 19.13 | 26.47738 | 14.80951 | 19.81 | 24.4
2.867 | 20.38502 | 21.17695 | 17.77681 | 19.13006 | 26.48568 | 14.83 | 19.81 | 24.41
2.868 | 20.37875 | 21.21 | 17.76684 | 19.1353 | 26.51339 | 14.83 | 19.81376 | 24.43
2.869 | 20.35176 | 21.21009 | 17.77461 | 19.14 | 26.49246 | 14.82656 | 19.80329 | 24.41
2.87 | 20.37404 | 21.2 | 17.8 | 19.14152 | 26.46962 | 14.80322 | 19.79 | 24.39
2.871 | 20.39729 | 21.20084 | 17.80176 | 19.14801 | 26.47485 | 14.82 | 19.79 | 24.4
2.872 | 20.38159 | 21.2113 | 17.7913 | 19.14 | 26.48031 | 14.82 | 19.79 | 24.39
2.873 | 20.37 | 21.21735 | 17.77834 | 19.13417 | 26.5 | 14.82 | 19.79 | 24.43
2.874 | 20.37 | 21.20166 | 17.80036 | 19.12 | 26.49837 | 14.82 | 19.79 | 24.41
2.875 | 20.36267 | 21.19539 | 17.7899 | 19.12384 | 26.48268 | 14.81738 | 19.79 | 24.4
2.876 | 20.35826 | 21.20369 | 17.78057 | 19.13 | 26.47 | 14.8104 | 19.79006 | 24.39
2.877 | 20.3677 | 21.19362 | 17.79052 | 19.12738 | 26.47247 | 14.78972 | 19.7804 | 24.38
2.878 | 20.36494 | 21.19183 | 17.79575 | 19.13262 | 26.47706 | 14.82468 | 19.79 | 24.39
2.879 | 20.34104 | 21.18227 | 17.79606 | 19.15291 | 26.4632 | 14.81 | 19.78867 | 24.38
2.88 | 20.37402 | 21.18002 | 17.77513 | 19.10232 | 26.45258 | 14.81375 | 19.77821 | 24.37
2.881 | 20.36355 | 21.21226 | 17.7629 | 19.12663 | 26.45955 | 14.8 | 19.77 | 24.385
2.882 | 20.34691 | 21.20703 | 17.77337 | 19.14291 | 26.47521 | 14.8 | 19.76728 | 24.4
2.883 | 20.35475 | 21.2 | 17.78 | 19.13 | 26.46 | 14.79764 | 19.75682 | 24.395
2.884 | 20.38 | 21.2 | 17.7886 | 19.13595 | 26.46857 | 14.80621 | 19.75 | 24.39
2.885 | 20.38254 | 21.20534 | 17.79524 | 19.09848 | 26.43236 | 14.83143 | 19.75821 | 24.38
2.886 | 20.36685 | 21.18 | 17.78477 | 19.11106 | 26.46336 | 14.81903 | 19.77228 | 24.37
2.887 | 20.34923 | 21.18 | 17.77 | 19.09941 | 26.4471 | 14.83 | 19.78 | 24.36
2.888 | 20.36 | 21.17744 | 17.77 | 19.11 | 26.46 | 14.83004 | 19.78451 | 24.365
2.889 | 20.35984 | 21.2 | 17.75989 | 19.11034 | 26.46 | 14.82 | 19.77 | 24.37
2.89 | 20.35187 | 21.2 | 17.80581 | 19.1208 | 26.45925 | 14.81911 | 19.77 | 24.35
2.891 | 20.37783 | 21.19989 | 17.77756 | 19.12874 | 26.46448 | 14.81 | 19.78249 | 24.36
2.892 | 20.35845 | 21.18943 | 17.79789 | 19.12 | 26.47116 | 14.81091 | 19.72734 | 24.37
2.893 | 20.35 | 21.18104 | 17.74849 | 19.12 | 26.44965 | 14.81614 | 19.74 | 24.37
2.894 | 20.34876 | 21.19 | 17.75896 | 19.11734 | 26.47965 | 14.81725 | 19.7348 | 24.36
2.895 | 20.34353 | 21.18607 | 17.77 | 19.10688 | 26.47162 | 14.81321 | 19.77127 | 24.35
2.896 | 20.34681 | 21.17243 | 17.76989 | 19.09642 | 26.48364 | 14.81633 | 19.76081 | 24.34
2.897 | 20.35613 | 21.18578 | 17.77964 | 19.09405 | 26.44174 | 14.81827 | 19.75035 | 24.34
2.898 | 20.34783 | 21.2 | 17.77 | 19.10451 | 26.45 | 14.8346 | 19.74 | 24.32
2.899 | 20.32439 | 21.19427 | 17.77 | 19.13507 | 26.45799 | 14.8324 | 19.74 | 24.34
2.9 | 20.37 | 21.17858 | 17.77 | 19.07632 | 26.47687 | 14.81 | 19.74 | 24.33
2.901 | 20.37214 | 21.17712 | 17.77 | 19.12205 | 26.46462 | 14.81 | 19.74 | 24.34
2.902 | 20.36691 | 21.19521 | 17.76731 | 19.11682 | 26.44892 | 14.81 | 19.74 | 24.345
2.903 | 20.36335 | 21.22298 | 17.76315 | 19.1195 | 26.43774 | 14.81 | 19.74 | 24.35
2.904 | 20.35 | 21.16841 | 17.76819 | 19.08 | 26.41493 | 14.80739 | 19.74 | 24.34
2.905 | 20.35 | 21.2168 | 17.76296 | 19.08 | 26.45544 | 14.82215 | 19.73665 | 24.33
2.906 | 20.35195 | 21.19 | 17.75545 | 19.08 | 26.48229 | 14.80831 | 19.73 | 24.32
2.907 | 20.33702 | 21.19247 | 17.73502 | 19.07869 | 26.44726 | 14.81878 | 19.72572 | 24.34
2.908 | 20.35897 | 21.17799 | 17.74549 | 19.09 | 26.42 | 14.83 | 19.72237 | 24.32
2.909 | 20.37141 | 21.18923 | 17.76405 | 19.09077 | 26.41188 | 14.83 | 19.73 | 24.32
2.91 | 20.34525 | 21.19446 | 17.73925 | 19.07 | 26.45 | 14.83 | 19.72566 | 24.32
2.911 | 20.32073 | 21.20062 | 17.78623 | 19.07109 | 26.45178 | 14.82937 | 19.74775 | 24.32
2.912 | 20.34083 | 21.19 | 17.7653 | 19.08899 | 26.44263 | 14.8189 | 19.72341 | 24.31
2.913 | 20.35129 | 21.18969 | 17.73891 | 19.07706 | 26.41915 | 14.81 | 19.71295 | 24.32
2.914 | 20.36 | 21.18231 | 17.74414 | 19.06387 | 26.42961 | 14.81202 | 19.69503 | 24.32
2.915 | 20.35556 | 21.20753 | 17.7475 | 19.0788 | 26.44 | 14.82 | 19.72 | 24.3
2.916 | 20.34 | 21.18915 | 17.77157 | 19.07357 | 26.43893 | 14.82 | 19.72 | 24.31
2.917 | 20.34 | 21.18392 | 17.75 | 19.07 | 26.42 | 14.82342 | 19.7189 | 24.305
2.918 | 20.34 | 21.18 | 17.75007 | 19.07 | 26.42 | 14.83388 | 19.73 | 24.3
2.919 | 20.34815 | 21.18 | 17.75531 | 19.06574 | 26.41904 | 14.83131 | 19.73009 | 24.31
2.92 | 20.35319 | 21.18355 | 17.75892 | 19.06236 | 26.41381 | 14.82 | 19.72486 | 24.3
2.921 | 20.32001 | 21.19 | 17.75077 | 19.07 | 26.4157 | 14.81527 | 19.71925 | 24.3
2.922 | 20.35 | 21.19 | 17.75601 | 19.07 | 26.43 | 14.83853 | 19.71 | 24.31
2.923 | 20.35 | 21.19506 | 17.75752 | 19.07389 | 26.42622 | 14.8024 | 19.70832 | 24.29
2.924 | 20.35721 | 21.18459 | 17.75294 | 19.06343 | 26.42 | 14.83667 | 19.7 | 24.28
2.925 | 20.33314 | 21.17413 | 17.76 | 19.05296 | 26.4153 | 14.80426 | 19.6974 | 24.28
2.926 | 20.31732 | 21.16 | 17.75225 | 19.0375 | 26.4 | 14.8312 | 19.69919 | 24.28
2.927 | 20.33 | 21.15039 | 17.73566 | 19.05 | 26.39126 | 14.82597 | 19.72 | 24.29
2.928 | 20.33175 | 21.19 | 17.7324 | 19.05 | 26.41219 | 14.81704 | 19.71601 | 24.29
2.929 | 20.31936 | 21.19 | 17.74 | 19.04889 | 26.44861 | 14.84 | 19.71223 | 24.28
2.93 | 20.32459 | 21.19 | 17.74 | 19.06128 | 26.42245 | 14.84055 | 19.73017 | 24.28
2.931 | 20.32964 | 21.19135 | 17.74 | 19.04 | 26.38748 | 14.83009 | 19.69075 | 24.28
2.932 | 20.33989 | 21.17912 | 17.74 | 19.04057 | 26.39589 | 14.82038 | 19.72832 | 24.27
2.933 | 20.33114 | 21.19 | 17.74 | 19.06 | 26.4208 | 14.83 | 19.7037 | 24.26
2.934 | 20.34793 | 21.18992 | 17.7376 | 19.05879 | 26.41556 | 14.83 | 19.68353 | 24.25
2.935 | 20.327 | 21.17101 | 17.75 | 19.04832 | 26.41 | 14.83 | 19.71 | 24.28
2.936 | 20.31 | 21.18903 | 17.74854 | 19.04 | 26.4103 | 14.82554 | 19.71 | 24.27
2.937 | 20.31728 | 21.16782 | 17.76199 | 19.04261 | 26.39461 | 14.81404 | 19.70815 | 24.27
2.938 | 20.33711 | 21.09348 | 17.74106 | 19.05 | 26.38073 | 14.82974 | 19.72416 | 24.27
2.939 | 20.32665 | 21.03839 | 17.72 | 19.05 | 26.39238 | 14.84 | 19.68908 | 24.27
2.94 | 20.31809 | 20.99568 | 17.7198 | 19.042 | 26.41165 | 14.83591 | 19.7 | 24.27
2.941 | 20.31286 | 20.96047 | 17.71457 | 19.03223 | 26.41789 | 14.83 | 19.7 | 24.26
2.942 | 20.31712 | 20.93275 | 17.714 | 19.03493 | 26.41 | 14.83 | 19.69 | 24.26
2.943 | 20.33521 | 20.63418 | 17.7364 | 19.05692 | 26.41 | 14.83 | 19.68815 | 24.26
2.944 | 20.36298 | 20.54524 | 17.72227 | 19.04122 | 26.41 | 14.83406 | 19.67 | 24.26
2.945 | 20.31614 | 20.4563 | 17.73 | 19.01264 | 26.41 | 14.82 | 19.67092 | 24.25
2.946 | 20.3334 | 20.30802 | 17.7332 | 19.04644 | 26.41 | 14.81687 | 19.67616 | 24.25
2.947 | 20.3244 | 20.36427 | 17.72534 | 19.01725 | 26.41511 | 14.82867 | 19.68832 | 24.25
2.948 | 20.30871 | 20.4096 | 17.7 | 19.03458 | 26.40464 | 14.8339 | 19.69382 | 24.24
2.949 | 20.28598 | 20.44399 | 17.70919 | 19.00635 | 26.39 | 14.84174 | 19.66 | 24.23
2.95 | 20.30846 | 20.46492 | 17.72 | 19.02864 | 26.39372 | 14.82873 | 19.66416 | 24.23
2.951 | 20.32216 | 20.49519 | 17.72 | 19.04 | 26.38 | 14.84081 | 19.67231 | 24.22
2.952 | 20.29938 | 20.46903 | 17.71599 | 19.04087 | 26.37442 | 14.82966 | 19.68491 | 24.23
2.953 | 20.3097 | 20.4423 | 17.73 | 19.02 | 26.39534 | 14.83988 | 19.67445 | 24.225
2.954 | 20.33031 | 20.41897 | 17.73154 | 19.02 | 26.42233 | 14.82971 | 19.65601 | 24.22
2.955 | 20.33884 | 20.43467 | 17.7263 | 19.02 | 26.40854 | 14.82448 | 19.66647 | 24.25
2.956 | 20.32314 | 20.45024 | 17.72 | 19.02 | 26.39458 | 14.82151 | 19.68613 | 24.245
2.957 | 20.31 | 20.46 | 17.71665 | 19.01812 | 26.38048 | 14.83198 | 19.66 | 24.24
2.958 | 20.31217 | 20.45767 | 17.74121 | 19.00765 | 26.36996 | 14.84 | 19.65572 | 24.22
2.959 | 20.32 | 20.43674 | 17.72852 | 19.00844 | 26.39865 | 14.84 | 19.68 | 24.22
2.96 | 20.32 | 20.42 | 17.75055 | 19.02672 | 26.37183 | 14.84 | 19.68121 | 24.2
2.961 | 20.32 | 20.42256 | 17.72962 | 19.02374 | 26.38587 | 14.83617 | 19.67075 | 24.2
2.962 | 20.32402 | 20.42698 | 17.71066 | 19.01739 | 26.36184 | 14.8343 | 19.66 | 24.21
2.963 | 20.32551 | 20.43046 | 17.71776 | 19.007 | 26.3723 | 14.84 | 19.65983 | 24.22
2.964 | 20.2999 | 20.44342 | 17.7 | 19.03487 | 26.38 | 14.84 | 19.65127 | 24.21
2.965 | 20.33459 | 20.42598 | 17.7 | 19.0244 | 26.37677 | 14.84 | 19.6678 | 24.21
2.966 | 20.32412 | 20.4 | 17.70504 | 19.01 | 26.36631 | 14.84385 | 19.65 | 24.19
2.967 | 20.31366 | 20.4 | 17.71552 | 19.01 | 26.36 | 14.82662 | 19.65405 | 24.2
2.968 | 20.30319 | 20.3958 | 17.69982 | 19.01301 | 26.36231 | 14.84292 | 19.66503 | 24.17
2.969 | 20.28454 | 20.41373 | 17.69 | 19.00255 | 26.37492 | 14.83246 | 19.65 | 24.175
2.97 | 20.30773 | 20.39673 | 17.69219 | 18.99208 | 26.35555 | 14.81602 | 19.64659 | 24.18
2.971 | 20.32541 | 20.41 | 17.69485 | 18.98 | 26.36202 | 14.84306 | 19.64775 | 24.18
2.972 | 20.29 | 20.40766 | 17.71 | 18.97769 | 26.39 | 14.82 | 19.66 | 24.18
2.973 | 20.28738 | 20.42094 | 17.71633 | 19 | 26.39306 | 14.82 | 19.6704 | 24.18
2.974 | 20.31918 | 20.41571 | 17.70063 | 19 | 26.3852 | 14.81986 | 19.64237 | 24.17
2.975 | 20.33995 | 20.41 | 17.67343 | 18.99976 | 26.35679 | 14.83033 | 19.63714 | 24.2
2.976 | 20.32871 | 20.41 | 17.7 | 18.9893 | 26.37249 | 14.84079 | 19.62618 | 24.185
2.977 | 20.30255 | 20.41 | 17.69882 | 18.98116 | 26.39364 | 14.85 | 19.64335 | 24.17
2.978 | 20.28 | 20.41044 | 17.70406 | 18.99163 | 26.36075 | 14.85172 | 19.63289 | 24.18
2.979 | 20.28954 | 20.4182 | 17.71426 | 19.00209 | 26.34971 | 14.85782 | 19.62607 | 24.17
2.98 | 20.32644 | 20.4 | 17.68 | 19.00744 | 26.36018 | 14.84735 | 19.59991 | 24.18
2.981 | 20.31075 | 20.4 | 17.68 | 18.99698 | 26.37 | 14.84311 | 19.57075 | 24.17
2.982 | 20.3 | 20.39771 | 17.67996 | 18.99 | 26.37 | 14.84285 | 19.56552 | 24.19
2.983 | 20.3 | 20.38449 | 17.7 | 18.99395 | 26.36843 | 14.83404 | 19.56116 | 24.185
2.984 | 20.3 | 20.36356 | 17.69909 | 18.99779 | 26.35594 | 14.84225 | 19.54023 | 24.18
2.985 | 20.30235 | 20.35368 | 17.68862 | 18.99 | 26.34 | 14.85503 | 19.51965 | 24.17
2.986 | 20.30516 | 20.36829 | 17.68369 | 18.99466 | 26.34296 | 14.84457 | 19.51081 | 24.16
2.987 | 20.32876 | 20.38231 | 17.69885 | 18.9842 | 26.35684 | 14.82179 | 19.51873 | 24.15
2.988 | 20.31175 | 20.38507 | 17.69361 | 18.9588 | 26.37 | 14.85364 | 19.50827 | 24.155
2.989 | 20.26309 | 20.40893 | 17.68676 | 19.00327 | 26.36565 | 14.83682 | 19.4978 | 24.16
2.99 | 20.28701 | 20.38 | 17.68 | 18.9928 | 26.35 | 14.85271 | 19.49 | 24.17
2.991 | 20.30252 | 20.38 | 17.69252 | 18.98468 | 26.35 | 14.84 | 19.49 | 24.14
2.992 | 20.28588 | 20.38307 | 17.70536 | 18.96 | 26.35426 | 14.84 | 19.48642 | 24.15
2.993 | 20.3108 | 20.3687 | 17.69 | 18.96141 | 26.34 | 14.83868 | 19.48405 | 24.16
2.994 | 20.30557 | 20.37393 | 17.69443 | 18.94905 | 26.33666 | 14.84914 | 19.49 | 24.12
2.995 | 20.30033 | 20.38336 | 17.68 | 18.95951 | 26.34425 | 14.86079 | 19.48254 | 24.13
2.996 | 20.2951 | 20.35756 | 17.67476 | 18.97 | 26.37241 | 14.84 | 19.45543 | 24.14
2.997 | 20.29052 | 20.38075 | 17.69046 | 18.96911 | 26.36195 | 14.84 | 19.47 | 24.15
2.998 | 20.30928 | 20.37029 | 17.71513 | 18.94909 | 26.35446 | 14.841 | 19.47 | 24.14
2.999 | 20.29763 | 20.36 | 17.6921 | 18.94069 | 26.32 | 14.85 | 19.47 | 24.14
3 | 20.2767 | 20.36 | 17.67918 | 18.94592 | 26.31888 | 14.84807 | 19.47 | 24.13
3.001 | 20.26634 | 20.3611 | 17.68442 | 18.9523 | 26.33981 | 14.84 | 19.47225 | 24.1
3.002 | 20.29 | 20.37156 | 17.6928 | 18.96 | 26.35982 | 14.84571 | 19.46179 | 24.11
3.003 | 20.30217 | 20.37797 | 17.64953 | 18.95677 | 26.35459 | 14.85834 | 19.44867 | 24.12
3.004 | 20.32124 | 20.37249 | 17.67 | 18.95369 | 26.34612 | 14.85311 | 19.46 | 24.11
3.005 | 20.29508 | 20.37114 | 17.67 | 18.96415 | 26.32176 | 14.84575 | 19.46 | 24.13
3.006 | 20.28 | 20.35342 | 17.67117 | 18.96538 | 26.33222 | 14.84942 | 19.45994 | 24.12
3.007 | 20.28 | 20.35224 | 17.68163 | 18.95492 | 26.34268 | 14.85224 | 19.45052 | 24.15
3.008 | 20.27072 | 20.34 | 17.68371 | 18.93555 | 26.34685 | 14.82128 | 19.45902 | 24.09
3.009 | 20.29583 | 20.34 | 17.66256 | 18.95 | 26.33639 | 14.8461 | 19.44855 | 24.11
3.01 | 20.31371 | 20.33527 | 17.66697 | 18.95 | 26.33 | 14.86343 | 19.44 | 24.13
3.011 | 20.30325 | 20.34574 | 17.6635 | 18.95 | 26.33 | 14.85 | 19.44 | 24.115
3.012 | 20.29278 | 20.3638 | 17.67 | 18.95 | 26.325 | 14.85 | 19.43717 | 24.1
3.013 | 20.28232 | 20.35 | 17.67 | 18.95 | 26.30546 | 14.85 | 19.43329 | 24.09
3.014 | 20.26443 | 20.35575 | 17.65468 | 18.95167 | 26.32204 | 14.85158 | 19.44376 | 24.09
3.015 | 20.30139 | 20.32759 | 17.71856 | 18.94241 | 26.31681 | 14.83889 | 19.45422 | 24.13
3.016 | 20.29186 | 20.33805 | 17.66 | 18.91926 | 26.31 | 14.85065 | 19.45298 | 24.1
3.017 | 20.27 | 20.35148 | 17.65629 | 18.92972 | 26.30194 | 14.84019 | 19.43486 | 24.13
3.018 | 20.27 | 20.33898 | 17.66676 | 18.93981 | 26.34 | 14.83056 | 19.42439 | 24.1
3.019 | 20.29 | 20.34972 | 17.68555 | 18.93 | 26.34176 | 14.85 | 19.41 | 24.08
3.02 | 20.29093 | 20.35495 | 17.66231 | 18.93 | 26.33259 | 14.85 | 19.41347 | 24.09
3.021 | 20.29861 | 20.35963 | 17.64447 | 18.92842 | 26.31083 | 14.85 | 19.39399 | 24.095
3.022 | 20.29186 | 20.35 | 17.68275 | 18.92 | 26.30037 | 14.84787 | 19.41746 | 24.1
3.023 | 20.29536 | 20.34935 | 17.66091 | 18.92 | 26.29028 | 14.84 | 19.43208 | 24.09
3.024 | 20.27443 | 20.34412 | 17.64956 | 18.92 | 26.31944 | 14.84 | 19.42162 | 24.1
3.025 | 20.26325 | 20.34 | 17.65998 | 18.92 | 26.31 | 14.84353 | 19.41 | 24.085
3.026 | 20.27371 | 20.33462 | 17.65024 | 18.92779 | 26.31 | 14.85399 | 19.41 | 24.07
3.027 | 20.28 | 20.32 | 17.65548 | 18.94 | 26.30805 | 14.86223 | 19.41 | 24.1
3.028 | 20.27536 | 20.32 | 17.66142 | 18.94776 | 26.30241 | 14.87 | 19.40977 | 24.095
3.029 | 20.24531 | 20.31728 | 17.66811 | 18.93207 | 26.31287 | 14.87924 | 19.4 | 24.09
3.03 | 20.29 | 20.3103 | 17.65882 | 18.90575 | 26.32333 | 14.84169 | 19.40116 | 24.07
3.031 | 20.29 | 20.29001 | 17.65359 | 18.91243 | 26.3224 | 14.87738 | 19.40838 | 24.08
3.032 | 20.29351 | 20.31547 | 17.64672 | 18.94996 | 26.30148 | 14.85645 | 19.4 | 24.07
3.033 | 20.27696 | 20.33 | 17.64375 | 18.91 | 26.29472 | 14.83 | 19.39746 | 24.08
3.034 | 20.29258 | 20.33721 | 17.65 | 18.91 | 26.30519 | 14.8277 | 19.38699 | 24.09
3.035 | 20.28 | 20.31314 | 17.65 | 18.90615 | 26.32435 | 14.8345 | 19.38694 | 24.07
3.036 | 20.28495 | 20.30268 | 17.64515 | 18.93073 | 26.31777 | 14.86589 | 19.39607 | 24.06
3.037 | 20.24881 | 20.28336 | 17.66 | 18.9255 | 26.28315 | 14.90362 | 19.3878 | 24.055
3.038 | 20.26 | 20.32175 | 17.65608 | 18.92054 | 26.31 | 14.86 | 19.38 | 24.05
3.039 | 20.25974 | 20.31129 | 17.67 | 18.91007 | 26.31499 | 14.86004 | 19.38 | 24.06
3.04 | 20.26979 | 20.30082 | 17.67597 | 18.90039 | 26.29 | 14.87951 | 19.38 | 24.06
3.041 | 20.26033 | 20.28964 | 17.65504 | 18.91 | 26.29 | 14.86905 | 19.38 | 24.07
3.042 | 20.26557 | 20.3 | 17.63 | 18.91 | 26.29 | 14.85859 | 19.38 | 24.06
3.043 | 20.27 | 20.3 | 17.62365 | 18.90822 | 26.28936 | 14.85188 | 19.38 | 24.07
3.044 | 20.27206 | 20.3 | 17.67168 | 18.90225 | 26.29982 | 14.86234 | 19.38 | 24.08
3.045 | 20.27621 | 20.29701 | 17.65598 | 18.91 | 26.31 | 14.87281 | 19.38191 | 24.09
3.046 | 20.26052 | 20.27608 | 17.64028 | 18.90682 | 26.30925 | 14.87019 | 19.37 | 24.03
3.047 | 20.25691 | 20.25515 | 17.62459 | 18.89636 | 26.29758 | 14.85 | 19.36902 | 24.04
3.048 | 20.27 | 20.2299 | 17.61297 | 18.8859 | 26.27833 | 14.85 | 19.38052 | 24.01
3.049 | 20.27 | 20.19327 | 17.64758 | 18.88228 | 26.27427 | 14.85466 | 19.37 | 24.06
3.05 | 20.27 | 20.16237 | 17.62665 | 18.89 | 26.29 | 14.87 | 19.3704 | 24.05
3.051 | 20.27704 | 20.14145 | 17.61214 | 18.8945 | 26.28847 | 14.87441 | 19.37827 | 24.04
3.052 | 20.26134 | 20.13474 | 17.62 | 18.88 | 26.28324 | 14.86395 | 19.36066 | 24.04
3.053 | 20.23624 | 20.1452 | 17.61693 | 18.88 | 26.28797 | 14.85348 | 19.3659 | 24.04
3.054 | 20.2533 | 20.16866 | 17.61 | 18.88 | 26.29555 | 14.83698 | 19.36775 | 24.04
3.055 | 20.23433 | 20.13226 | 17.61 | 18.88132 | 26.28 | 14.84489 | 19.36543 | 24.06
3.056 | 20.26 | 20.16 | 17.61 | 18.87609 | 26.28462 | 14.87 | 19.38318 | 24.03
3.057 | 20.26573 | 20.16588 | 17.61 | 18.86656 | 26.27416 | 14.87081 | 19.39 | 24.03
3.058 | 20.23 | 20.14496 | 17.60081 | 18.89126 | 26.24891 | 14.86558 | 19.38179 | 24.01
3.059 | 20.22902 | 20.12 | 17.63826 | 18.87921 | 26.28677 | 14.8593 | 19.36543 | 24.02
3.06 | 20.23793 | 20.11845 | 17.61 | 18.89033 | 26.30277 | 14.87 | 19.35497 | 24.02
3.061 | 20.28011 | 20.12674 | 17.61 | 18.88014 | 26.29462 | 14.86954 | 19.33775 | 24.02
3.062 | 20.25959 | 20.16125 | 17.61 | 18.8891 | 26.27369 | 14.85 | 19.34298 | 24.04
3.063 | 20.24913 | 20.14 | 17.61 | 18.87341 | 26.24862 | 14.85116 | 19.35717 | 24.02
3.064 | 20.24268 | 20.13939 | 17.6118 | 18.86305 | 26.25724 | 14.86 | 19.32688 | 24.04
3.065 | 20.26 | 20.1223 | 17.59867 | 18.881 | 26.29 | 14.86 | 19.34266 | 24.03
3.066 | 20.26 | 20.14877 | 17.61087 | 18.88623 | 26.29001 | 14.86 | 19.32561 | 24.01
3.067 | 20.25727 | 20.13831 | 17.6004 | 18.89292 | 26.29953 | 14.85849 | 19.35173 | 24.02
3.068 | 20.24681 | 20.13 | 17.59013 | 18.88647 | 26.2886 | 14.85326 | 19.34064 | 24.015
3.069 | 20.23634 | 20.12738 | 17.61053 | 18.85615 | 26.2729 | 14.85788 | 19.3354 | 24.01
3.07 | 20.22588 | 20.11692 | 17.619 | 18.85216 | 26.26 | 14.86559 | 19.33 | 24
3.071 | 20.23146 | 20.11 | 17.60854 | 18.86523 | 26.26232 | 14.85 | 19.32988 | 24.03
3.072 | 20.2799 | 20.11401 | 17.59904 | 18.84524 | 26.27 | 14.84533 | 19.31942 | 24.02
3.073 | 20.25897 | 20.12671 | 17.5938 | 18.85141 | 26.27 | 14.8558 | 19.31104 | 24.01
3.074 | 20.23 | 20.16012 | 17.59286 | 18.88383 | 26.26257 | 14.86813 | 19.32301 | 23.995
3.075 | 20.22288 | 20.1254 | 17.6 | 18.87168 | 26.25 | 14.87336 | 19.33803 | 23.98
3.076 | 20.25 | 20.14 | 17.59621 | 18.86645 | 26.25232 | 14.88562 | 19.32514 | 24
3.077 | 20.25 | 20.13633 | 17.58574 | 18.86 | 26.26 | 14.86117 | 19.31289 | 24
3.078 | 20.24783 | 20.1516 | 17.58473 | 18.86 | 26.26 | 14.85594 | 19.32335 | 23.99
3.079 | 20.2617 | 20.14637 | 17.60481 | 18.86151 | 26.26 | 14.84858 | 19.33 | 23.99
3.08 | 20.25248 | 20.14456 | 17.59434 | 18.85 | 26.26351 | 14.85904 | 19.3243 | 23.99
3.081 | 20.23 | 20.11818 | 17.58194 | 18.85059 | 26.24087 | 14.87049 | 19.31035 | 23.97
3.082 | 20.23 | 20.13135 | 17.5767 | 18.84 | 26.28 | 14.86 | 19.2852 | 23.98
3.083 | 20.22985 | 20.12 | 17.56117 | 18.84068 | 26.28 | 14.86 | 19.30434 | 23.98
3.084 | 20.22185 | 20.12043 | 17.60495 | 18.86081 | 26.28662 | 14.8609 | 19.28613 | 23.97
3.085 | 20.24892 | 20.11 | 17.57799 | 18.86746 | 26.24 | 14.86864 | 19.30341 | 23.98
3.086 | 20.23923 | 20.11 | 17.59 | 18.84653 | 26.23927 | 14.86 | 19.28705 | 23.99
3.087 | 20.234 | 20.10904 | 17.59 | 18.8322 | 26.24973 | 14.86688 | 19.30249 | 23.98
3.088 | 20.22753 | 20.10286 | 17.58939 | 18.84 | 26.26039 | 14.87897 | 19.28798 | 23.99
3.089 | 20.22587 | 20.11811 | 17.60029 | 18.84313 | 26.27934 | 14.85 | 19.30234 | 23.97
3.09 | 20.2366 | 20.10764 | 17.58 | 18.85 | 26.26888 | 14.85368 | 19.28665 | 23.95
3.091 | 20.22614 | 20.09718 | 17.57921 | 18.84189 | 26.25683 | 14.86415 | 19.27064 | 23.94
3.092 | 20.22 | 20.09985 | 17.56937 | 18.82774 | 26.24205 | 14.86539 | 19.25948 | 23.95
3.093 | 20.22 | 20.11625 | 17.56414 | 18.80996 | 26.25 | 14.84508 | 19.28942 | 23.945
3.094 | 20.21526 | 20.1114 | 17.56 | 18.84228 | 26.25 | 14.85777 | 19.2685 | 23.94
3.095 | 20.22144 | 20.11489 | 17.5653 | 18.83705 | 26.24656 | 14.863 | 19.25121 | 23.965
3.096 | 20.25763 | 20.12 | 17.57688 | 18.83 | 26.25171 | 14.8753 | 19.26 | 23.99
3.097 | 20.23671 | 20.1156 | 17.57358 | 18.82684 | 26.26127 | 14.8596 | 19.26 | 23.95
3.098 | 20.21578 | 20.14181 | 17.56785 | 18.8373 | 26.24759 | 14.83479 | 19.26 | 23.97
3.099 | 20.18272 | 20.09653 | 17.55226 | 18.85223 | 26.23058 | 14.85786 | 19.26 | 23.95
3.1 | 20.21412 | 20.11 | 17.55498 | 18.83823 | 26.26425 | 14.87 | 19.26 | 23.945
3.101 | 20.2515 | 20.11 | 17.57455 | 18.85523 | 26.25378 | 14.87121 | 19.25468 | 23.94
3.102 | 20.24103 | 20.11 | 17.56204 | 18.80916 | 26.24332 | 14.86 | 19.24073 | 23.94
3.103 | 20.23 | 20.10676 | 17.55681 | 18.82 | 26.22429 | 14.86 | 19.22509 | 23.945
3.104 | 20.23 | 20.13115 | 17.55315 | 18.82017 | 26.25239 | 14.86 | 19.21 | 23.95
3.105 | 20.23 | 20.12069 | 17.52925 | 18.83945 | 26.23807 | 14.86 | 19.20584 | 23.95
3.106 | 20.23082 | 20.11023 | 17.58111 | 18.82899 | 26.25293 | 14.86111 | 19.2311 | 23.96
3.107 | 20.23743 | 20.09988 | 17.57588 | 18.81852 | 26.2295 | 14.87157 | 19.19971 | 23.95
3.108 | 20.2165 | 20.09465 | 17.57387 | 18.81 | 26.23473 | 14.87796 | 19.16 | 23.94
3.109 | 20.2 | 20.08942 | 17.54041 | 18.81481 | 26.24015 | 14.87 | 19.15769 | 23.95
3.11 | 20.20803 | 20.08419 | 17.53518 | 18.82426 | 26.22039 | 14.87296 | 19.17 | 23.945
3.111 | 20.22686 | 20.08209 | 17.52995 | 18.80334 | 26.23 | 14.88686 | 19.17069 | 23.94
3.112 | 20.22361 | 20.09 | 17.52471 | 18.79 | 26.23131 | 14.88832 | 19.16546 | 23.92
3.113 | 20.23 | 20.09302 | 17.52208 | 18.80278 | 26.23645 | 14.86564 | 19.16 | 23.93
3.114 | 20.23 | 20.10348 | 17.54 | 18.82 | 26.21776 | 14.84741 | 19.16 | 23.925
3.115 | 20.24001 | 20.10606 | 17.54 | 18.84406 | 26.2073 | 14.85264 | 19.15954 | 23.92
3.116 | 20.20546 | 20.09559 | 17.54 | 18.75696 | 26.2095 | 14.8515 | 19.14908 | 23.95
3.117 | 20.22 | 20.09 | 17.54 | 18.80388 | 26.23 | 14.88379 | 19.13723 | 23.945
3.118 | 20.22 | 20.08067 | 17.53663 | 18.78658 | 26.23 | 14.87332 | 19.12185 | 23.94
3.119 | 20.22315 | 20.12261 | 17.53128 | 18.8 | 26.22772 | 14.86 | 19.13231 | 23.92
3.12 | 20.21268 | 20.07252 | 17.53477 | 18.80249 | 26.22498 | 14.85281 | 19.14277 | 23.9
3.121 | 20.19778 | 20.10164 | 17.54262 | 18.79203 | 26.20548 | 14.89386 | 19.14676 | 23.915
3.122 | 20.20824 | 20.09641 | 17.53738 | 18.77844 | 26.22811 | 14.87 | 19.1363 | 23.93
3.123 | 20.22 | 20.09 | 17.53 | 18.79 | 26.19641 | 14.87 | 19.13 | 23.9
3.124 | 20.21834 | 20.08623 | 17.52617 | 18.79 | 26.21 | 14.87 | 19.13231 | 23.92
3.125 | 20.24018 | 20.11 | 17.54337 | 18.79 | 26.20733 | 14.87 | 19.14983 | 23.92
3.126 | 20.23495 | 20.11096 | 17.5271 | 18.79 | 26.2211 | 14.87078 | 19.11555 | 23.92
3.127 | 20.22775 | 20.1 | 17.5473 | 18.78924 | 26.21587 | 14.8883 | 19.13 | 23.89
3.128 | 20.19103 | 20.09994 | 17.50803 | 18.78122 | 26.20872 | 14.87263 | 19.13 | 23.89
3.129 | 20.20149 | 20.11957 | 17.52 | 18.79337 | 26.22081 | 14.88822 | 19.13306 | 23.89
3.13 | 20.20609 | 20.11 | 17.51689 | 18.80356 | 26.21018 | 14.88 | 19.1187 | 23.89
3.131 | 20.19 | 20.10728 | 17.55114 | 18.78131 | 26.20494 | 14.88542 | 19.12393 | 23.89
3.132 | 20.19577 | 20.08818 | 17.53 | 18.78654 | 26.20058 | 14.9 | 19.12832 | 23.89
3.133 | 20.20331 | 20.07771 | 17.53 | 18.78292 | 26.21208 | 14.9 | 19.14364 | 23.895
3.134 | 20.19762 | 20.07275 | 17.52917 | 18.77 | 26.227 | 14.8877 | 19.10925 | 23.9
3.135 | 20.21427 | 20.08322 | 17.5213 | 18.77223 | 26.20607 | 14.87685 | 19.12058 | 23.87
3.136 | 20.21526 | 20.08264 | 17.52824 | 18.77493 | 26.18879 | 14.9 | 19.10017 | 23.875
3.137 | 20.2048 | 20.07414 | 17.51777 | 18.7946 | 26.18355 | 14.91353 | 19.11 | 23.88
3.138 | 20.19433 | 20.08921 | 17.51539 | 18.78414 | 26.18335 | 14.87 | 19.1111 | 23.885
3.139 | 20.17613 | 20.09493 | 17.5221 | 18.76265 | 26.19382 | 14.87358 | 19.11688 | 23.89
3.14 | 20.18319 | 20.08 | 17.49594 | 18.79482 | 26.19429 | 14.85688 | 19.10101 | 23.88
3.141 | 20.21294 | 20.076 | 17.48409 | 18.77912 | 26.18034 | 14.86204 | 19.10624 | 23.87
3.142 | 20.20248 | 20.09 | 17.49228 | 18.76 | 26.14562 | 14.90109 | 19.11884 | 23.86
3.143 | 20.18396 | 20.09308 | 17.5 | 18.76182 | 26.19 | 14.89586 | 19.12295 | 23.88
3.144 | 20.2231 | 20.07739 | 17.50451 | 18.74864 | 26.2016 | 14.89252 | 19.08613 | 23.87
3.145 | 20.20217 | 20.09 | 17.49 | 18.76 | 26.1566 | 14.8692 | 19.08434 | 23.86
3.146 | 20.17938 | 20.09 | 17.49 | 18.75914 | 26.16412 | 14.87967 | 19.1026 | 23.86
3.147 | 20.18968 | 20.09 | 17.48844 | 18.77993 | 26.19 | 14.89 | 19.09737 | 23.86
3.148 | 20.21 | 20.09 | 17.49368 | 18.759 | 26.19 | 14.8906 | 19.08572 | 23.86
3.149 | 20.20923 | 20.0903 | 17.5 | 18.74096 | 26.19465 | 14.89682 | 19.09809 | 23.85
3.15 | 20.19877 | 20.07983 | 17.49657 | 18.75285 | 26.16 | 14.87 | 19.10332 | 23.85
3.151 | 20.18915 | 20.07 | 17.52249 | 18.77095 | 26.15938 | 14.87397 | 19.11578 | 23.89
3.152 | 20.18392 | 20.07 | 17.49922 | 18.77618 | 26.17 | 14.88755 | 19.09243 | 23.83
3.153 | 20.18787 | 20.07 | 17.51094 | 18.76591 | 26.17015 | 14.88146 | 19.08 | 23.83
3.154 | 20.20691 | 20.07202 | 17.48015 | 18.73328 | 26.17538 | 14.88669 | 19.0785 | 23.83
3.155 | 20.20355 | 20.08249 | 17.49124 | 18.74375 | 26.17877 | 14.89 | 19.09208 | 23.83
3.156 | 20.20598 | 20.09 | 17.51 | 18.76263 | 26.16577 | 14.89 | 19.06827 | 23.83
3.157 | 20.19776 | 20.08659 | 17.5069 | 18.77299 | 26.13961 | 14.89 | 19.10012 | 23.835
3.158 | 20.19 | 20.07225 | 17.49 | 18.75 | 26.12785 | 14.89 | 19.08965 | 23.84
3.159 | 20.18082 | 20.06434 | 17.49 | 18.75 | 26.15924 | 14.89 | 19.08162 | 23.84
3.16 | 20.21826 | 20.09039 | 17.49 | 18.75197 | 26.17646 | 14.89 | 19.09618 | 23.84
3.161 | 20.19183 | 20.06473 | 17.48659 | 18.74674 | 26.17401 | 14.88663 | 19.07 | 23.81
3.162 | 20.1866 | 20.04573 | 17.48388 | 18.73699 | 26.16882 | 14.90873 | 19.0722 | 23.82
3.163 | 20.17179 | 20.05619 | 17.49217 | 18.75254 | 26.13 | 14.86755 | 19.08266 | 23.83
3.164 | 20.20773 | 20.07334 | 17.51556 | 18.74208 | 26.11619 | 14.88198 | 19.09 | 23.82
3.165 | 20.22543 | 20.06 | 17.46528 | 18.73 | 26.15172 | 14.86848 | 19.09 | 23.83
3.166 | 20.19 | 20.06 | 17.48 | 18.72885 | 26.18368 | 14.87895 | 19.08191 | 23.815
3.167 | 20.19 | 20.05805 | 17.47621 | 18.74069 | 26.17321 | 14.88941 | 19.07225 | 23.8
3.168 | 20.18958 | 20.06702 | 17.49166 | 18.73022 | 26.16825 | 14.9 | 19.09509 | 23.83
3.169 | 20.2 | 20.09205 | 17.48643 | 18.72048 | 26.12771 | 14.89898 | 19.04543 | 23.81
3.17 | 20.2 | 20.07112 | 17.48 | 18.73965 | 26.14 | 14.87161 | 19.06 | 23.77
3.171 | 20.2 | 20.0499 | 17.47808 | 18.73442 | 26.13864 | 14.89253 | 19.05636 | 23.775
3.172 | 20.19856 | 20.06037 | 17.49292 | 18.73 | 26.14955 | 14.90308 | 19.06364 | 23.78
3.173 | 20.1862 | 20.07083 | 17.47099 | 18.7279 | 26.15478 | 14.87 | 19.09272 | 23.795
3.174 | 20.16763 | 20.07741 | 17.46 | 18.72 | 26.15997 | 14.87 | 19.08451 | 23.81
3.175 | 20.16849 | 20.06176 | 17.46 | 18.72302 | 26.15049 | 14.87312 | 19.05642 | 23.79
3.176 | 20.19 | 20.07 | 17.46041 | 18.72651 | 26.15809 | 14.87641 | 19.08266 | 23.8
3.177 | 20.19376 | 20.07 | 17.47 | 18.73186 | 26.13717 | 14.87 | 19.06 | 23.81
3.178 | 20.19578 | 20.06685 | 17.47 | 18.75 | 26.11624 | 14.87226 | 19.06 | 23.78
3.179 | 20.19 | 20.06361 | 17.4682 | 18.7378 | 26.10469 | 14.86996 | 19.06003 | 23.76
3.18 | 20.18743 | 20.07 | 17.46454 | 18.68603 | 26.12 | 14.9 | 19.06526 | 23.77
3.181 | 20.18877 | 20.06319 | 17.47453 | 18.72581 | 26.12981 | 14.9 | 19.07 | 23.78
3.182 | 20.15215 | 20.035 | 17.46 | 18.75118 | 26.14627 | 14.9 | 19.07 | 23.77
3.183 | 20.18 | 20.05 | 17.46 | 18.71 | 26.1358 | 14.90317 | 19.07 | 23.77
3.184 | 20.18 | 20.04593 | 17.46 | 18.7156 | 26.13 | 14.89 | 19.06882 | 23.78
3.185 | 20.18 | 20.06361 | 17.46 | 18.68533 | 26.13488 | 14.88776 | 19.06358 | 23.765
3.186 | 20.18 | 20.04686 | 17.46 | 18.71 | 26.12441 | 14.9 | 19.05341 | 23.75
3.187 | 20.18 | 20.06268 | 17.46 | 18.70859 | 26.11395 | 14.9 | 19.04 | 23.745
3.188 | 20.17886 | 20.05 | 17.46 | 18.72189 | 26.1 | 14.9 | 19.04 | 23.74
3.189 | 20.19135 | 20.04649 | 17.46 | 18.7 | 26.09092 | 14.90115 | 19.04 | 23.77
3.19 | 20.17042 | 20.07064 | 17.46614 | 18.7 | 26.12744 | 14.87016 | 19.04 | 23.77
3.191 | 20.1505 | 20.06541 | 17.44 | 18.70045 | 26.14315 | 14.89 | 19.04 | 23.77
3.192 | 20.17072 | 20.06 | 17.43573 | 18.71 | 26.12745 | 14.89101 | 19.03214 | 23.76
3.193 | 20.18118 | 20.0598 | 17.45833 | 18.70862 | 26.10883 | 14.89558 | 19.05653 | 23.77
3.194 | 20.18836 | 20.03887 | 17.4712 | 18.69816 | 26.11929 | 14.87194 | 19.07601 | 23.74
3.195 | 20.18421 | 20.02308 | 17.46037 | 18.69461 | 26.13 | 14.8824 | 19.05 | 23.75
3.196 | 20.19486 | 20.05149 | 17.45514 | 18.70723 | 26.12989 | 14.89287 | 19.05 | 23.74
3.197 | 20.18 | 20.06 | 17.45039 | 18.7 | 26.12466 | 14.9 | 19.05 | 23.74
3.198 | 20.18 | 20.06242 | 17.46868 | 18.6963 | 26.11771 | 14.9 | 19.05231 | 23.74
3.199 | 20.18 | 20.06712 | 17.45 | 18.68584 | 26.1 | 14.9 | 19.03 | 23.73
3.2 | 20.18221 | 20.05665 | 17.44841 | 18.68694 | 26.1 | 14.89764 | 19.02977 | 23.75
3.201 | 20.20022 | 20.04619 | 17.44206 | 18.71737 | 26.1076 | 14.88519 | 19.04023 | 23.72
3.202 | 20.17 | 20.04 | 17.45126 | 18.70167 | 26.1285 | 14.89565 | 19.04861 | 23.73
3.203 | 20.17418 | 20.0471 | 17.4565 | 18.67602 | 26.12327 | 14.91389 | 19.03347 | 23.74
3.204 | 20.15628 | 20.07 | 17.44617 | 18.69352 | 26.11608 | 14.89658 | 19.05676 | 23.74
3.205 | 20.16349 | 20.07 | 17.42262 | 18.67694 | 26.11219 | 14.91 | 19.03792 | 23.74
3.206 | 20.19139 | 20.08549 | 17.42959 | 18.69519 | 26.12 | 14.91748 | 19.03127 | 23.745
3.207 | 20.18616 | 20.03 | 17.44514 | 18.66361 | 26.11531 | 14.87898 | 19.0365 | 23.75
3.208 | 20.18372 | 20.02411 | 17.42532 | 18.7 | 26.14268 | 14.88422 | 19.04 | 23.72
3.209 | 20.1586 | 20.04752 | 17.44 | 18.7 | 26.1 | 14.8878 | 19.04 | 23.72
3.21 | 20.16813 | 20.05798 | 17.44 | 18.70221 | 26.0934 | 14.91255 | 19.03561 | 23.73
3.211 | 20.19047 | 20.07467 | 17.44 | 18.66945 | 26.11716 | 14.87 | 19.02514 | 23.725
3.212 | 20.18002 | 20.04 | 17.44141 | 18.68981 | 26.13475 | 14.87029 | 19.00064 | 23.72
3.213 | 20.15137 | 20.03937 | 17.43617 | 18.68 | 26.11 | 14.87925 | 19.03 | 23.705
3.214 | 20.17908 | 20.05016 | 17.43094 | 18.68 | 26.11 | 14.87122 | 19.03376 | 23.69
3.215 | 20.17 | 20.0394 | 17.42571 | 18.68 | 26.11 | 14.88 | 19.02 | 23.68
3.216 | 20.17185 | 20.02076 | 17.4181 | 18.67795 | 26.11 | 14.88 | 19.01717 | 23.71
3.217 | 20.18231 | 20.03123 | 17.44097 | 18.67 | 26.11017 | 14.88522 | 19.03237 | 23.73
3.218 | 20.18445 | 20.04169 | 17.41997 | 18.66851 | 26.07959 | 14.89693 | 19.02191 | 23.7
3.219 | 20.17 | 20.05 | 17.43955 | 18.66328 | 26.07 | 14.89 | 19.01 | 23.68
3.22 | 20.16259 | 20.04608 | 17.43 | 18.6678 | 26.074 | 14.894 | 19.01 | 23.69
3.221 | 20.15 | 20.03038 | 17.42724 | 18.68 | 26.10359 | 14.9134 | 19.00948 | 23.7
3.222 | 20.15463 | 20.02 | 17.41185 | 18.68258 | 26.11548 | 14.92261 | 19.02006 | 23.69
3.223 | 20.17981 | 20.02 | 17.42231 | 18.67735 | 26.09728 | 14.9 | 19.0102 | 23.71
3.224 | 20.14112 | 20.02224 | 17.42444 | 18.66576 | 26.09637 | 14.90207 | 19.01543 | 23.69
3.225 | 20.17398 | 20.02493 | 17.41 | 18.68189 | 26.10635 | 14.89684 | 19.01734 | 23.71
3.226 | 20.16351 | 20.0423 | 17.41 | 18.67666 | 26.10137 | 14.89 | 19.00358 | 23.69
3.227 | 20.1439 | 20.03707 | 17.41 | 18.67 | 26.10486 | 14.88725 | 19.02 | 23.67
3.228 | 20.17 | 20.02632 | 17.41232 | 18.67 | 26.11496 | 14.89771 | 19.01457 | 23.68
3.229 | 20.17212 | 20.03679 | 17.42 | 18.67 | 26.1 | 14.91182 | 18.99364 | 23.7
3.23 | 20.16166 | 20.0445 | 17.41558 | 18.67292 | 26.11211 | 14.90544 | 18.97636 | 23.69
3.231 | 20.15 | 20.07228 | 17.43396 | 18.64901 | 26.06285 | 14.85911 | 18.98231 | 23.69
3.232 | 20.14927 | 20.06182 | 17.42349 | 18.66 | 26.08689 | 14.86871 | 19 | 23.67
3.233 | 20.15973 | 20.05 | 17.41 | 18.65987 | 26.10265 | 14.90003 | 19 | 23.67
3.234 | 20.16973 | 20.05 | 17.40488 | 18.67841 | 26.09437 | 14.9095 | 19 | 23.69
3.235 | 20.15578 | 20.05 | 17.43209 | 18.64086 | 26.07 | 14.9 | 19.00405 | 23.685
3.236 | 20.14183 | 20.04997 | 17.42163 | 18.64735 | 26.07 | 14.9 | 18.98642 | 23.68
3.237 | 20.13477 | 20.03926 | 17.41 | 18.63358 | 26.06921 | 14.89811 | 19.00312 | 23.68
3.238 | 20.16205 | 20.02356 | 17.41069 | 18.65676 | 26.08066 | 14.89235 | 18.99 | 23.68
3.239 | 20.16245 | 20.01142 | 17.39977 | 18.67321 | 26.06007 | 14.89718 | 18.99 | 23.66
3.24 | 20.14 | 20.02189 | 17.41 | 18.64705 | 26.0653 | 14.89 | 18.98827 | 23.65
3.241 | 20.14345 | 20.03235 | 17.4093 | 18.63 | 26.07212 | 14.89 | 19.00127 | 23.65
3.242 | 20.14609 | 20.03437 | 17.40117 | 18.63411 | 26.09 | 14.89 | 18.99 | 23.65
3.243 | 20.14219 | 20.02 | 17.41164 | 18.64 | 26.09 | 14.89 | 18.99 | 23.66
3.244 | 20.13968 | 20.01252 | 17.41685 | 18.64 | 26.08021 | 14.89 | 18.99 | 23.645
3.245 | 20.1794 | 20.00421 | 17.40115 | 18.64 | 26.05 | 14.89 | 18.98942 | 23.63
3.246 | 20.15 | 20.01934 | 17.39607 | 18.63597 | 26.05 | 14.89 | 18.97896 | 23.64
3.247 | 20.15 | 20.05487 | 17.3995 | 18.65357 | 26.05384 | 14.89 | 18.9685 | 23.65
3.248 | 20.14669 | 20.0444 | 17.38397 | 18.64 | 26.0643 | 14.89 | 18.96393 | 23.65
3.249 | 20.16569 | 20.03394 | 17.39222 | 18.64 | 26.06285 | 14.89254 | 18.98 | 23.62
3.25 | 20.13762 | 20.02 | 17.4102 | 18.63782 | 26.03045 | 14.88 | 18.98289 | 23.66
3.251 | 20.15 | 20.02 | 17.38232 | 18.65172 | 26.05569 | 14.87838 | 18.98665 | 23.64
3.252 | 20.15145 | 20.01745 | 17.37708 | 18.63875 | 26.07 | 14.88942 | 18.98191 | 23.635
3.253 | 20.13704 | 20.03 | 17.35519 | 18.65 | 26.07338 | 14.89466 | 18.98714 | 23.63
3.254 | 20.17026 | 20.02838 | 17.41 | 18.65032 | 26.06 | 14.90022 | 18.99474 | 23.63
3.255 | 20.16503 | 20.04 | 17.41554 | 18.63993 | 26.05754 | 14.89 | 18.98699 | 23.64
3.256 | 20.16 | 20.04 | 17.3923 | 18.6347 | 26.07598 | 14.8907 | 18.94133 | 23.66
3.257 | 20.16 | 20.04 | 17.38184 | 18.63 | 26.03541 | 14.89883 | 18.97775 | 23.66
3.258 | 20.16 | 20.04 | 17.37 | 18.62847 | 26.06786 | 14.89 | 18.94659 | 23.63
3.259 | 20.15461 | 20.03931 | 17.36909 | 18.618 | 26.09151 | 14.8921 | 18.96 | 23.59
3.26 | 20.13678 | 20.03116 | 17.37956 | 18.61 | 26.06535 | 14.90256 | 18.96249 | 23.6
3.261 | 20.15864 | 20.04 | 17.38997 | 18.61585 | 26.04064 | 14.90093 | 18.94899 | 23.61
3.262 | 20.15341 | 20.04 | 17.37951 | 18.63 | 26.06078 | 14.88174 | 18.95422 | 23.61
3.263 | 20.14817 | 20.0349 | 17.37 | 18.63 | 26.07 | 14.88698 | 18.9611 | 23.63
3.264 | 20.14294 | 20.01699 | 17.37 | 18.62568 | 26.06487 | 14.89 | 18.94936 | 23.62
3.265 | 20.13771 | 20.00305 | 17.36811 | 18.61522 | 26.03783 | 14.90024 | 18.96 | 23.61
3.266 | 20.13 | 19.98803 | 17.35764 | 18.59049 | 26.03 | 14.86534 | 18.96029 | 23.61
3.267 | 20.11652 | 19.9828 | 17.35282 | 18.62 | 26.0331 | 14.88 | 18.96775 | 23.615
3.268 | 20.16403 | 19.97757 | 17.36658 | 18.62383 | 26.03644 | 14.87627 | 18.94243 | 23.62
3.269 | 20.1607 | 19.96533 | 17.37624 | 18.61336 | 26.02597 | 14.89 | 18.96 | 23.625
3.27 | 20.1231 | 19.97579 | 17.36578 | 18.6 | 26.03122 | 14.8928 | 18.95786 | 23.63
3.271 | 20.10736 | 19.99749 | 17.36 | 18.60244 | 26.07757 | 14.87766 | 18.95 | 23.61
3.272 | 20.12217 | 19.97 | 17.35742 | 18.58408 | 26.06188 | 14.88906 | 18.95 | 23.59
3.273 | 20.10744 | 19.97 | 17.34124 | 18.62 | 26.04824 | 14.8943 | 18.95 | 23.6
3.274 | 20.12313 | 19.96765 | 17.37783 | 18.62157 | 26.01268 | 14.90189 | 18.95 | 23.6
3.275 | 20.14 | 19.98189 | 17.35 | 18.60587 | 26.04 | 14.87952 | 18.94777 | 23.59
3.276 | 20.14064 | 19.97143 | 17.35 | 18.58977 | 26.03727 | 14.89002 | 18.94 | 23.58
3.277 | 20.12029 | 19.95808 | 17.35503 | 18.60931 | 26.05227 | 14.87955 | 18.94925 | 23.57
3.278 | 20.14061 | 19.9795 | 17.32693 | 18.59081 | 26.0418 | 14.87 | 18.91584 | 23.59
3.279 | 20.14893 | 19.99005 | 17.34263 | 18.6 | 26.03403 | 14.87138 | 18.9374 | 23.59
3.28 | 20.13693 | 19.97436 | 17.36223 | 18.60174 | 25.99824 | 14.88 | 18.90676 | 23.57
3.281 | 20.118 | 19.96089 | 17.33935 | 18.6078 | 26.01875 | 14.8823 | 18.92277 | 23.57
3.282 | 20.1174 | 19.97 | 17.35018 | 18.60267 | 26.05 | 14.89 | 18.90769 | 23.56
3.283 | 20.13707 | 19.97364 | 17.34056 | 18.61 | 26.04949 | 14.89646 | 18.9163 | 23.57
3.284 | 20.12661 | 19.98315 | 17.36 | 18.6082 | 26.03805 | 14.91 | 18.94 | 23.58
3.285 | 20.12 | 19.95451 | 17.35757 | 18.60297 | 26.02144 | 14.90168 | 18.9437 | 23.58
3.286 | 20.12216 | 19.94482 | 17.33664 | 18.59548 | 26.03 | 14.88306 | 18.89815 | 23.57
3.287 | 20.13 | 19.96051 | 17.32644 | 18.58501 | 26.03 | 14.84526 | 18.94 | 23.56
3.288 | 20.13475 | 19.97 | 17.35 | 18.5609 | 26.04131 | 14.88555 | 18.94 | 23.56
3.289 | 20.12 | 19.9677 | 17.34692 | 18.59409 | 26.06178 | 14.9 | 18.9363 | 23.56
3.29 | 20.12382 | 19.95506 | 17.33646 | 18.58 | 26.03562 | 14.9 | 18.9 | 23.58
3.291 | 20.11336 | 19.98342 | 17.33401 | 18.57684 | 26.01157 | 14.90611 | 18.9037 | 23.55
3.292 | 20.09421 | 19.93599 | 17.34448 | 18.59269 | 26.00702 | 14.87741 | 18.91769 | 23.54
3.293 | 20.11757 | 19.95709 | 17.36 | 18.58223 | 26.03972 | 14.89213 | 18.91277 | 23.54
3.294 | 20.13098 | 19.92384 | 17.36459 | 18.57177 | 26.0122 | 14.88166 | 18.92324 | 23.54
3.295 | 20.12575 | 19.94738 | 17.35825 | 18.56 | 26.00697 | 14.8676 | 18.9263 | 23.545
3.296 | 20.12104 | 19.95785 | 17.33732 | 18.55916 | 25.9896 | 14.89 | 18.92 | 23.55
3.297 | 20.10885 | 19.97845 | 17.31 | 18.57019 | 26.03 | 14.89041 | 18.92231 | 23.55
3.298 | 20.13006 | 19.91755 | 17.30864 | 18.56495 | 26.03508 | 14.87471 | 18.93983 | 23.56
3.299 | 20.12482 | 19.93771 | 17.31387 | 18.56 | 26.01 | 14.86066 | 18.91445 | 23.55
3.3 | 20.12082 | 19.97 | 17.31821 | 18.56102 | 26.01 | 14.87224 | 18.90399 | 23.56
3.301 | 20.12872 | 19.97 | 17.33 | 18.57 | 26.00885 | 14.89 | 18.88295 | 23.55
3.302 | 20.11826 | 19.97063 | 17.33086 | 18.57195 | 26.02 | 14.89 | 18.91306 | 23.54
3.303 | 20.10779 | 19.98 | 17.3204 | 18.57759 | 26.02045 | 14.89 | 18.8948 | 23.53
3.304 | 20.10801 | 19.98 | 17.31 | 18.57575 | 26.00047 | 14.88702 | 18.92 | 23.52
3.305 | 20.13627 | 19.97193 | 17.31 | 18.58666 | 26.0207 | 14.88 | 18.92335 | 23.52
3.306 | 20.1446 | 19.93256 | 17.31 | 18.5724 | 26.03116 | 14.8839 | 18.9 | 23.52
3.307 | 20.12891 | 19.90706 | 17.31147 | 18.56 | 26.03349 | 14.88782 | 18.9 | 23.54
3.308 | 20.12226 | 19.91023 | 17.31807 | 18.56 | 26.00209 | 14.87483 | 18.89942 | 23.54
3.309 | 20.14002 | 19.92613 | 17.31 | 18.56481 | 26.01255 | 14.8853 | 18.91983 | 23.535
3.31 | 20.10545 | 19.92 | 17.31 | 18.55 | 26.00492 | 14.90636 | 18.90936 | 23.53
3.311 | 20.12408 | 19.9096 | 17.31333 | 18.53836 | 25.97348 | 14.89067 | 18.8989 | 23.53
3.312 | 20.11362 | 19.94474 | 17.3238 | 18.59366 | 25.98788 | 14.86006 | 18.89156 | 23.5
3.313 | 20.10315 | 19.93641 | 17.32573 | 18.53705 | 26.00441 | 14.9 | 18.90202 | 23.5
3.314 | 20.09 | 19.92072 | 17.32 | 18.55 | 26.01487 | 14.90238 | 18.91 | 23.51
3.315 | 20.08777 | 19.89665 | 17.3224 | 18.54798 | 26.02533 | 14.89384 | 18.90116 | 23.52
3.316 | 20.09824 | 19.90712 | 17.31717 | 18.56156 | 26.05262 | 14.86854 | 18.88341 | 23.52
3.317 | 20.11 | 19.91758 | 17.31 | 18.55 | 26.02123 | 14.88 | 18.89 | 23.52
3.318 | 20.1075 | 19.93391 | 17.3134 | 18.55063 | 25.97672 | 14.88 | 18.89434 | 23.48
3.319 | 20.14093 | 19.91149 | 17.3 | 18.53967 | 25.98718 | 14.87994 | 18.8952 | 23.485
3.32 | 20.11477 | 19.9 | 17.3 | 18.55985 | 26.00235 | 14.8896 | 18.88 | 23.49
3.321 | 20.09056 | 19.89887 | 17.3 | 18.55462 | 25.98622 | 14.87914 | 18.88 | 23.49
3.322 | 20.09898 | 19.9199 | 17.30154 | 18.55 | 26.01 | 14.87 | 18.88572 | 23.5
3.323 | 20.09148 | 19.93 | 17.29 | 18.54831 | 26.01 | 14.87358 | 18.87003 | 23.49
3.324 | 20.10195 | 19.92959 | 17.28878 | 18.53785 | 26.011 | 14.88775 | 18.84422 | 23.49
3.325 | 20.11 | 19.92436 | 17.30972 | 18.53262 | 25.98996 | 14.87728 | 18.86514 | 23.51
3.326 | 20.10712 | 19.91474 | 17.32968 | 18.54 | 26.00021 | 14.87 | 18.89393 | 23.49
3.327 | 20.09332 | 19.89111 | 17.31921 | 18.54354 | 26.00544 | 14.87365 | 18.87 | 23.48
3.328 | 20.09141 | 19.89634 | 17.30497 | 18.55 | 26.00594 | 14.87863 | 18.87 | 23.475
3.329 | 20.10715 | 19.90943 | 17.27 | 18.53658 | 25.98363 | 14.87514 | 18.87 | 23.47
3.33 | 20.10018 | 19.93 | 17.27438 | 18.52 | 26.00228 | 14.86008 | 18.87 | 23.49
3.331 | 20.0948 | 19.91779 | 17.28734 | 18.52 | 26.01 | 14.8945 | 18.86965 | 23.49
3.332 | 20.08434 | 19.90227 | 17.28312 | 18.52 | 26.00039 | 14.87597 | 18.85919 | 23.47
3.333 | 20.06225 | 19.91 | 17.29717 | 18.52 | 25.98367 | 14.88643 | 18.85 | 23.48
3.334 | 20.07635 | 19.90546 | 17.30595 | 18.51358 | 25.99413 | 14.90311 | 18.85173 | 23.49
3.335 | 20.1359 | 19.92815 | 17.3 | 18.54274 | 25.9977 | 14.89 | 18.8622 | 23.47
3.336 | 20.11373 | 19.89278 | 17.29501 | 18.53228 | 25.99494 | 14.89 | 18.87 | 23.47
3.337 | 20.09803 | 19.92945 | 17.27545 | 18.52 | 25.97552 | 14.89171 | 18.86688 | 23.475
3.338 | 20.07377 | 19.88731 | 17.30225 | 18.52 | 25.98598 | 14.8775 | 18.86358 | 23.48
3.339 | 20.12328 | 19.90444 | 17.25277 | 18.51911 | 26.00711 | 14.9 | 18.8673 | 23.45
3.34 | 20.09 | 19.88 | 17.28315 | 18.53042 | 25.98309 | 14.90032 | 18.86033 | 23.44
3.341 | 20.08983 | 19.88 | 17.26732 | 18.51996 | 25.97263 | 14.89 | 18.85503 | 23.44
3.342 | 20.1003 | 19.87668 | 17.27557 | 18.51 | 25.96216 | 14.88879 | 18.84 | 23.45
3.343 | 20.10886 | 19.92037 | 17.30263 | 18.51097 | 25.9466 | 14.87214 | 18.8359 | 23.44
3.344 | 20.09316 | 19.90981 | 17.28693 | 18.52 | 25.96876 | 14.89153 | 18.85364 | 23.43
3.345 | 20.08338 | 19.89056 | 17.26918 | 18.5219 | 25.98 | 14.898 | 18.84 | 23.43
3.346 | 20.1 | 19.9 | 17.27965 | 18.52764 | 25.97969 | 14.88261 | 18.84 | 23.43
3.347 | 20.1 | 19.89777 | 17.28994 | 18.52 | 25.99 | 14.86293 | 18.84 | 23.44
3.348 | 20.1 | 19.88207 | 17.28471 | 18.51343 | 25.99062 | 14.87339 | 18.83821 | 23.45
3.349 | 20.1 | 19.87 | 17.27895 | 18.50375 | 25.99569 | 14.87615 | 18.84867 | 23.45
3.35 | 20.09599 | 19.87288 | 17.27151 | 18.51 | 25.95846 | 14.87648 | 18.86173 | 23.44
3.351 | 20.08553 | 19.88334 | 17.28 | 18.51 | 25.95401 | 14.91044 | 18.8396 | 23.42
3.352 | 20.05987 | 19.8938 | 17.27511 | 18.51 | 25.97494 | 14.87525 | 18.85 | 23.415
3.353 | 20.0762 | 19.9 | 17.26145 | 18.50561 | 25.99 | 14.88571 | 18.85 | 23.41
3.354 | 20.12414 | 19.89527 | 17.26669 | 18.52393 | 25.98321 | 14.9 | 18.84803 | 23.425
3.355 | 20.12101 | 19.88 | 17.26616 | 18.51347 | 25.97129 | 14.90168 | 18.83145 | 23.44
3.356 | 20.0816 | 19.87566 | 17.26215 | 18.503 | 25.97477 | 14.89645 | 18.84191 | 23.42
3.357 | 20.07637 | 19.89 | 17.27 | 18.49 | 25.98522 | 14.89243 | 18.85 | 23.4
3.358 | 20.06316 | 19.89 | 17.26524 | 18.48585 | 25.96762 | 14.87606 | 18.84858 | 23.4
3.359 | 20.1 | 19.89 | 17.28859 | 18.51241 | 25.97285 | 14.9 | 18.84335 | 23.41
3.36 | 20.10203 | 19.89 | 17.25617 | 18.49672 | 25.99531 | 14.9 | 18.84376 | 23.41
3.361 | 20.08633 | 19.89202 | 17.27336 | 18.47932 | 25.93664 | 14.90116 | 18.84578 | 23.4
3.362 | 20.07 | 19.87844 | 17.26 | 18.48957 | 25.9471 | 14.88 | 18.83532 | 23.39
3.363 | 20.07004 | 19.89 | 17.26 | 18.50963 | 25.95513 | 14.88 | 18.82 | 23.39
3.364 | 20.08 | 19.89063 | 17.26 | 18.49393 | 25.98197 | 14.88081 | 18.8178 | 23.39
3.365 | 20.08 | 19.88034 | 17.2585 | 18.48 | 25.97151 | 14.88936 | 18.82303 | 23.38
3.366 | 20.08 | 19.85971 | 17.27 | 18.48328 | 25.96105 | 14.88413 | 18.83347 | 23.37
3.367 | 20.07431 | 19.84924 | 17.27056 | 18.5 | 25.94942 | 14.88221 | 18.8215 | 23.39
3.368 | 20.05236 | 19.84244 | 17.2598 | 18.49743 | 25.95976 | 14.89 | 18.81627 | 23.39
3.369 | 20.06282 | 19.86168 | 17.2789 | 18.49 | 25.97966 | 14.88687 | 18.80376 | 23.39
3.37 | 20.07 | 19.87107 | 17.24833 | 18.48651 | 25.9692 | 14.8836 | 18.84324 | 23.37
3.371 | 20.07375 | 19.87631 | 17.2313 | 18.47604 | 25.96 | 14.89 | 18.82 | 23.36
3.372 | 20.06736 | 19.87692 | 17.24353 | 18.46779 | 25.95913 | 14.89453 | 18.82069 | 23.36
3.373 | 20.05702 | 19.87 | 17.25888 | 18.46 | 25.9539 | 14.89751 | 18.81 | 23.375
3.374 | 20.07028 | 19.87 | 17.25365 | 18.4507 | 25.94469 | 14.89 | 18.81 | 23.39
3.375 | 20.10659 | 19.86553 | 17.25633 | 18.48419 | 25.93624 | 14.89408 | 18.81 | 23.385
3.376 | 20.09089 | 19.85254 | 17.27363 | 18.47 | 25.95 | 14.88 | 18.81 | 23.38
3.377 | 20.07347 | 19.8473 | 17.27181 | 18.47 | 25.96214 | 14.88631 | 18.81 | 23.38
3.378 | 20.06 | 19.84414 | 17.25544 | 18.46721 | 25.96196 | 14.85731 | 18.81 | 23.38
3.379 | 20.06 | 19.82448 | 17.24 | 18.48 | 25.94249 | 14.86777 | 18.81 | 23.36
3.38 | 20.06207 | 19.84018 | 17.2445 | 18.48187 | 25.93631 | 14.88 | 18.81301 | 23.355
3.381 | 20.04839 | 19.86 | 17.22192 | 18.47 | 25.9841 | 14.8774 | 18.81653 | 23.35
3.382 | 20.05943 | 19.85771 | 17.24643 | 18.47 | 25.97909 | 14.90083 | 18.80607 | 23.35
3.383 | 20.06466 | 19.86817 | 17.26 | 18.47047 | 25.95294 | 14.89 | 18.79561 | 23.35
3.384 | 20.07 | 19.88136 | 17.26528 | 18.46001 | 25.91729 | 14.89 | 18.77486 | 23.38
3.385 | 20.06975 | 19.8709 | 17.24 | 18.45045 | 25.93 | 14.89056 | 18.78532 | 23.37
3.386 | 20.06071 | 19.86087 | 17.23829 | 18.45954 | 25.92464 | 14.89796 | 18.79578 | 23.31
3.387 | 20.07117 | 19.83997 | 17.25124 | 18.45431 | 25.96132 | 14.88149 | 18.81376 | 23.325
3.388 | 20.08 | 19.82951 | 17.24 | 18.45 | 25.95086 | 14.89 | 18.8 | 23.34
3.389 | 20.08 | 19.82096 | 17.23969 | 18.45 | 25.9404 | 14.88759 | 18.8 | 23.345
3.39 | 20.08 | 19.83142 | 17.25 | 18.45 | 25.93007 | 14.87856 | 18.80237 | 23.35
3.391 | 20.07091 | 19.84188 | 17.24938 | 18.44676 | 25.94 | 14.87333 | 18.78618 | 23.32
3.392 | 20.05 | 19.84531 | 17.23891 | 18.4474 | 25.94199 | 14.87 | 18.81434 | 23.34
3.393 | 20.05396 | 19.8314 | 17.23155 | 18.45167 | 25.96 | 14.88281 | 18.78 | 23.33
3.394 | 20.06 | 19.83664 | 17.23798 | 18.44231 | 25.96 | 14.90237 | 18.78052 | 23.33
3.395 | 20.04465 | 19.84374 | 17.22751 | 18.45491 | 25.95285 | 14.91961 | 18.76994 | 23.33
3.396 | 20.11326 | 19.8458 | 17.22 | 18.44 | 25.93 | 14.89 | 18.7804 | 23.33
3.397 | 20.04 | 19.84233 | 17.22684 | 18.42806 | 25.93993 | 14.89775 | 18.79087 | 23.29
3.398 | 20.03628 | 19.84513 | 17.24 | 18.47703 | 25.95623 | 14.87341 | 18.8 | 23.29
3.399 | 20.04348 | 19.86441 | 17.24218 | 18.45305 | 25.94718 | 14.85705 | 18.8 | 23.29
3.4 | 20.0714 | 19.84211 | 17.25259 | 18.43483 | 25.9402 | 14.86752 | 18.79775 | 23.3
3.401 | 20.06617 | 19.87 | 17.24736 | 18.46425 | 25.93 | 14.87798 | 18.79272 | 23.29
3.402 | 20.06561 | 19.87906 | 17.24425 | 18.44 | 25.92563 | 14.89155 | 18.79682 | 23.32
3.403 | 20.02719 | 19.83489 | 17.23 | 18.44 | 25.94 | 14.88 | 18.78636 | 23.29
3.404 | 20.04906 | 19.86105 | 17.23332 | 18.44073 | 25.93655 | 14.87937 | 18.77863 | 23.28
3.405 | 20.05905 | 19.85581 | 17.21715 | 18.42973 | 25.95 | 14.89 | 18.77514 | 23.275
3.406 | 20.08003 | 19.85 | 17.22761 | 18.4402 | 25.95 | 14.89 | 18.76503 | 23.27
3.407 | 20.05955 | 19.8507 | 17.24192 | 18.44934 | 25.95412 | 14.89 | 18.78451 | 23.28
3.408 | 20.04909 | 19.84024 | 17.23145 | 18.43775 | 25.93 | 14.88877 | 18.75786 | 23.285
3.409 | 20.04138 | 19.83 | 17.21901 | 18.42 | 25.9266 | 14.88 | 18.81075 | 23.29
3.41 | 20.04816 | 19.83069 | 17.23 | 18.42205 | 25.961 | 14.87892 | 18.77 | 23.28
3.411 | 20.04 | 19.84 | 17.23008 | 18.42748 | 25.94531 | 14.87369 | 18.76468 | 23.27
3.412 | 20.04 | 19.84 | 17.21438 | 18.42596 | 25.92974 | 14.87617 | 18.7922 | 23.27
3.413 | 20.04647 | 19.84208 | 17.20175 | 18.44 | 25.92072 | 14.8829 | 18.78087 | 23.27
3.414 | 20.04891 | 19.85 | 17.22 | 18.43218 | 25.93118 | 14.88204 | 18.77564 | 23.27
3.415 | 20.04249 | 19.84699 | 17.22181 | 18.42 | 25.94165 | 14.9 | 18.76919 | 23.25
3.416 | 20.05769 | 19.82959 | 17.22772 | 18.42516 | 25.94895 | 14.90506 | 18.78035 | 23.26
3.417 | 20.04509 | 19.81 | 17.22274 | 18.4053 | 25.94371 | 14.89919 | 18.77 | 23.26
3.418 | 20.05111 | 19.81 | 17.22358 | 18.42424 | 25.94 | 14.86587 | 18.76942 | 23.26
3.419 | 20.09195 | 19.81514 | 17.20265 | 18.41377 | 25.9435 | 14.87267 | 18.76104 | 23.24
3.42 | 20.05352 | 19.79533 | 17.19138 | 18.39338 | 25.94604 | 14.9032 | 18.7715 | 23.24
3.421 | 20.04306 | 19.81 | 17.19487 | 18.42569 | 25.93336 | 14.89274 | 18.77803 | 23.24
3.422 | 20.02741 | 19.80625 | 17.19014 | 18.4 | 25.92534 | 14.88228 | 18.76757 | 23.24
3.423 | 20.04425 | 19.82 | 17.22 | 18.39617 | 25.86605 | 14.86819 | 18.75855 | 23.23
3.424 | 20.01168 | 19.81718 | 17.22 | 18.42218 | 25.89744 | 14.87865 | 18.75332 | 23.23
3.425 | 20.0736 | 19.82764 | 17.23412 | 18.40648 | 25.93628 | 14.89 | 18.75 | 23.225
3.426 | 20.04 | 19.84 | 17.17387 | 18.38895 | 25.94674 | 14.89042 | 18.75855 | 23.22
3.427 | 20.04 | 19.84 | 17.2 | 18.40994 | 25.96559 | 14.87996 | 18.76526 | 23.24
3.428 | 20.0401 | 19.84193 | 17.19787 | 18.4196 | 25.94933 | 14.87 | 18.75 | 23.24
3.429 | 20.04533 | 19.8205 | 17.21333 | 18.40913 | 25.9 | 14.87097 | 18.74566 | 23.23
3.43 | 20.05 | 19.81 | 17.1912 | 18.4 | 25.89859 | 14.87856 | 18.76194 | 23.22
3.431 | 20.04683 | 19.80915 | 17.18 | 18.4 | 25.90811 | 14.8719 | 18.75671 | 23.2
3.432 | 20.03 | 19.79178 | 17.17973 | 18.39774 | 25.93048 | 14.88236 | 18.75295 | 23.2
3.433 | 20.03 | 19.81 | 17.19 | 18.38455 | 25.92001 | 14.88434 | 18.73876 | 23.19
3.434 | 20.03893 | 19.81091 | 17.18933 | 18.37956 | 25.91478 | 14.87329 | 18.74399 | 23.195
3.435 | 20.04624 | 19.81614 | 17.18113 | 18.4 | 25.91 | 14.87624 | 18.75156 | 23.2
3.436 | 20.0239 | 19.81726 | 17.1868 | 18.4 | 25.91137 | 14.87422 | 18.7411 | 23.21
3.437 | 20.03437 | 19.81 | 17.17206 | 18.39771 | 25.92367 | 14.87532 | 18.73 | 23.22
3.438 | 20.06034 | 19.81 | 17.18 | 18.39 | 25.9423 | 14.86485 | 18.72948 | 23.18
3.439 | 20.02529 | 19.81413 | 17.18 | 18.37652 | 25.93619 | 14.85 | 18.75942 | 23.2
3.44 | 20.03576 | 19.82 | 17.18346 | 18.42806 | 25.89678 | 14.84215 | 18.74075 | 23.16
3.441 | 20.05 | 19.82 | 17.19 | 18.40178 | 25.89738 | 14.86308 | 18.75 | 23.165
3.442 | 20.06325 | 19.82 | 17.18341 | 18.39655 | 25.91415 | 14.89 | 18.75168 | 23.17
3.443 | 20.01 | 19.82 | 17.16 | 18.38736 | 25.91769 | 14.89 | 18.75786 | 23.17
3.444 | 20.00284 | 19.81645 | 17.14598 | 18.40109 | 25.90508 | 14.89 | 18.7474 | 23.17
3.445 | 20.03808 | 19.83309 | 17.20262 | 18.39585 | 25.92 | 14.8884 | 18.74 | 23.165
3.446 | 20.05146 | 19.82 | 17.15813 | 18.39125 | 25.916 | 14.90114 | 18.74 | 23.16
3.447 | 20.04099 | 19.82432 | 17.16336 | 18.37844 | 25.93353 | 14.89 | 18.74 | 23.17
3.448 | 20.03 | 19.8017 | 17.16438 | 18.40064 | 25.91693 | 14.89 | 18.74 | 23.15
3.449 | 20.03007 | 19.79246 | 17.19468 | 18.38015 | 25.93521 | 14.89 | 18.74 | 23.17
3.45 | 20.0196 | 19.76846 | 17.17 | 18.39061 | 25.91 | 14.88857 | 18.74925 | 23.16
3.451 | 20.01172 | 19.78939 | 17.17282 | 18.39732 | 25.91336 | 14.87118 | 18.71584 | 23.15
3.452 | 20.02867 | 19.80984 | 17.14622 | 18.37116 | 25.88757 | 14.87918 | 18.7263 | 23.16
3.453 | 20.02716 | 19.79938 | 17.19096 | 18.354 | 25.90887 | 14.87395 | 18.74 | 23.16
3.454 | 20.05324 | 19.79109 | 17.17002 | 18.37 | 25.92456 | 14.86743 | 18.74139 | 23.14
3.455 | 20.02728 | 19.80465 | 17.15045 | 18.37146 | 25.93983 | 14.86607 | 18.73616 | 23.16
3.456 | 20.01364 | 19.82698 | 17.15862 | 18.3767 | 25.92841 | 14.8765 | 18.73 | 23.17
3.457 | 20.01458 | 19.81129 | 17.14292 | 18.37743 | 25.90225 | 14.87396 | 18.73069 | 23.15
3.458 | 20.03863 | 19.79412 | 17.13371 | 18.37045 | 25.88312 | 14.87779 | 18.72546 | 23.13
3.459 | 20.03514 | 19.78 | 17.14768 | 18.36 | 25.90405 | 14.87 | 18.71908 | 23.12
3.46 | 20.03496 | 19.78387 | 17.14 | 18.36 | 25.92 | 14.86536 | 18.74 | 23.11
3.461 | 20.0245 | 19.79866 | 17.14 | 18.35571 | 25.92 | 14.87582 | 18.73477 | 23.11
3.462 | 20.01 | 19.8076 | 17.14 | 18.37 | 25.91659 | 14.89372 | 18.73 | 23.14
3.463 | 20.00643 | 19.8 | 17.13582 | 18.37168 | 25.90612 | 14.88325 | 18.73277 | 23.12
3.464 | 20.01068 | 19.79572 | 17.13 | 18.36645 | 25.90434 | 14.86163 | 18.74445 | 23.15
3.465 | 20.05661 | 19.81381 | 17.13 | 18.36486 | 25.9252 | 14.9 | 18.72231 | 23.11
3.466 | 20.03045 | 19.80335 | 17.13 | 18.33803 | 25.91 | 14.90279 | 18.72723 | 23.1
3.467 | 20.00086 | 19.79 | 17.13 | 18.35 | 25.92708 | 14.88709 | 18.72324 | 23.11
3.468 | 19.99563 | 19.78273 | 17.12303 | 18.35 | 25.85858 | 14.86907 | 18.73 | 23.12
3.469 | 19.98685 | 19.82588 | 17.15453 | 18.34942 | 25.89331 | 14.88047 | 18.72584 | 23.12
3.47 | 20.03065 | 19.79449 | 17.13883 | 18.36011 | 25.92 | 14.87 | 18.72 | 23.12
3.471 | 20.00986 | 19.76 | 17.11791 | 18.35035 | 25.92967 | 14.87 | 18.72254 | 23.1
3.472 | 20 | 19.75971 | 17.12838 | 18.36 | 25.88 | 14.87185 | 18.73 | 23.1
3.473 | 20.00107 | 19.76495 | 17.14116 | 18.35744 | 25.88 | 14.88931 | 18.73798 | 23.1
3.474 | 20.01153 | 19.77036 | 17.13 | 18.33651 | 25.87692 | 14.88407 | 18.71705 | 23.1
3.475 | 20.021 | 19.78082 | 17.12978 | 18.32442 | 25.91057 | 14.88232 | 18.68081 | 23.1
3.476 | 20.02623 | 19.79 | 17.13988 | 18.34 | 25.9 | 14.89 | 18.7252 | 23.085
3.477 | 20.02416 | 19.78825 | 17.13465 | 18.34 | 25.89892 | 14.89 | 18.69786 | 23.07
3.478 | 20.01 | 19.77558 | 17.13 | 18.34 | 25.87247 | 14.89 | 18.71168 | 23.07
3.479 | 20.00615 | 19.76 | 17.12836 | 18.34406 | 25.90129 | 14.89 | 18.69757 | 23.05
3.48 | 20 | 19.76 | 17.12422 | 18.35 | 25.91 | 14.88768 | 18.71925 | 23.045
3.481 | 20 | 19.7672 | 17.13228 | 18.36002 | 25.90336 | 14.8702 | 18.73014 | 23.04
3.482 | 19.99762 | 19.78407 | 17.11912 | 18.33 | 25.87732 | 14.90444 | 18.72491 | 23.05
3.483 | 20.00285 | 19.78547 | 17.13649 | 18.33 | 25.86686 | 14.89 | 18.71936 | 23.05
3.484 | 20.01575 | 19.75998 | 17.12603 | 18.33 | 25.8636 | 14.89702 | 18.7089 | 23.04
3.485 | 20.00005 | 19.78546 | 17.11556 | 18.33 | 25.88627 | 14.86848 | 18.70156 | 23.04
3.486 | 19.97129 | 19.81632 | 17.08981 | 18.32462 | 25.90547 | 14.87371 | 18.71 | 23.04
3.487 | 20.01 | 19.76 | 17.11537 | 18.35 | 25.90001 | 14.88212 | 18.71 | 23.03
3.488 | 20.01197 | 19.76315 | 17.13833 | 18.35 | 25.86546 | 14.86669 | 18.70705 | 23.02
3.489 | 20 | 19.74462 | 17.1063 | 18.3513 | 25.87592 | 14.89119 | 18.69659 | 23.01
3.49 | 20 | 19.77 | 17.12646 | 18.34083 | 25.89362 | 14.88073 | 18.68871 | 23.03
3.491 | 20 | 19.77 | 17.10277 | 18.33037 | 25.88158 | 14.86948 | 18.68522 | 23.03
3.492 | 19.99994 | 19.7687 | 17.0831 | 18.32 | 25.87635 | 14.89 | 18.6748 | 23
3.493 | 20.00517 | 19.78084 | 17.12367 | 18.32 | 25.87446 | 14.88933 | 18.69 | 22.99
3.494 | 20.01 | 19.77 | 17.10068 | 18.31898 | 25.8447 | 14.8817 | 18.69 | 22.99
3.495 | 20.01127 | 19.77027 | 17.09545 | 18.31 | 25.87609 | 14.89739 | 18.69 | 22.995
3.496 | 20.01479 | 19.79834 | 17.08913 | 18.30805 | 25.91168 | 14.90794 | 18.68665 | 23
3.497 | 19.99 | 19.76949 | 17.10994 | 18.30725 | 25.89075 | 14.90252 | 18.70145 | 23.02
3.498 | 19.99 | 19.76426 | 17.0905 | 18.32136 | 25.86991 | 14.90701 | 18.69621 | 23.01
3.499 | 19.99938 | 19.76 | 17.09904 | 18.30334 | 25.86 | 14.89655 | 18.69197 | 22.99
3.5 | 20.01641 | 19.7588 | 17.09143 | 18.3119 | 25.86304 | 14.88217 | 18.6815 | 23.02
3.501 | 20.00594 | 19.75356 | 17.1 | 18.31714 | 25.89148 | 14.87219 | 18.66792 | 23.01
3.502 | 19.99096 | 19.75667 | 17.09882 | 18.31053 | 25.89612 | 14.87484 | 18.69 | 23.02
3.503 | 19.98249 | 19.7662 | 17.09359 | 18.2974 | 25.87519 | 14.89 | 18.69 | 23.03
3.504 | 19.99 | 19.75858 | 17.08341 | 18.29 | 25.86287 | 14.89 | 18.69 | 22.98
3.505 | 19.97773 | 19.75509 | 17.07376 | 18.28613 | 25.86667 | 14.89 | 18.68838 | 22.98
3.506 | 20.01638 | 19.75 | 17.08423 | 18.29659 | 25.86759 | 14.8867 | 18.66873 | 22.98
3.507 | 20.03632 | 19.75 | 17.08765 | 18.31 | 25.88 | 14.90284 | 18.66 | 22.98
3.508 | 20.01539 | 19.75 | 17.08484 | 18.31496 | 25.88 | 14.89237 | 18.6622 | 23
3.509 | 19.99 | 19.75342 | 17.06125 | 18.28798 | 25.88241 | 14.88382 | 18.67 | 22.995
3.51 | 19.99 | 19.73852 | 17.09391 | 18.3 | 25.87718 | 14.85855 | 18.67 | 22.99
3.511 | 19.99 | 19.74375 | 17.08344 | 18.3 | 25.87 | 14.86902 | 18.67 | 22.98
3.512 | 19.99084 | 19.75 | 17.07298 | 18.29937 | 25.86657 | 14.87948 | 18.66595 | 22.97
3.513 | 19.98038 | 19.75156 | 17.05749 | 18.31032 | 25.88297 | 14.89005 | 18.66 | 22.96
3.514 | 19.97026 | 19.73945 | 17.07102 | 18.2894 | 25.87 | 14.88082 | 18.64994 | 22.98
3.515 | 19.99945 | 19.74468 | 17.06579 | 18.27 | 25.86796 | 14.89913 | 18.6937 | 22.97
3.516 | 19.99 | 19.75 | 17.06 | 18.27369 | 25.87921 | 14.89134 | 18.65 | 22.97
3.517 | 19.99 | 19.74942 | 17.05935 | 18.29831 | 25.88444 | 14.89459 | 18.65 | 22.97
3.518 | 19.98806 | 19.72849 | 17.06982 | 18.28568 | 25.89065 | 14.87227 | 18.64682 | 22.96
3.519 | 19.98 | 19.71 | 17.08 | 18.27131 | 25.88009 | 14.88 | 18.66136 | 22.95
3.52 | 19.98 | 19.71168 | 17.08 | 18.27654 | 25.87486 | 14.88319 | 18.65613 | 22.95
3.521 | 19.97667 | 19.72214 | 17.07878 | 18.2729 | 25.86926 | 14.88817 | 18.65 | 22.96
3.522 | 19.97759 | 19.73261 | 17.07 | 18.26803 | 25.8612 | 14.88294 | 18.64867 | 22.94
3.523 | 19.99 | 19.74 | 17.06785 | 18.27552 | 25.87167 | 14.88 | 18.66043 | 22.945
3.524 | 19.99236 | 19.73293 | 17.05869 | 18.26 | 25.87681 | 14.88495 | 18.6552 | 22.95
3.525 | 20.01443 | 19.72 | 17.05346 | 18.25081 | 25.86111 | 14.86551 | 18.65 | 22.94
3.526 | 19.97 | 19.72223 | 17.04645 | 18.27587 | 25.85306 | 14.87196 | 18.65 | 22.94
3.527 | 19.97 | 19.71985 | 17.04803 | 18.301 | 25.86528 | 14.90356 | 18.65 | 22.94
3.528 | 19.95632 | 19.75231 | 17.05776 | 18.26 | 25.88097 | 14.89309 | 18.65 | 22.96
3.529 | 20.01296 | 19.74707 | 17.05505 | 18.25863 | 25.89444 | 14.88263 | 18.64809 | 22.93
3.53 | 20.00374 | 19.74737 | 17.03083 | 18.26386 | 25.89018 | 14.87217 | 18.64237 | 22.94
3.531 | 19.98804 | 19.72322 | 17.05588 | 18.26819 | 25.87389 | 14.8617 | 18.65283 | 22.93
3.532 | 19.97156 | 19.71 | 17.08096 | 18.28 | 25.82583 | 14.84876 | 18.66329 | 22.92
3.533 | 19.9567 | 19.71229 | 17.04 | 18.28132 | 25.8363 | 14.85768 | 18.66436 | 22.93
3.534 | 19.98936 | 19.69817 | 17.04 | 18.26563 | 25.84028 | 14.89062 | 18.64867 | 22.93
3.535 | 20.00026 | 19.70863 | 17.04 | 18.24995 | 25.88555 | 14.87008 | 18.63766 | 22.94
3.536 | 19.98456 | 19.7191 | 17.04179 | 18.24051 | 25.86 | 14.87531 | 18.62514 | 22.95
3.537 | 19.96849 | 19.73044 | 17.02868 | 18.25049 | 25.86 | 14.88 | 18.64439 | 22.945
3.538 | 19.95244 | 19.71998 | 17.04086 | 18.25572 | 25.85861 | 14.87845 | 18.62607 | 22.94
3.539 | 19.97505 | 19.70903 | 17.02922 | 18.2581 | 25.86908 | 14.87 | 18.64 | 22.91
3.54 | 19.99356 | 19.6919 | 17.04985 | 18.24291 | 25.88 | 14.87 | 18.64301 | 22.915
3.541 | 19.97522 | 19.71141 | 17.03054 | 18.22 | 25.88 | 14.87588 | 18.63254 | 22.92
3.542 | 19.99 | 19.72188 | 17.04101 | 18.22659 | 25.87814 | 14.8798 | 18.62 | 22.91
3.543 | 19.97938 | 19.72532 | 17.04779 | 18.24751 | 25.84093 | 14.86387 | 18.62 | 22.91
3.544 | 19.956 | 19.71 | 17.03209 | 18.25437 | 25.84722 | 14.87649 | 18.61884 | 22.92
3.545 | 19.9567 | 19.70673 | 17.02241 | 18.24042 | 25.83557 | 14.9026 | 18.62931 | 22.92
3.546 | 19.98 | 19.7112 | 17.02713 | 18.22 | 25.86 | 14.89737 | 18.64012 | 22.88
3.547 | 19.97539 | 19.7258 | 17.02334 | 18.21561 | 25.86 | 14.89428 | 18.63488 | 22.885
3.548 | 19.99207 | 19.71301 | 17.0262 | 18.22215 | 25.85676 | 14.88381 | 18.62896 | 22.89
3.549 | 19.98684 | 19.69 | 17.02427 | 18.25 | 25.84629 | 14.87 | 18.61327 | 22.91
3.55 | 19.98161 | 19.69 | 17.02526 | 18.2515 | 25.84417 | 14.87289 | 18.60162 | 22.9
3.551 | 19.97638 | 19.6821 | 17.0004 | 18.24627 | 25.84305 | 14.85758 | 18.61208 | 22.93
3.552 | 19.97229 | 19.71349 | 17.03 | 18.24 | 25.8151 | 14.87 | 18.62509 | 22.9
3.553 | 19.95818 | 19.69698 | 17.03773 | 18.24 | 25.83 | 14.86701 | 18.63699 | 22.9
3.554 | 19.96864 | 19.71 | 17.0134 | 18.24 | 25.81807 | 14.89309 | 18.62653 | 22.9
3.555 | 19.98089 | 19.71 | 16.99707 | 18.24 | 25.86176 | 14.85887 | 18.62393 | 22.9
3.556 | 19.97043 | 19.71 | 17.00753 | 18.24021 | 25.85653 | 14.8799 | 18.6278 | 22.87
3.557 | 19.96 | 19.71351 | 17.022 | 18.23 | 25.85517 | 14.89036 | 18.62514 | 22.88
3.558 | 19.9605 | 19.68071 | 17.01153 | 18.23 | 25.82575 | 14.9 | 18.61 | 22.9
3.559 | 19.97096 | 19.67024 | 16.99893 | 18.23236 | 25.85 | 14.89871 | 18.61 | 22.9
3.56 | 19.98142 | 19.66 | 17.0106 | 18.24836 | 25.8488 | 14.88825 | 18.60624 | 22.89
3.561 | 19.98433 | 19.66069 | 16.99986 | 18.23789 | 25.86 | 14.87557 | 18.61671 | 22.88
3.562 | 19.95765 | 19.67115 | 17.01033 | 18.22743 | 25.86054 | 14.86 | 18.63283 | 22.9
3.563 | 19.95 | 19.68 | 17.01761 | 18.22607 | 25.84 | 14.86944 | 18.62474 | 22.89
3.564 | 19.95328 | 19.68208 | 16.98874 | 18.233 | 25.84066 | 14.88639 | 18.6 | 22.88
3.565 | 19.96749 | 19.69508 | 16.98518 | 18.22 | 25.85112 | 14.88272 | 18.6 | 22.86
3.566 | 19.98 | 19.707 | 17.00342 | 18.21336 | 25.86 | 14.88969 | 18.59902 | 22.87
3.567 | 19.98 | 19.7 | 16.98532 | 18.17978 | 25.85796 | 14.905 | 18.61 | 22.88
3.568 | 19.97486 | 19.7 | 17 | 18.20536 | 25.84749 | 14.89454 | 18.61 | 22.87
3.569 | 19.9556 | 19.6978 | 17.00359 | 18.21582 | 25.83703 | 14.88407 | 18.6096 | 22.86
3.57 | 19.96213 | 19.70029 | 17.00188 | 18.23372 | 25.82657 | 14.87 | 18.60087 | 22.86
3.571 | 19.99694 | 19.66766 | 16.98774 | 18.22325 | 25.82779 | 14.87 | 18.61266 | 22.9
3.572 | 19.97602 | 19.67289 | 16.96497 | 18.21 | 25.85308 | 14.86732 | 18.62552 | 22.85
3.573 | 19.95763 | 19.68 | 17.01909 | 18.21 | 25.85553 | 14.88222 | 18.59936 | 22.86
3.574 | 19.91792 | 19.68 | 16.99815 | 18.21 | 25.80529 | 14.8665 | 18.57864 | 22.85
3.575 | 19.92677 | 19.68 | 16.97 | 18.21 | 25.80725 | 14.89257 | 18.57341 | 22.845
3.576 | 19.94769 | 19.68236 | 16.96371 | 18.21 | 25.84621 | 14.86918 | 18.58457 | 22.84
3.577 | 19.97 | 19.66431 | 16.99268 | 18.21047 | 25.86 | 14.88 | 18.6059 | 22.85
3.578 | 19.96955 | 19.70287 | 16.98 | 18.19999 | 25.86572 | 14.87995 | 18.59772 | 22.86
3.579 | 19.98928 | 19.68097 | 16.98175 | 18.21046 | 25.8448 | 14.87472 | 18.59 | 22.85
3.58 | 19.9593 | 19.67203 | 16.97128 | 18.22092 | 25.82387 | 14.86793 | 18.59451 | 22.86
3.581 | 19.94883 | 19.63 | 16.95837 | 18.22792 | 25.79559 | 14.85 | 18.58 | 22.88
3.582 | 19.94326 | 19.62958 | 16.97965 | 18.21222 | 25.83101 | 14.85 | 18.58 | 22.87
3.583 | 19.96628 | 19.62265 | 16.98994 | 18.20926 | 25.82055 | 14.85242 | 18.57688 | 22.85
3.584 | 19.98488 | 19.64933 | 16.98471 | 18.23305 | 25.80992 | 14.86578 | 18.59 | 22.84
3.585 | 19.96396 | 19.64409 | 16.9779 | 18.20689 | 25.82114 | 14.87665 | 18.59 | 22.83
3.586 | 19.95 | 19.64227 | 16.96303 | 18.19371 | 25.84747 | 14.86618 | 18.59173 | 22.85
3.587 | 19.95 | 19.65821 | 16.97802 | 18.20417 | 25.82 | 14.86428 | 18.57746 | 22.845
3.588 | 19.95662 | 19.6752 | 16.96755 | 18.21 | 25.82 | 14.87 | 18.60162 | 22.84
3.589 | 19.97488 | 19.6595 | 16.96 | 18.2198 | 25.82447 | 14.86042 | 18.58 | 22.84
3.59 | 20.00398 | 19.65 | 16.96 | 18.18556 | 25.83865 | 14.89866 | 18.57988 | 22.84
3.591 | 19.96419 | 19.6477 | 16.96385 | 18.20397 | 25.83342 | 14.86614 | 18.57 | 22.83
3.592 | 19.95373 | 19.63011 | 16.97216 | 18.18298 | 25.82638 | 14.88 | 18.56896 | 22.83
3.593 | 19.94 | 19.66896 | 16.98 | 18.21305 | 25.82409 | 14.88 | 18.56301 | 22.82
3.594 | 19.94 | 19.63799 | 16.98 | 18.20258 | 25.82773 | 14.87753 | 18.57803 | 22.82
3.595 | 19.93298 | 19.64322 | 16.98858 | 18.19 | 25.82499 | 14.89201 | 18.57 | 22.83
3.596 | 19.96812 | 19.64073 | 16.96 | 18.18835 | 25.81905 | 14.87846 | 18.57 | 22.85
3.597 | 19.98282 | 19.69051 | 16.96 | 18.20119 | 25.78188 | 14.89108 | 18.57671 | 22.84
3.598 | 19.96474 | 19.64 | 16.95711 | 18.19073 | 25.8064 | 14.88062 | 18.58618 | 22.83
3.599 | 19.90758 | 19.6417 | 16.97 | 18.17948 | 25.82 | 14.87015 | 18.57715 | 22.82
3.6 | 19.96 | 19.62876 | 16.97 | 18.2002 | 25.82267 | 14.86031 | 18.57017 | 22.81
3.601 | 19.95956 | 19.64039 | 16.97298 | 18.21 | 25.81221 | 14.86922 | 18.56 | 22.8
3.602 | 19.95 | 19.63515 | 16.95103 | 18.21 | 25.8 | 14.86124 | 18.56 | 22.81
3.603 | 19.94726 | 19.63031 | 16.94 | 18.20681 | 25.79872 | 14.8683 | 18.55225 | 22.82
3.604 | 19.92633 | 19.65062 | 16.93981 | 18.18589 | 25.80918 | 14.8665 | 18.58 | 22.8
3.605 | 19.9146 | 19.65892 | 16.95925 | 18.16748 | 25.82036 | 14.88868 | 18.58295 | 22.8
3.606 | 19.93553 | 19.64228 | 16.94 | 18.16896 | 25.80989 | 14.88345 | 18.57746 | 22.805
3.607 | 19.95323 | 19.6 | 16.94131 | 18.1831 | 25.79943 | 14.88356 | 18.53798 | 22.81
3.608 | 19.95631 | 19.6 | 16.95 | 18.16217 | 25.79207 | 14.89402 | 18.54844 | 22.815
3.609 | 19.95 | 19.60881 | 16.94888 | 18.15875 | 25.81299 | 14.89551 | 18.56 | 22.82
3.61 | 19.94538 | 19.6266 | 16.94365 | 18.19 | 25.82804 | 14.8901 | 18.56064 | 22.78
3.611 | 19.93 | 19.61614 | 16.94317 | 18.19 | 25.82 | 14.86458 | 18.55017 | 22.82
3.612 | 19.92555 | 19.61216 | 16.94636 | 18.19846 | 25.81711 | 14.84588 | 18.53971 | 22.82
3.613 | 19.94 | 19.61479 | 16.9359 | 18.17753 | 25.80665 | 14.85634 | 18.53 | 22.82
3.614 | 19.94 | 19.63475 | 16.93457 | 18.14339 | 25.80381 | 14.86362 | 18.53364 | 22.82
3.615 | 19.94 | 19.62428 | 16.95993 | 18.16716 | 25.82283 | 14.89546 | 18.56168 | 22.815
3.616 | 19.9374 | 19.60618 | 16.9255 | 18.18 | 25.83052 | 14.87453 | 18.56145 | 22.81
3.617 | 19.95213 | 19.61664 | 16.94403 | 18.18191 | 25.8048 | 14.8446 | 18.5326 | 22.8
3.618 | 19.94167 | 19.62711 | 16.93357 | 18.17145 | 25.78133 | 14.87866 | 18.54306 | 22.79
3.619 | 19.92879 | 19.65214 | 16.9169 | 18.15902 | 25.80613 | 14.89 | 18.55353 | 22.79
3.62 | 19.94 | 19.58607 | 16.92209 | 18.17052 | 25.82511 | 14.89041 | 18.54803 | 22.8
3.621 | 19.94 | 19.6085 | 16.96542 | 18.16006 | 25.80942 | 14.88 | 18.53223 | 22.8
3.622 | 19.94 | 19.61896 | 16.93926 | 18.15 | 25.78876 | 14.87948 | 18.54509 | 22.79
3.623 | 19.9387 | 19.6323 | 16.90753 | 18.15044 | 25.79399 | 14.86902 | 18.52538 | 22.78
3.624 | 19.91777 | 19.59 | 16.93 | 18.15567 | 25.8 | 14.86145 | 18.54416 | 22.8
3.625 | 19.90315 | 19.59 | 16.9303 | 18.16 | 25.79891 | 14.87287 | 18.5263 | 22.785
3.626 | 19.92204 | 19.59163 | 16.92 | 18.16 | 25.81 | 14.88856 | 18.54 | 22.77
3.627 | 19.9275 | 19.61 | 16.91937 | 18.16273 | 25.81017 | 14.89716 | 18.54 | 22.78
3.628 | 19.91703 | 19.61 | 16.91055 | 18.17 | 25.8 | 14.8867 | 18.54 | 22.78
3.629 | 19.91 | 19.61 | 16.91578 | 18.16634 | 25.79924 | 14.87623 | 18.5437 | 22.775
3.63 | 19.92169 | 19.61 | 16.92 | 18.15176 | 25.79122 | 14.87 | 18.52 | 22.77
3.631 | 19.94436 | 19.6053 | 16.92 | 18.14458 | 25.80169 | 14.8747 | 18.52 | 22.77
3.632 | 19.94035 | 19.5896 | 16.91852 | 18.15505 | 25.81215 | 14.87484 | 18.51954 | 22.77
3.633 | 19.90529 | 19.57594 | 16.91329 | 18.18347 | 25.81608 | 14.86 | 18.53 | 22.77
3.634 | 19.92 | 19.57226 | 16.91389 | 18.14402 | 25.80039 | 14.85609 | 18.52046 | 22.77
3.635 | 19.91243 | 19.58501 | 16.91782 | 18.12288 | 25.79 | 14.86655 | 18.53092 | 22.74
3.636 | 19.95328 | 19.57 | 16.91518 | 18.15 | 25.79 | 14.88 | 18.53584 | 22.745
3.637 | 19.89714 | 19.55774 | 16.89764 | 18.15527 | 25.79 | 14.87748 | 18.51 | 22.75
3.638 | 19.91 | 19.6 | 16.90288 | 18.13 | 25.78493 | 14.88794 | 18.51 | 22.76
3.639 | 19.91193 | 19.60316 | 16.91756 | 18.1283 | 25.8 | 14.9 | 18.51555 | 22.755
3.64 | 19.89927 | 19.59269 | 16.88337 | 18.13876 | 25.8 | 14.90339 | 18.53 | 22.75
3.641 | 19.9045 | 19.58223 | 16.90858 | 18.14922 | 25.8 | 14.86934 | 18.52445 | 22.745
3.642 | 19.90893 | 19.56823 | 16.91381 | 18.16094 | 25.79678 | 14.88 | 18.50876 | 22.74
3.643 | 19.92985 | 19.5787 | 16.92766 | 18.1303 | 25.81551 | 14.88026 | 18.50462 | 22.74
3.644 | 19.94844 | 19.59084 | 16.87566 | 18.15031 | 25.79688 | 14.89073 | 18.52 | 22.75
3.645 | 19.90829 | 19.58 | 16.91098 | 18.15554 | 25.76 | 14.89643 | 18.5289 | 22.73
3.646 | 19.89264 | 19.58 | 16.9 | 18.15846 | 25.75727 | 14.86834 | 18.5 | 22.74
3.647 | 19.91 | 19.57945 | 16.89998 | 18.14799 | 25.7791 | 14.86212 | 18.5 | 22.75
3.648 | 19.91 | 19.56899 | 16.90521 | 18.13753 | 25.79 | 14.87258 | 18.49694 | 22.745
3.649 | 19.91 | 19.55852 | 16.90647 | 18.13 | 25.78999 | 14.88305 | 18.5126 | 22.74
3.65 | 19.92587 | 19.54806 | 16.8727 | 18.1368 | 25.78476 | 14.89 | 18.5 | 22.75
3.651 | 19.9509 | 19.54 | 16.89 | 18.15 | 25.77905 | 14.89 | 18.5 | 22.75
3.652 | 19.92474 | 19.54574 | 16.89 | 18.15 | 25.77282 | 14.89 | 18.5 | 22.7
3.653 | 19.91228 | 19.55667 | 16.89275 | 18.14479 | 25.79375 | 14.8951 | 18.50113 | 22.71
3.654 | 19.91503 | 19.55759 | 16.89679 | 18.16475 | 25.81234 | 14.87537 | 18.48543 | 22.72
3.655 | 19.92099 | 19.57 | 16.89 | 18.15856 | 25.80599 | 14.89208 | 18.47017 | 22.73
3.656 | 19.95 | 19.57472 | 16.90244 | 18.12618 | 25.76674 | 14.88685 | 18.48127 | 22.74
3.657 | 19.95716 | 19.56444 | 16.90847 | 18.14503 | 25.75627 | 14.88648 | 18.5 | 22.74
3.658 | 19.93467 | 19.52 | 16.86015 | 18.12933 | 25.75838 | 14.85861 | 18.50156 | 22.74
3.659 | 19.91898 | 19.52 | 16.89 | 18.11121 | 25.77931 | 14.86384 | 18.50393 | 22.71
3.66 | 19.89125 | 19.51315 | 16.89399 | 18.10598 | 25.78744 | 14.87 | 18.48124 | 22.71
3.661 | 19.93828 | 19.54592 | 16.87648 | 18.09551 | 25.79326 | 14.86861 | 18.48647 | 22.71
3.662 | 19.95315 | 19.52125 | 16.89306 | 18.13103 | 25.74604 | 14.88 | 18.48318 | 22.71
3.663 | 19.92699 | 19.51602 | 16.88259 | 18.12057 | 25.74952 | 14.88 | 18.46613 | 22.7
3.664 | 19.89967 | 19.51 | 16.87213 | 18.10984 | 25.79 | 14.88 | 18.4665 | 22.71
3.665 | 19.91 | 19.51 | 16.85834 | 18.12554 | 25.79257 | 14.87953 | 18.49 | 22.705
3.666 | 19.9106 | 19.50872 | 16.87 | 18.13836 | 25.78421 | 14.87093 | 18.49474 | 22.7
3.667 | 19.92106 | 19.53 | 16.87 | 18.11871 | 25.76328 | 14.8786 | 18.48855 | 22.7
3.668 | 19.92695 | 19.53 | 16.87 | 18.11 | 25.73529 | 14.87373 | 18.45237 | 22.7
3.669 | 19.90602 | 19.5315 | 16.8698 | 18.11 | 25.77929 | 14.88767 | 18.47665 | 22.69
3.67 | 19.89245 | 19.54879 | 16.86 | 18.11134 | 25.78975 | 14.88279 | 18.49289 | 22.7
3.671 | 19.90875 | 19.54 | 16.86 | 18.11657 | 25.79894 | 14.88675 | 18.48243 | 22.69
3.672 | 19.93338 | 19.53358 | 16.86481 | 18.11639 | 25.75 | 14.87814 | 18.47197 | 22.7
3.673 | 19.93488 | 19.5126 | 16.88793 | 18.11 | 25.74886 | 14.87291 | 18.4615 | 22.69
3.674 | 19.92092 | 19.51693 | 16.87873 | 18.11453 | 25.74801 | 14.87232 | 18.44792 | 22.685
3.675 | 19.88431 | 19.51 | 16.8735 | 18.14501 | 25.78794 | 14.87022 | 18.47 | 22.68
3.676 | 19.93476 | 19.50601 | 16.87347 | 18.1 | 25.77874 | 14.90443 | 18.47012 | 22.7
3.677 | 19.9243 | 19.49554 | 16.87213 | 18.1 | 25.7735 | 14.89396 | 18.45965 | 22.71
3.678 | 19.90616 | 19.49246 | 16.8556 | 18.09278 | 25.76655 | 14.8835 | 18.45 | 22.69
3.679 | 19.92169 | 19.49077 | 16.83487 | 18.12 | 25.75608 | 14.86393 | 18.45127 | 22.7
3.68 | 19.91645 | 19.52 | 16.84533 | 18.12 | 25.75657 | 14.89 | 18.46173 | 22.67
3.681 | 19.91489 | 19.52369 | 16.86 | 18.12666 | 25.78516 | 14.89211 | 18.4678 | 22.675
3.682 | 19.88604 | 19.51 | 16.86 | 18.08473 | 25.77469 | 14.88164 | 18.46266 | 22.68
3.683 | 19.91152 | 19.50724 | 16.86163 | 18.12129 | 25.76 | 14.87 | 18.46376 | 22.68
3.684 | 19.89895 | 19.5223 | 16.8564 | 18.11 | 25.75623 | 14.87 | 18.45358 | 22.69
3.685 | 19.91118 | 19.51183 | 16.84533 | 18.11 | 25.77 | 14.86925 | 18.45595 | 22.71
3.686 | 19.89 | 19.5 | 16.87 | 18.1099 | 25.77213 | 14.89957 | 18.45902 | 22.69
3.687 | 19.89034 | 19.5 | 16.87141 | 18.1 | 25.7573 | 14.88 | 18.46503 | 22.67
3.688 | 19.8996 | 19.50044 | 16.86094 | 18.10103 | 25.73986 | 14.88228 | 18.45228 | 22.66
3.689 | 19.89437 | 19.48998 | 16.85095 | 18.10776 | 25.7171 | 14.9 | 18.44705 | 22.66
3.69 | 19.89692 | 19.48097 | 16.83 | 18.09207 | 25.73703 | 14.9 | 18.43272 | 22.66
3.691 | 19.93 | 19.5 | 16.83092 | 18.08484 | 25.77 | 14.89747 | 18.46318 | 22.66
3.692 | 19.93 | 19.5 | 16.85093 | 18.1 | 25.77012 | 14.887 | 18.45408 | 22.66
3.693 | 19.92064 | 19.49438 | 16.8593 | 18.1 | 25.7504 | 14.88692 | 18.43838 | 22.655
3.694 | 19.89641 | 19.47467 | 16.85407 | 18.1 | 25.75914 | 14.89607 | 18.41821 | 22.65
3.695 | 19.89405 | 19.4886 | 16.85 | 18.1 | 25.75133 | 14.88781 | 18.42734 | 22.65
3.696 | 19.89774 | 19.48337 | 16.85 | 18.11896 | 25.75821 | 14.88 | 18.45 | 22.65
3.697 | 19.86991 | 19.47254 | 16.84837 | 18.12439 | 25.75676 | 14.88468 | 18.4496 | 22.66
3.698 | 19.94368 | 19.46 | 16.84314 | 18.07134 | 25.77321 | 14.86578 | 18.45983 | 22.65
3.699 | 19.90205 | 19.46465 | 16.84 | 18.1 | 25.74705 | 14.87812 | 18.43104 | 22.67
3.7 | 19.89682 | 19.48488 | 16.83302 | 18.1 | 25.73364 | 14.88335 | 18.44902 | 22.65
3.701 | 19.88366 | 19.46558 | 16.80024 | 18.1 | 25.75232 | 14.88717 | 18.43711 | 22.62
3.702 | 19.9127 | 19.48 | 16.82117 | 18.10124 | 25.76543 | 14.9 | 18.42191 | 22.63
3.703 | 19.89776 | 19.47651 | 16.85197 | 18.09601 | 25.75994 | 14.9019 | 18.42763 | 22.64
3.704 | 19.91178 | 19.49303 | 16.84674 | 18.09155 | 25.7345 | 14.89 | 18.42283 | 22.63
3.705 | 19.90131 | 19.48256 | 16.84301 | 18.07892 | 25.70788 | 14.89 | 18.42341 | 22.64
3.706 | 19.89085 | 19.4721 | 16.82873 | 18.08938 | 25.75358 | 14.89 | 18.41376 | 22.65
3.707 | 19.87962 | 19.45918 | 16.83396 | 18.10016 | 25.73689 | 14.89 | 18.42422 | 22.65
3.708 | 19.89008 | 19.46441 | 16.84162 | 18.08985 | 25.74204 | 14.88958 | 18.42532 | 22.66
3.709 | 19.89973 | 19.46929 | 16.83 | 18.08461 | 25.78438 | 14.88089 | 18.41486 | 22.655
3.71 | 19.8945 | 19.48049 | 16.83 | 18.08124 | 25.76345 | 14.89135 | 18.39121 | 22.65
3.711 | 19.89147 | 19.45978 | 16.82978 | 18.0866 | 25.74126 | 14.89819 | 18.42 | 22.62
3.712 | 19.89806 | 19.45 | 16.83975 | 18.07216 | 25.7308 | 14.88772 | 18.42347 | 22.62
3.713 | 19.89 | 19.44886 | 16.82929 | 18.08 | 25.71866 | 14.88274 | 18.40399 | 22.62
3.714 | 19.89 | 19.44161 | 16.81882 | 18.08309 | 25.76013 | 14.88359 | 18.43509 | 22.615
3.715 | 19.88667 | 19.44793 | 16.81329 | 18.08289 | 25.76823 | 14.87 | 18.40896 | 22.61
3.716 | 19.88379 | 19.44 | 16.82577 | 18.06598 | 25.74 | 14.87 | 18.41419 | 22.61
3.717 | 19.88858 | 19.44 | 16.81 | 18.06672 | 25.73848 | 14.8723 | 18.42116 | 22.61
3.718 | 19.88509 | 19.44 | 16.80696 | 18.09758 | 25.72802 | 14.88 | 18.41069 | 22.65
3.719 | 19.88 | 19.43607 | 16.80702 | 18.08188 | 25.72489 | 14.88 | 18.39977 | 22.62
3.72 | 19.87129 | 19.43658 | 16.82 | 18.05587 | 25.74291 | 14.87599 | 18.41 | 22.62
3.721 | 19.89611 | 19.46515 | 16.82 | 18.05902 | 25.75 | 14.89355 | 18.41069 | 22.62
3.722 | 19.9237 | 19.45468 | 16.82764 | 18.1048 | 25.7385 | 14.88308 | 18.41884 | 22.62
3.723 | 19.87296 | 19.43578 | 16.81194 | 18.0891 | 25.7157 | 14.87 | 18.40514 | 22.61
3.724 | 19.855 | 19.45376 | 16.78168 | 18.07 | 25.7219 | 14.87 | 18.38208 | 22.62
3.725 | 19.88 | 19.44329 | 16.81369 | 18.07 | 25.76478 | 14.87 | 18.39127 | 22.63
3.726 | 19.88 | 19.43 | 16.80323 | 18.06866 | 25.75432 | 14.86632 | 18.3965 | 22.64
3.727 | 19.87889 | 19.42763 | 16.78724 | 18.07824 | 25.7477 | 14.9 | 18.40347 | 22.59
3.728 | 19.89 | 19.44 | 16.8 | 18.10083 | 25.72 | 14.9 | 18.40607 | 22.6
3.729 | 19.88982 | 19.44144 | 16.8 | 18.0799 | 25.72293 | 14.90017 | 18.39561 | 22.6
3.73 | 19.89972 | 19.43098 | 16.80136 | 18.06 | 25.70507 | 14.91063 | 18.36971 | 22.59
3.731 | 19.88925 | 19.42102 | 16.7891 | 18.06 | 25.732 | 14.91891 | 18.4 | 22.595
3.732 | 19.88 | 19.39985 | 16.8 | 18.06144 | 25.72154 | 14.90844 | 18.40422 | 22.6
3.733 | 19.87916 | 19.43083 | 16.8 | 18.07 | 25.70893 | 14.89394 | 18.39376 | 22.6
3.734 | 19.87393 | 19.44824 | 16.7995 | 18.07 | 25.71817 | 14.87248 | 18.37835 | 22.59
3.735 | 19.8726 | 19.42732 | 16.79097 | 18.06433 | 25.75029 | 14.88295 | 18.38358 | 22.58
3.736 | 19.88307 | 19.41 | 16.79857 | 18.0533 | 25.72937 | 14.89341 | 18.39237 | 22.57
3.737 | 19.8847 | 19.41454 | 16.7881 | 18.06752 | 25.70844 | 14.90388 | 18.37809 | 22.58
3.738 | 19.86901 | 19.42727 | 16.78237 | 18.08423 | 25.69 | 14.90132 | 18.39 | 22.585
3.739 | 19.86223 | 19.42 | 16.79283 | 18.07828 | 25.69682 | 14.85961 | 18.39 | 22.59
3.74 | 19.85477 | 19.40902 | 16.7901 | 18.04 | 25.72783 | 14.89473 | 18.39104 | 22.58
3.741 | 19.90461 | 19.38588 | 16.77377 | 18.03562 | 25.71605 | 14.88427 | 18.36988 | 22.57
3.742 | 19.8983 | 19.38917 | 16.77859 | 18.04216 | 25.70036 | 14.8662 | 18.39 | 22.56
3.743 | 19.87737 | 19.42495 | 16.7751 | 18.06655 | 25.69712 | 14.88668 | 18.38913 | 22.58
3.744 | 19.84034 | 19.41449 | 16.76033 | 18.08299 | 25.71804 | 14.85712 | 18.38 | 22.57
3.745 | 19.88276 | 19.39598 | 16.79 | 18.07253 | 25.73224 | 14.86759 | 18.3791 | 22.59
3.746 | 19.87344 | 19.41 | 16.7939 | 18.06413 | 25.74758 | 14.88 | 18.37387 | 22.59
3.747 | 19.85774 | 19.4131 | 16.78344 | 18.0352 | 25.73188 | 14.87703 | 18.36457 | 22.61
3.748 | 19.83454 | 19.4 | 16.76109 | 18.0717 | 25.71413 | 14.9 | 18.35318 | 22.585
3.749 | 19.8809 | 19.4 | 16.8 | 18.05601 | 25.70366 | 14.89889 | 18.35636 | 22.56
3.75 | 19.87044 | 19.39659 | 16.80612 | 18.03959 | 25.6804 | 14.92009 | 18.35821 | 22.57
3.751 | 19.86003 | 19.42124 | 16.77079 | 18.06 | 25.72274 | 14.90963 | 18.37 | 22.58
3.752 | 19.87147 | 19.40845 | 16.76555 | 18.05928 | 25.70091 | 14.89833 | 18.37497 | 22.57
3.753 | 19.89905 | 19.43094 | 16.76064 | 18.04881 | 25.75453 | 14.8787 | 18.35549 | 22.56
3.754 | 19.88858 | 19.39955 | 16.74948 | 18.04 | 25.72837 | 14.87176 | 18.37607 | 22.56
3.755 | 19.87624 | 19.37 | 16.77985 | 18.04 | 25.70177 | 14.87777 | 18.36038 | 22.57
3.756 | 19.85531 | 19.37108 | 16.77462 | 18.04258 | 25.67874 | 14.87269 | 18.33688 | 22.56
3.757 | 19.84 | 19.38154 | 16.77 | 18.04696 | 25.71004 | 14.88316 | 18.35133 | 22.57
3.758 | 19.84 | 19.38599 | 16.77169 | 18.04 | 25.72 | 14.89 | 18.3461 | 22.56
3.759 | 19.84 | 19.3774 | 16.78 | 18.04 | 25.71903 | 14.89 | 18.33653 | 22.56
3.76 | 19.84 | 19.40293 | 16.77476 | 18.04887 | 25.70857 | 14.89682 | 18.36 | 22.56
3.761 | 19.83767 | 19.4083 | 16.76309 | 18.05266 | 25.7 | 14.92499 | 18.36 | 22.57
3.762 | 19.81052 | 19.40307 | 16.76467 | 18.03464 | 25.70707 | 14.91452 | 18.36 | 22.58
3.763 | 19.87 | 19.38704 | 16.74897 | 18.01582 | 25.73 | 14.90406 | 18.36 | 22.54
3.764 | 19.87789 | 19.36761 | 16.74449 | 18.02629 | 25.72015 | 14.8918 | 18.35942 | 22.56
3.765 | 19.85174 | 19.35525 | 16.76505 | 18.04 | 25.68876 | 14.88657 | 18.34896 | 22.58
3.766 | 19.84651 | 19.37429 | 16.74542 | 18.04557 | 25.67421 | 14.87733 | 18.3385 | 22.555
3.767 | 19.8451 | 19.36382 | 16.76412 | 18.02 | 25.68701 | 14.89 | 18.33197 | 22.53
3.768 | 19.82 | 19.35 | 16.74635 | 18.01814 | 25.71 | 14.88826 | 18.34 | 22.53
3.769 | 19.81838 | 19.3471 | 16.75682 | 18.02861 | 25.7166 | 14.90128 | 18.34289 | 22.54
3.77 | 19.8242 | 19.35757 | 16.77272 | 18.04278 | 25.70091 | 14.88838 | 18.34665 | 22.55
3.771 | 19.88244 | 19.36803 | 16.76225 | 18.00954 | 25.68 | 14.91 | 18.34 | 22.53
3.772 | 19.84581 | 19.38151 | 16.75 | 18.02 | 25.67699 | 14.91 | 18.33572 | 22.55
3.773 | 19.8107 | 19.37 | 16.75 | 18.01139 | 25.68618 | 14.91058 | 18.33948 | 22.56
3.774 | 19.84139 | 19.37 | 16.75085 | 18.03954 | 25.70187 | 14.91896 | 18.3448 | 22.54
3.775 | 19.85884 | 19.37012 | 16.73961 | 18.0343 | 25.72486 | 14.90698 | 18.32566 | 22.535
3.776 | 19.84594 | 19.36035 | 16.74992 | 18.02443 | 25.69 | 14.89 | 18.34387 | 22.53
3.777 | 19.81978 | 19.36919 | 16.73891 | 18 | 25.69 | 14.89 | 18.33 | 22.53
3.778 | 19.80255 | 19.36127 | 16.72051 | 18.00557 | 25.69 | 14.8871 | 18.3241 | 22.53
3.779 | 19.81302 | 19.37 | 16.72574 | 18.02325 | 25.68931 | 14.88336 | 18.35994 | 22.53
3.78 | 19.82348 | 19.3722 | 16.73389 | 18.03 | 25.66069 | 14.89 | 18.30798 | 22.53
3.781 | 19.83394 | 19.37467 | 16.74759 | 18.03 | 25.67 | 14.89858 | 18.32 | 22.53
3.782 | 19.8378 | 19.35374 | 16.74 | 18.02536 | 25.67 | 14.90762 | 18.32055 | 22.52
3.783 | 19.82487 | 19.34 | 16.73666 | 18.0051 | 25.67 | 14.90478 | 18.31532 | 22.515
3.784 | 19.854 | 19.34 | 16.73381 | 18.02222 | 25.67 | 14.88784 | 18.31 | 22.51
3.785 | 19.7974 | 19.34226 | 16.73572 | 18.01698 | 25.67602 | 14.89307 | 18.31 | 22.54
3.786 | 19.84 | 19.34498 | 16.72526 | 18.01 | 25.69 | 14.89661 | 18.30925 | 22.52
3.787 | 19.84327 | 19.36911 | 16.71 | 18.01 | 25.69 | 14.91 | 18.3 | 22.53
3.788 | 19.84124 | 19.33591 | 16.70567 | 18.01 | 25.6856 | 14.91246 | 18.30168 | 22.53
3.789 | 19.78062 | 19.35 | 16.72 | 18.01211 | 25.68027 | 14.9 | 18.31 | 22.51
3.79 | 19.82812 | 19.35 | 16.72 | 18 | 25.63598 | 14.89847 | 18.3152 | 22.52
3.791 | 19.84142 | 19.3554 | 16.72 | 18 | 25.68211 | 14.91 | 18.33 | 22.53
3.792 | 19.83095 | 19.33 | 16.71754 | 17.99928 | 25.67687 | 14.91 | 18.32295 | 22.53
3.793 | 19.81902 | 19.33 | 16.73399 | 18.01 | 25.67985 | 14.91014 | 18.31133 | 22.53
3.794 | 19.83997 | 19.32869 | 16.71153 | 18.01 | 25.63154 | 14.90032 | 18.31482 | 22.515
3.795 | 19.84869 | 19.34 | 16.69894 | 18.01 | 25.66764 | 14.91 | 18.33017 | 22.5
3.796 | 19.8173 | 19.34 | 16.7094 | 18.00773 | 25.68 | 14.90875 | 18.29538 | 22.51
3.797 | 19.79273 | 19.34 | 16.72 | 17.9908 | 25.68 | 14.89828 | 18.31 | 22.5
3.798 | 19.81091 | 19.34109 | 16.72 | 17.99603 | 25.68145 | 14.88782 | 18.3063 | 22.49
3.799 | 19.81615 | 19.35899 | 16.7176 | 18.00505 | 25.66576 | 14.88264 | 18.32971 | 22.5
3.8 | 19.81862 | 19.34853 | 16.69253 | 18.02299 | 25.65 | 14.88689 | 18.29 | 22.5
3.801 | 19.81339 | 19.34 | 16.71173 | 18.01964 | 25.65084 | 14.89071 | 18.29231 | 22.5
3.802 | 19.80632 | 19.34 | 16.7156 | 18 | 25.67177 | 14.90731 | 18.27908 | 22.47
3.803 | 19.81245 | 19.34286 | 16.7 | 17.99562 | 25.68798 | 14.90033 | 18.28431 | 22.48
3.804 | 19.82539 | 19.34335 | 16.7 | 17.98 | 25.67228 | 14.89 | 18.28908 | 22.5
3.805 | 19.81 | 19.33 | 16.7036 | 17.98469 | 25.65545 | 14.88543 | 18.30046 | 22.495
3.806 | 19.81892 | 19.33425 | 16.71 | 17.95732 | 25.64 | 14.9 | 18.29 | 22.49
3.807 | 19.794 | 19.34 | 16.70547 | 18.00188 | 25.64 | 14.88907 | 18.29 | 22.48
3.808 | 19.7694 | 19.33482 | 16.67999 | 17.99665 | 25.65099 | 14.93636 | 18.28908 | 22.495
3.809 | 19.80693 | 19.32 | 16.71 | 17.99283 | 25.66587 | 14.91 | 18.27931 | 22.51
3.81 | 19.8174 | 19.32 | 16.71407 | 17.98 | 25.65541 | 14.91225 | 18.27408 | 22.47
3.811 | 19.83321 | 19.31657 | 16.70361 | 17.98 | 25.63505 | 14.89911 | 18.27462 | 22.475
3.812 | 19.81751 | 19.33296 | 16.68686 | 17.97567 | 25.64552 | 14.90434 | 18.29 | 22.48
3.813 | 19.79636 | 19.3175 | 16.70267 | 18.01489 | 25.66 | 14.91172 | 18.28838 | 22.49
3.814 | 19.83 | 19.33204 | 16.69221 | 17.96 | 25.65644 | 14.8896 | 18.28315 | 22.48
3.815 | 19.83028 | 19.31843 | 16.67478 | 17.96 | 25.67619 | 14.9 | 18.28416 | 22.48
3.816 | 19.81982 | 19.33222 | 16.70872 | 17.96124 | 25.65526 | 14.90053 | 18.29231 | 22.485
3.817 | 19.81 | 19.31032 | 16.72121 | 17.98912 | 25.63217 | 14.91 | 18.31474 | 22.49
3.818 | 19.80834 | 19.30509 | 16.70551 | 17.98134 | 25.61659 | 14.91146 | 18.26555 | 22.49
3.819 | 19.79264 | 19.30056 | 16.69 | 17.98639 | 25.63876 | 14.91519 | 18.28 | 22.48
3.82 | 19.78407 | 19.31963 | 16.69 | 17.97454 | 25.64922 | 14.88903 | 18.28 | 22.48
3.821 | 19.805 | 19.3144 | 16.68894 | 17.99 | 25.66016 | 14.8757 | 18.27694 | 22.47
3.822 | 19.82296 | 19.31 | 16.68 | 17.9932 | 25.65493 | 14.89 | 18.2978 | 22.46
3.823 | 19.83171 | 19.31213 | 16.68398 | 17.99634 | 25.64695 | 14.89378 | 18.26214 | 22.49
3.824 | 19.83694 | 19.32 | 16.69264 | 17.98587 | 25.60322 | 14.90424 | 18.24832 | 22.45
3.825 | 19.82476 | 19.32306 | 16.67 | 17.97541 | 25.63307 | 14.90765 | 18.26121 | 22.47
3.826 | 19.77 | 19.32295 | 16.67 | 17.95011 | 25.65 | 14.89517 | 18.24925 | 22.46
3.827 | 19.76056 | 19.30601 | 16.67385 | 17.98224 | 25.64261 | 14.91 | 18.26029 | 22.45
3.828 | 19.79 | 19.30445 | 16.68216 | 17.97701 | 25.61707 | 14.9139 | 18.25 | 22.45
3.829 | 19.79 | 19.33017 | 16.69522 | 17.97 | 25.61678 | 14.89313 | 18.25 | 22.49
3.83 | 19.79665 | 19.29538 | 16.67525 | 17.97 | 25.64156 | 14.92 | 18.25 | 22.465
3.831 | 19.76141 | 19.30584 | 16.69428 | 17.97 | 25.65568 | 14.92 | 18.25156 | 22.44
3.832 | 19.7928 | 19.32 | 16.68382 | 17.97 | 25.64522 | 14.92205 | 18.26 | 22.43
3.833 | 19.83 | 19.32 | 16.65995 | 17.9717 | 25.63 | 14.91158 | 18.25751 | 22.45
3.834 | 19.83441 | 19.32277 | 16.70577 | 17.96124 | 25.6343 | 14.89888 | 18.25295 | 22.445
3.835 | 19.80101 | 19.3077 | 16.68484 | 17.95077 | 25.62383 | 14.91065 | 18.26341 | 22.44
3.836 | 19.79054 | 19.32276 | 16.66 | 17.93938 | 25.60663 | 14.89962 | 18.26613 | 22.45
3.837 | 19.78 | 19.30706 | 16.66 | 17.95992 | 25.61419 | 14.92 | 18.25783 | 22.455
3.838 | 19.77885 | 19.29274 | 16.66204 | 17.95469 | 25.64 | 14.92 | 18.25 | 22.46
3.839 | 19.75085 | 19.26 | 16.63834 | 17.94892 | 25.64 | 14.9182 | 18.24052 | 22.44
3.84 | 19.76131 | 19.26 | 16.67 | 17.94077 | 25.64303 | 14.9025 | 18.27428 | 22.42
3.841 | 19.7771 | 19.26143 | 16.67 | 17.94601 | 25.62 | 14.89426 | 18.26 | 22.43
3.842 | 19.80328 | 19.29 | 16.66916 | 17.95495 | 25.62 | 14.91259 | 18.26335 | 22.44
3.843 | 19.7773 | 19.28789 | 16.66 | 17.96118 | 25.62 | 14.91694 | 18.25867 | 22.43
3.844 | 19.76683 | 19.2722 | 16.65911 | 17.94 | 25.62 | 14.91352 | 18.21272 | 22.415
3.845 | 19.76 | 19.267 | 16.65388 | 17.94 | 25.6184 | 14.92 | 18.25197 | 22.4
3.846 | 19.76273 | 19.2872 | 16.64865 | 17.93783 | 25.6 | 14.91555 | 18.23699 | 22.42
3.847 | 19.76971 | 19.27837 | 16.64341 | 17.93 | 25.60345 | 14.91246 | 18.26312 | 22.44
3.848 | 19.78498 | 19.27314 | 16.64182 | 17.92526 | 25.62 | 14.92 | 18.23 | 22.42
3.849 | 19.77451 | 19.26581 | 16.64705 | 17.93572 | 25.62 | 14.92 | 18.23 | 22.425
3.85 | 19.76405 | 19.26233 | 16.64543 | 17.95191 | 25.61844 | 14.92369 | 18.23035 | 22.43
3.851 | 19.74283 | 19.26511 | 16.64252 | 17.94667 | 25.61321 | 14.91 | 18.24081 | 22.425
3.852 | 19.76064 | 19.28 | 16.64551 | 17.94577 | 25.61 | 14.90723 | 18.25 | 22.42
3.853 | 19.8 | 19.28792 | 16.66604 | 17.92 | 25.60775 | 14.9223 | 18.24827 | 22.41
3.854 | 19.8 | 19.26 | 16.65034 | 17.91609 | 25.6 | 14.91184 | 18.2378 | 22.4
3.855 | 19.80519 | 19.26 | 16.6331 | 17.93552 | 25.6 | 14.90137 | 18.23 | 22.43
3.856 | 19.77063 | 19.25872 | 16.61868 | 17.9736 | 25.6 | 14.89 | 18.23312 | 22.43
3.857 | 19.7654 | 19.26395 | 16.62392 | 17.93698 | 25.59636 | 14.88955 | 18.23642 | 22.42
3.858 | 19.75932 | 19.26672 | 16.6266 | 17.8994 | 25.60682 | 14.90002 | 18.22865 | 22.43
3.859 | 19.78 | 19.29236 | 16.6537 | 17.95927 | 25.62408 | 14.91145 | 18.22516 | 22.44
3.86 | 19.78118 | 19.27 | 16.62077 | 17.94 | 25.60838 | 14.93905 | 18.22 | 22.43
3.861 | 19.79684 | 19.27 | 16.6094 | 17.94 | 25.59179 | 14.93 | 18.22228 | 22.42
3.862 | 19.76545 | 19.27 | 16.63033 | 17.93649 | 25.57867 | 14.92813 | 18.21705 | 22.41
3.863 | 19.74 | 19.27 | 16.64873 | 17.91778 | 25.58654 | 14.91766 | 18.20636 | 22.4
3.864 | 19.74978 | 19.26772 | 16.6278 | 17.91268 | 25.631 | 14.9072 | 18.22318 | 22.43
3.865 | 19.78 | 19.25 | 16.61156 | 17.91685 | 25.60484 | 14.90327 | 18.21 | 22.4
3.866 | 19.78675 | 19.25 | 16.62406 | 17.91361 | 25.58 | 14.91 | 18.21 | 22.39
3.867 | 19.78657 | 19.25253 | 16.6375 | 17.92204 | 25.58297 | 14.91 | 18.2091 | 22.395
3.868 | 19.74995 | 19.26 | 16.62704 | 17.92727 | 25.61 | 14.91233 | 18.21434 | 22.4
3.869 | 19.73238 | 19.26 | 16.62 | 17.91999 | 25.61 | 14.92 | 18.22 | 22.39
3.87 | 19.72091 | 19.26 | 16.62 | 17.89453 | 25.60287 | 14.92 | 18.2204 | 22.395
3.871 | 19.78431 | 19.25562 | 16.62 | 17.86779 | 25.58 | 14.92 | 18.21 | 22.4
3.872 | 19.77192 | 19.2297 | 16.61483 | 17.91541 | 25.5833 | 14.92 | 18.21 | 22.38
3.873 | 19.76669 | 19.26469 | 16.63706 | 17.89971 | 25.59377 | 14.91698 | 18.20803 | 22.38
3.874 | 19.76 | 19.25 | 16.62136 | 17.87464 | 25.59154 | 14.93 | 18.19145 | 22.41
3.875 | 19.76 | 19.25 | 16.6 | 17.89557 | 25.57531 | 14.93 | 18.19809 | 22.405
3.876 | 19.75602 | 19.25 | 16.60331 | 17.91913 | 25.56 | 14.93163 | 18.19711 | 22.4
3.877 | 19.78 | 19.25142 | 16.59 | 17.92436 | 25.54248 | 14.92 | 18.21858 | 22.38
3.878 | 19.78106 | 19.24619 | 16.58287 | 17.93288 | 25.6 | 14.92 | 18.21335 | 22.38
3.879 | 19.7706 | 19.24 | 16.62191 | 17.89625 | 25.59655 | 14.91976 | 18.20249 | 22.375
3.88 | 19.76013 | 19.24 | 16.61 | 17.86032 | 25.60402 | 14.93 | 18.19 | 22.37
3.881 | 19.75033 | 19.24 | 16.61293 | 17.89228 | 25.63758 | 14.92862 | 18.19234 | 22.4
3.882 | 19.75841 | 19.23974 | 16.58 | 17.92793 | 25.60619 | 14.91115 | 18.19514 | 22.385
3.883 | 19.74 | 19.24497 | 16.57991 | 17.907 | 25.5716 | 14.92323 | 18.21879 | 22.37
3.884 | 19.74517 | 19.25 | 16.6 | 17.88804 | 25.55772 | 14.93896 | 18.19393 | 22.38
3.885 | 19.77 | 19.25087 | 16.59911 | 17.88485 | 25.58 | 14.93373 | 18.17653 | 22.38
3.886 | 19.7647 | 19.26067 | 16.59 | 17.89711 | 25.57979 | 14.92699 | 18.18399 | 22.37
3.887 | 19.75 | 19.2659 | 16.58636 | 17.88832 | 25.58975 | 14.91653 | 18.21254 | 22.36
3.888 | 19.74284 | 19.26434 | 16.57457 | 17.88309 | 25.58071 | 14.91787 | 18.2 | 22.37
3.889 | 19.73404 | 19.23818 | 16.58862 | 17.87572 | 25.58882 | 14.93 | 18.2 | 22.365
3.89 | 19.75352 | 19.21362 | 16.58339 | 17.87475 | 25.58 | 14.93513 | 18.20347 | 22.36
3.891 | 19.76751 | 19.2 | 16.58368 | 17.8826 | 25.5779 | 14.92 | 18.17035 | 22.36
3.892 | 19.76457 | 19.2 | 16.58862 | 17.89 | 25.56743 | 14.92 | 18.16512 | 22.36
3.893 | 19.7541 | 19.20229 | 16.58513 | 17.89 | 25.56303 | 14.92187 | 18.16116 | 22.365
3.894 | 19.73272 | 19.20505 | 16.58 | 17.8934 | 25.57349 | 14.91664 | 18.20861 | 22.37
3.895 | 19.75365 | 19.22449 | 16.58445 | 17.88293 | 25.57604 | 14.90437 | 18.19116 | 22.36
3.896 | 19.79355 | 19.20597 | 16.56601 | 17.87 | 25.56558 | 14.93235 | 18.19676 | 22.37
3.897 | 19.72775 | 19.22356 | 16.58 | 17.87 | 25.55512 | 14.92189 | 18.17584 | 22.37
3.898 | 19.74357 | 19.2069 | 16.58458 | 17.87 | 25.53069 | 14.90858 | 18.16 | 22.36
3.899 | 19.71604 | 19.22 | 16.56888 | 17.87 | 25.56419 | 14.92 | 18.16301 | 22.35
3.9 | 19.74829 | 19.21783 | 16.54788 | 17.87 | 25.55373 | 14.9195 | 18.17 | 22.34
3.901 | 19.77098 | 19.23256 | 16.56 | 17.87015 | 25.54 | 14.93006 | 18.16214 | 22.36
3.902 | 19.74482 | 19.21687 | 16.56 | 17.86063 | 25.5316 | 14.91087 | 18.1522 | 22.35
3.903 | 19.72107 | 19.19922 | 16.56072 | 17.87961 | 25.57 | 14.93 | 18.16 | 22.355
3.904 | 19.741 | 19.20968 | 16.54923 | 17.87438 | 25.56812 | 14.93136 | 18.16 | 22.36
3.905 | 19.75293 | 19.21978 | 16.57979 | 17.8683 | 25.58706 | 14.93635 | 18.16 | 22.35
3.906 | 19.76421 | 19.20409 | 16.56932 | 17.85783 | 25.52905 | 14.92 | 18.16 | 22.34
3.907 | 19.74 | 19.18893 | 16.55543 | 17.85527 | 25.53951 | 14.92 | 18.16659 | 22.36
3.908 | 19.73429 | 19.18154 | 16.52241 | 17.87619 | 25.55 | 14.92322 | 18.14 | 22.35
3.909 | 19.72332 | 19.194 | 16.53811 | 17.87576 | 25.55044 | 14.93368 | 18.13763 | 22.34
3.91 | 19.73189 | 19.20754 | 16.55254 | 17.84598 | 25.56 | 14.94 | 18.15 | 22.34
3.911 | 19.73712 | 19.19707 | 16.5585 | 17.84449 | 25.56137 | 14.94461 | 18.15072 | 22.31
3.912 | 19.74471 | 19.17644 | 16.55326 | 17.84486 | 25.57 | 14.95507 | 18.14549 | 22.305
3.913 | 19.74482 | 19.15771 | 16.54606 | 17.89764 | 25.56541 | 14.97 | 18.14 | 22.3
3.914 | 19.73872 | 19.18295 | 16.54 | 17.8802 | 25.54449 | 14.982 | 18.14 | 22.33
3.915 | 19.69831 | 19.19283 | 16.54256 | 17.86276 | 25.53 | 14.9453 | 18.14162 | 22.335
3.916 | 19.74 | 19.17476 | 16.53733 | 17.83681 | 25.53 | 14.92961 | 18.17827 | 22.34
3.917 | 19.74 | 19.14712 | 16.5342 | 17.84727 | 25.53415 | 14.91261 | 18.15934 | 22.325
3.918 | 19.7375 | 19.18617 | 16.51254 | 17.86453 | 25.54461 | 14.9 | 18.1541 | 22.31
3.919 | 19.75408 | 19.20337 | 16.53674 | 17.8418 | 25.53986 | 14.89664 | 18.15225 | 22.33
3.92 | 19.73315 | 19.1871 | 16.5584 | 17.83134 | 25.50107 | 14.91757 | 18.14913 | 22.32
3.921 | 19.71111 | 19.20488 | 16.52 | 17.81826 | 25.526 | 14.94 | 18.12 | 22.32
3.922 | 19.69805 | 19.18395 | 16.52 | 17.83878 | 25.54 | 14.94 | 18.12 | 22.3
3.923 | 19.73 | 19.15924 | 16.5214 | 17.86989 | 25.54 | 14.94018 | 18.1241 | 22.305
3.924 | 19.73 | 19.16448 | 16.5072 | 17.85 | 25.54131 | 14.94936 | 18.13457 | 22.31
3.925 | 19.73148 | 19.17058 | 16.54 | 17.85 | 25.53607 | 14.9389 | 18.15497 | 22.33
3.926 | 19.74638 | 19.15988 | 16.54 | 17.8471 | 25.53169 | 14.93 | 18.14 | 22.34
3.927 | 19.71833 | 19.16983 | 16.51954 | 17.83191 | 25.52 | 14.93 | 18.14 | 22.3
3.928 | 19.71427 | 19.1646 | 16.51 | 17.84 | 25.51696 | 14.9325 | 18.14 | 22.31
3.929 | 19.7326 | 19.16 | 16.51 | 17.84 | 25.5603 | 14.94 | 18.14624 | 22.305
3.93 | 19.74153 | 19.16347 | 16.51 | 17.8433 | 25.54983 | 14.94 | 18.11867 | 22.3
3.931 | 19.74676 | 19.1778 | 16.51116 | 17.84435 | 25.53874 | 14.94 | 18.1239 | 22.31
3.932 | 19.73803 | 19.16601 | 16.5164 | 17.82865 | 25.52328 | 14.94218 | 18.13 | 22.3
3.933 | 19.71777 | 19.15031 | 16.51674 | 17.8153 | 25.55 | 14.94482 | 18.13064 | 22.31
3.934 | 19.69983 | 19.14179 | 16.51 | 17.81516 | 25.54798 | 14.96944 | 18.1254 | 22.31
3.935 | 19.72076 | 19.14703 | 16.50581 | 17.83438 | 25.53752 | 14.93574 | 18.11931 | 22.31
3.936 | 19.76039 | 19.15226 | 16.5 | 17.82 | 25.52705 | 14.9519 | 18.14012 | 22.31
3.937 | 19.73423 | 19.16251 | 16.5 | 17.82 | 25.51659 | 14.94666 | 18.15 | 22.28
3.938 | 19.69677 | 19.15728 | 16.4978 | 17.81701 | 25.52162 | 14.93714 | 18.15 | 22.28
3.939 | 19.70447 | 19.14591 | 16.50303 | 17.82748 | 25.53566 | 14.9524 | 18.14699 | 22.28
3.94 | 19.7323 | 19.16545 | 16.51348 | 17.84 | 25.5096 | 14.94 | 18.13 | 22.275
3.941 | 19.72184 | 19.14975 | 16.50301 | 17.84319 | 25.54711 | 14.94442 | 18.12757 | 22.27
3.942 | 19.70863 | 19.14082 | 16.49254 | 17.82113 | 25.53141 | 14.90698 | 18.11711 | 22.28
3.943 | 19.72136 | 19.08664 | 16.48 | 17.81033 | 25.51381 | 14.94 | 18.10832 | 22.32
3.944 | 19.70567 | 19.10233 | 16.47678 | 17.8051 | 25.49665 | 14.94008 | 18.10309 | 22.28
3.945 | 19.69002 | 19.11737 | 16.5 | 17.8 | 25.50567 | 14.93 | 18.10428 | 22.275
3.946 | 19.70194 | 19.13915 | 16.50136 | 17.8 | 25.52137 | 14.93 | 18.11237 | 22.27
3.947 | 19.73905 | 19.15019 | 16.48 | 17.80238 | 25.5449 | 14.93 | 18.10561 | 22.28
3.948 | 19.72859 | 19.14496 | 16.48 | 17.82165 | 25.51874 | 14.93178 | 18.15867 | 22.29
3.949 | 19.71625 | 19.14054 | 16.48 | 17.82788 | 25.49207 | 14.94224 | 18.13775 | 22.28
3.95 | 19.69532 | 19.14849 | 16.47881 | 17.81742 | 25.47 | 14.94865 | 18.11 | 22.27
3.951 | 19.69121 | 19.1328 | 16.46835 | 17.81 | 25.46957 | 14.94342 | 18.11 | 22.26
3.952 | 19.72327 | 19.12 | 16.46635 | 17.81 | 25.51036 | 14.94 | 18.11 | 22.27
3.953 | 19.71881 | 19.12 | 16.49 | 17.80603 | 25.52 | 14.9441 | 18.11 | 22.29
3.954 | 19.7 | 19.12572 | 16.4839 | 17.8 | 25.51936 | 14.95 | 18.11 | 22.27
3.955 | 19.7 | 19.13834 | 16.47 | 17.8051 | 25.51413 | 14.95498 | 18.1111 | 22.27
3.956 | 19.69512 | 19.13311 | 16.47 | 17.78537 | 25.50779 | 14.94 | 18.10064 | 22.27
3.957 | 19.70559 | 19.13425 | 16.47 | 17.79583 | 25.5 | 14.93393 | 18.09017 | 22.27
3.958 | 19.7279 | 19.14 | 16.47509 | 17.81 | 25.50313 | 14.94962 | 18.08058 | 22.27
3.959 | 19.7 | 19.14482 | 16.45538 | 17.81648 | 25.5136 | 14.97312 | 18.0985 | 22.27
3.96 | 19.7 | 19.13654 | 16.47208 | 17.79278 | 25.50376 | 14.96266 | 18.08 | 22.25
3.961 | 19.7 | 19.12084 | 16.46684 | 17.77537 | 25.48 | 14.95219 | 18.08 | 22.27
3.962 | 19.69791 | 19.1 | 16.45678 | 17.7963 | 25.46496 | 14.94 | 18.08 | 22.26
3.963 | 19.70837 | 19.10297 | 16.47 | 17.82347 | 25.51 | 14.94126 | 18.0826 | 22.25
3.964 | 19.71883 | 19.08499 | 16.47458 | 17.79731 | 25.50591 | 14.9292 | 18.09306 | 22.24
3.965 | 19.7314 | 19.11204 | 16.45182 | 17.76908 | 25.53087 | 14.94034 | 18.1 | 22.25
3.966 | 19.71048 | 19.09842 | 16.44 | 17.79001 | 25.49474 | 14.93013 | 18.1 | 22.26
3.967 | 19.68955 | 19.11112 | 16.44 | 17.80953 | 25.47905 | 14.94 | 18.09332 | 22.24
3.968 | 19.67 | 19.09935 | 16.43958 | 17.79907 | 25.45553 | 14.94 | 18.06491 | 22.27
3.969 | 19.67346 | 19.11038 | 16.44996 | 17.7886 | 25.48 | 14.94152 | 18.06613 | 22.255
3.97 | 19.70162 | 19.09028 | 16.44051 | 17.78186 | 25.48 | 14.95 | 18.11416 | 22.24
3.971 | 19.70376 | 19.10074 | 16.45 | 17.78767 | 25.47831 | 14.95 | 18.1037 | 22.24
3.972 | 19.67746 | 19.11 | 16.45 | 17.77861 | 25.50038 | 14.95291 | 18.09 | 22.24
3.973 | 19.67602 | 19.11 | 16.44809 | 17.77337 | 25.48992 | 14.96 | 18.08723 | 22.23
3.974 | 19.69694 | 19.11213 | 16.43763 | 17.76257 | 25.47945 | 14.96 | 18.10694 | 22.25
3.975 | 19.71262 | 19.12 | 16.43 | 17.75836 | 25.47303 | 14.9557 | 18.06815 | 22.25
3.976 | 19.7196 | 19.12 | 16.43661 | 17.77232 | 25.5 | 14.94523 | 18.07861 | 22.25
3.977 | 19.75054 | 19.10592 | 16.44623 | 17.79467 | 25.5 | 14.94 | 18.09185 | 22.21
3.978 | 19.69934 | 19.07602 | 16.44 | 17.74557 | 25.4952 | 14.94431 | 18.06954 | 22.22
3.979 | 19.67421 | 19.06555 | 16.43295 | 17.76396 | 25.47428 | 14.92616 | 18.08 | 22.23
3.98 | 19.64877 | 19.04491 | 16.41 | 17.7395 | 25.45335 | 14.93325 | 18.09 | 22.22
3.981 | 19.68344 | 19.05537 | 16.40564 | 17.78304 | 25.44757 | 14.96 | 18.08723 | 22.215
3.982 | 19.70718 | 19.07 | 16.42 | 17.77257 | 25.46425 | 14.9649 | 18.06069 | 22.21
3.983 | 19.72706 | 19.0663 | 16.41313 | 17.76 | 25.47236 | 14.93603 | 18.06592 | 22.23
3.984 | 19.69567 | 19.08647 | 16.44 | 17.75836 | 25.48482 | 14.96 | 18.07231 | 22.23
3.985 | 19.65858 | 19.05723 | 16.435 | 17.77118 | 25.47436 | 14.96106 | 18.07445 | 22.235
3.986 | 19.66616 | 19.06769 | 16.46271 | 17.76 | 25.44441 | 14.94941 | 18.05676 | 22.24
3.987 | 19.7105 | 19.07631 | 16.44876 | 17.75975 | 25.50687 | 14.96 | 18.0463 | 22.2
3.988 | 19.69998 | 19.09862 | 16.4348 | 17.77021 | 25.48594 | 14.96033 | 18.04832 | 22.2
3.989 | 19.70522 | 19.11275 | 16.42064 | 17.77899 | 25.46502 | 14.97 | 18.06 | 22.23
3.99 | 19.70776 | 19.08091 | 16.40983 | 17.76329 | 25.43796 | 14.96747 | 18.06 | 22.215
3.991 | 19.6816 | 19.06001 | 16.42 | 17.7484 | 25.44842 | 14.95 | 18.06445 | 22.2
3.992 | 19.66182 | 19.07047 | 16.42 | 17.73793 | 25.46112 | 14.95 | 18.05199 | 22.22
3.993 | 19.67457 | 19.07813 | 16.41877 | 17.73 | 25.44934 | 14.95265 | 18.04676 | 22.22
3.994 | 19.69275 | 19.0586 | 16.40831 | 17.73599 | 25.45962 | 14.95688 | 18.03387 | 22.2
3.995 | 19.70321 | 19.05 | 16.40108 | 17.75346 | 25.47986 | 14.94642 | 18.0626 | 22.21
3.996 | 19.69529 | 19.05698 | 16.40631 | 17.76392 | 25.47463 | 14.93595 | 18.05 | 22.2
3.997 | 19.67828 | 19.07442 | 16.41619 | 17.75903 | 25.4676 | 14.93 | 18.05 | 22.19
3.998 | 19.6923 | 19.06325 | 16.42644 | 17.72 | 25.45 | 14.91995 | 18.05121 | 22.2
3.999 | 19.70986 | 19.05885 | 16.41597 | 17.71063 | 25.45425 | 14.94544 | 18.0415 | 22.18
4 | 19.6779 | 19.0419 | 16.41176 | 17.73821 | 25.47157 | 14.95854 | 18.01988 | 22.19

## SRDP - Load-Deflection
Load versus deflection of small round determinate panel (SRDP) test
Records the data of SRDP according Minelli et al (2011)
At 22 days | [14 empty] | At punching test age
SRDP 1 |  |  | SRDP 2 |  |  | SRDP 3 |  |  | SRDP 4 |  |  | SRDP 5 |  |  | SRDP 6 |  |  | SRDP 7 |  |  | SRDP 8 |  |  | SRDP 9
Mean thickness (mm) | STD (mm) | CoV (%) | Mean thickness (mm) | STD (mm) | CoV (%) | Mean thickness (mm) | STD (mm) | CoV (%) | Mean thickness (mm) | STD (mm) | CoV (%) | Mean thickness (mm) | STD (mm) | CoV (%) | Mean thickness (mm) | STD (mm) | CoV (%) | Mean thickness (mm) | STD (mm) | CoV (%) | Mean thickness (mm) | STD (mm) | CoV (%) | Mean thickness (mm) | STD (mm) | CoV (%)
63.17 | 0.61 | 0.96 | 64.43 | 0.61 | 0.94 | 65.92 | 0.74 | 1.13 | 65.47 | 1.09 | 1.67 | 61.9 | 0.69 | 1.12
Load (kN) | Central deflection (mm) | Nominal stress (Mpa) | Load (kN) | Central deflection (mm) | Nominal stress (Mpa) | Load (kN) | Central deflection (mm) | Nominal stress (Mpa) | Load (kN) | Central deflection (mm) | Nominal stress (Mpa) | Load (kN) | Central deflection (mm) | Nominal stress (Mpa) | Load (kN) | Central deflection (mm) | Nominal stress (Mpa) | Load (kN) | Central deflection (mm) | Nominal stress (Mpa) | Load (kN) | Central deflection (mm) | Nominal stress (Mpa) | Load (kN) | Central deflection (mm) | Nominal stress (Mpa)
0.1302103 | 0.05371094 | 0.03338099 | 0.3906308 | 0.0402832 | 0.09626443 | 0.3105015 | 0.04699707 | 0.07309791 | 0.1802912 | 0.03356934 | 0.04302942 | 0.6009705 | 0.05371094 | 0.1604529
0.0801295 | 0.04699707 | 0.02054217 | 0.2604206 | 0.0402832 | 0.0641763 | 0.1802912 | 0.0402832 | 0.04244395 | 0.08012938 | 0.0402832 | 0.01912418 | 0.2504044 | 0.05371094 | 0.06685537
0.0701133 | 0.04699707 | 0.0179744 | 0.2504044 | 0.03356934 | 0.06170798 | 0.2103397 | 0.03356934 | 0.04951793 | 0.1302103 | 0.03356934 | 0.0310768 | 0.2203559 | 0.04699707 | 0.05883273
0.1903074 | 0.05371094 | 0.04878761 | 0.4907926 | 0.03356934 | 0.1209476 | 0.4707602 | 0.04699707 | 0.1108258 | 0.3105015 | 0.05371094 | 0.07410622 | 0.4807764 | 0.04699707 | 0.1283623
0.2203559 | 0.0604248 | 0.05649091 | 0.6510514 | 0.04699707 | 0.1604407 | 0.5208411 | 0.05371094 | 0.1226158 | 0.3305337 | 0.05371094 | 0.07888723 | 0.6510514 | 0.0604248 | 0.1738239
0.280453 | 0.06713867 | 0.07189753 | 0.8313425 | 0.06713867 | 0.2048705 | 0.6911161 | 0.05371094 | 0.1627018 | 0.4206793 | 0.06713867 | 0.1004019 | 0.7712455 | 0.06713867 | 0.2059145
0.2904692 | 0.07385254 | 0.0744653 | 0.8313425 | 0.06713867 | 0.2048705 | 0.8213264 | 0.0604248 | 0.1933557 | 0.4907926 | 0.07385254 | 0.1171356 | 0.8714072 | 0.07385254 | 0.2326567
0.2904692 | 0.08056641 | 0.0744653 | 1.15186 | 0.08728027 | 0.2838566 | 0.9114719 | 0.06713867 | 0.2145777 | 0.5609058 | 0.08056641 | 0.1338693 | 0.9315043 | 0.08056641 | 0.248702
0.3705986 | 0.08728027 | 0.09500745 | 1.302103 | 0.100708 | 0.3208815 | 0.9916013 | 0.08056641 | 0.2334416 | 0.6911161 | 0.08728027 | 0.1649461 | 1.031666 | 0.08728027 | 0.2754441
0.4407117 | 0.09399414 | 0.1129818 | 1.412281 | 0.100708 | 0.348033 | 1.061715 | 0.08728027 | 0.2499477 | 0.7812617 | 0.08728027 | 0.1864608 | 1.081747 | 0.09399414 | 0.2888152
0.5208411 | 0.1074219 | 0.1335239 | 1.70275 | 0.1074219 | 0.4196143 | 1.221973 | 0.100708 | 0.2876755 | 0.9515367 | 0.100708 | 0.2270997 | 1.171893 | 0.09399414 | 0.3128832
0.5909544 | 0.1141357 | 0.1514983 | 1.742814 | 0.1275711 | 0.4294874 | 1.332151 | 0.100708 | 0.3136135 | 1.041682 | 0.100708 | 0.2486143 | 1.382232 | 0.1074295 | 0.3690416
0.6210029 | 0.1141357 | 0.1592016 | 1.722782 | 0.134285 | 0.4245508 | 1.432313 | 0.1074219 | 0.3371935 | 1.141844 | 0.1074295 | 0.2725196 | 1.512442 | 0.1141434 | 0.4038063
0.7812617 | 0.1275635 | 0.2002859 | 1.883041 | 0.1409988 | 0.464044 | 1.672701 | 0.1141357 | 0.3937853 | 1.332151 | 0.1208572 | 0.3179394 | 1.70275 | 0.1275711 | 0.4546165
0.8012941 | 0.1409912 | 0.2054215 | 1.91309 | 0.1409988 | 0.4714491 | 1.792895 | 0.1208496 | 0.4220813 | 1.462362 | 0.1275711 | 0.3490164 | 1.732798 | 0.134285 | 0.462639
0.9214882 | 0.1477051 | 0.2362347 | 2.083364 | 0.1477127 | 0.5134102 | 1.873025 | 0.1275635 | 0.4409454 | 1.70275 | 0.1409988 | 0.4063889 | 1.812928 | 0.134285 | 0.4840329
1.001618 | 0.1544189 | 0.2567769 | 2.193542 | 0.1477127 | 0.5405618 | 1.91309 | 0.1477051 | 0.4503775 | 1.732798 | 0.1477127 | 0.4135603 | 2.093381 | 0.1409988 | 0.5589109
1.041682 | 0.1611328 | 0.2670478 | 2.333769 | 0.1544266 | 0.5751184 | 1.96317 | 0.1544189 | 0.4621672 | 1.792895 | 0.1544266 | 0.4279035 | 2.193542 | 0.1544266 | 0.5856529
1.131828 | 0.1611328 | 0.2901578 | 2.64427 | 0.1678543 | 0.6516361 | 2.203558 | 0.1544189 | 0.5187591 | 1.993219 | 0.1611404 | 0.475714 | 2.38385 | 0.1678543 | 0.6364631
1.242006 | 0.1611328 | 0.3184033 | 2.64427 | 0.1745682 | 0.6516361 | 2.343785 | 0.1611328 | 0.5517712 | 2.123429 | 0.1678543 | 0.5067908 | 2.51406 | 0.1678543 | 0.6712279
1.502426 | 0.1678467 | 0.3851651 | 2.704367 | 0.1879959 | 0.6664461 | 2.51406 | 0.1678467 | 0.5918571 | 2.293704 | 0.1745682 | 0.5474297 | 2.7244 | 0.1745682 | 0.7273865
1.582556 | 0.1879883 | 0.4057074 | 2.85461 | 0.1879959 | 0.7034709 | 2.634254 | 0.1678467 | 0.6201531 | 2.413898 | 0.1745682 | 0.5761159 | 2.824561 | 0.181282 | 0.7541284
1.602588 | 0.1947021 | 0.4108429 | 2.98482 | 0.1947098 | 0.735559 | 2.77448 | 0.1745605 | 0.6531649 | 2.584173 | 0.1745682 | 0.6167548 | 2.884658 | 0.1879959 | 0.7701737
1.712766 | 0.201416 | 0.4390883 | 3.135063 | 0.2081375 | 0.7725839 | 2.834578 | 0.1879883 | 0.6673131 | 2.894675 | 0.1947098 | 0.6908611 | 3.19516 | 0.1947098 | 0.8530745
1.852992 | 0.2081299 | 0.475037 | 3.275289 | 0.2081375 | 0.8071402 | 2.904691 | 0.1947021 | 0.683819 | 2.914707 | 0.2014236 | 0.6956421 | 3.285306 | 0.2014236 | 0.8771425
1.96317 | 0.2148438 | 0.5032825 | 3.716001 | 0.2148514 | 0.9157463 | 3.115031 | 0.201416 | 0.733337 | 2.964788 | 0.2081375 | 0.7075947 | 3.375451 | 0.2081375 | 0.9012103
2.023268 | 0.2215576 | 0.5186893 | 3.816163 | 0.2282791 | 0.9404296 | 3.235225 | 0.2081299 | 0.761633 | 3.135063 | 0.2081375 | 0.7482336 | 3.605823 | 0.2215652 | 0.9627172
2.163494 | 0.2215576 | 0.5546379 | 3.746049 | 0.234993 | 0.9231512 | 3.345402 | 0.2148514 | 0.7875707 | 3.305338 | 0.2148514 | 0.7888725 | 3.726017 | 0.2282791 | 0.9948078
2.423914 | 0.234993 | 0.6213998 | 3.756066 | 0.2417068 | 0.9256197 | 3.585791 | 0.2148514 | 0.8441628 | 3.435548 | 0.2215652 | 0.8199492 | 4.076583 | 0.2282791 | 1.088405
2.453963 | 0.2417068 | 0.6291032 | 3.866244 | 0.2417068 | 0.9527712 | 3.836195 | 0.2215652 | 0.9031126 | 3.525694 | 0.2282791 | 0.8414641 | 4.186761 | 0.234993 | 1.117822
2.554125 | 0.2551346 | 0.6547809 | 4.076583 | 0.2484207 | 1.004606 | 4.016486 | 0.2417068 | 0.9455565 | 3.976422 | 0.2417068 | 0.9490376 | 4.236842 | 0.2417068 | 1.131193
2.664303 | 0.2551346 | 0.6830264 | 4.397101 | 0.2551346 | 1.083592 | 4.026503 | 0.2484207 | 0.9479147 | 4.106632 | 0.2484207 | 0.9801143 | 4.417133 | 0.2484207 | 1.179329
2.784497 | 0.2618484 | 0.7138396 | 4.587408 | 0.2618484 | 1.13049 | 4.086599 | 0.2484207 | 0.9620624 | 4.116648 | 0.2551346 | 0.9825048 | 4.537327 | 0.2484207 | 1.211419
2.944756 | 0.2685623 | 0.7549239 | 4.907926 | 0.2752762 | 1.209476 | 4.377069 | 0.2618484 | 1.030445 | 4.296939 | 0.2618484 | 1.025534 | 4.837812 | 0.2551346 | 1.291645
3.014869 | 0.2752762 | 0.7728983 | 4.907926 | 0.2752762 | 1.209476 | 4.577392 | 0.2685623 | 1.077604 | 4.387085 | 0.2685623 | 1.047049 | 4.998071 | 0.2685623 | 1.334433
3.305338 | 0.2819901 | 0.8473635 | 4.857845 | 0.2819901 | 1.197135 | 4.747667 | 0.2752762 | 1.11769 | 4.667538 | 0.2752762 | 1.113984 | 5.188379 | 0.2752762 | 1.385243
3.375451 | 0.2887039 | 0.8653378 | 5.098233 | 0.2954178 | 1.256374 | 4.937974 | 0.2752762 | 1.162492 | 4.847829 | 0.2819901 | 1.157013 | 5.408735 | 0.2887039 | 1.444076
3.385467 | 0.2954178 | 0.8679055 | 5.298557 | 0.3021317 | 1.305741 | 5.128282 | 0.2819901 | 1.207294 | 5.058168 | 0.2887039 | 1.207214 | 5.438783 | 0.2954178 | 1.452098
3.525694 | 0.3021317 | 0.9038544 | 5.508896 | 0.3088455 | 1.357575 | 5.268508 | 0.3021317 | 1.240306 | 5.428767 | 0.3021317 | 1.295663 | 5.689188 | 0.3021317 | 1.518954
3.66592 | 0.3088455 | 0.9398031 | 5.679171 | 0.3088455 | 1.399537 | 5.278524 | 0.3021317 | 1.242664 | 5.448799 | 0.3088455 | 1.300444 | 5.889511 | 0.3088455 | 1.572438
3.866244 | 0.3155594 | 0.9911586 | 5.909543 | 0.3155594 | 1.456308 | 5.589025 | 0.3155594 | 1.315762 | 5.518912 | 0.3088455 | 1.317178 | 5.949608 | 0.3088455 | 1.588483
3.976421 | 0.3222733 | 1.019404 | 6.230061 | 0.3289871 | 1.535294 | 5.729252 | 0.3155594 | 1.348774 | 5.699203 | 0.3155594 | 1.360207 | 6.099851 | 0.3222733 | 1.628597
4.116648 | 0.3289871 | 1.055353 | 6.250093 | 0.335701 | 1.540231 | 5.849446 | 0.3222733 | 1.37707 | 5.909543 | 0.3222733 | 1.410408 | 6.320207 | 0.3289871 | 1.68743
4.326988 | 0.3424149 | 1.109276 | 6.410352 | 0.3491287 | 1.579724 | 6.169964 | 0.3289871 | 1.452526 | 6.129899 | 0.3289871 | 1.463 | 6.65074 | 0.335701 | 1.775678
4.397101 | 0.3491287 | 1.12725 | 6.530546 | 0.3558426 | 1.609344 | 6.350255 | 0.3289871 | 1.49497 | 6.290158 | 0.335701 | 1.501248 | 6.750902 | 0.3424149 | 1.802421
4.507279 | 0.3558426 | 1.155496 | 6.65074 | 0.3625565 | 1.638964 | 6.550579 | 0.3491287 | 1.54213 | 6.770934 | 0.3558426 | 1.615993 | 6.841047 | 0.3491287 | 1.826488
4.587408 | 0.3625565 | 1.176038 | 6.951225 | 0.3625565 | 1.713013 | 6.550579 | 0.3558426 | 1.54213 | 6.901145 | 0.3625641 | 1.64707 | 7.111484 | 0.3558426 | 1.898692
4.677554 | 0.3692703 | 1.199148 | 7.181598 | 0.3692703 | 1.769785 | 6.620692 | 0.3558426 | 1.558636 | 6.951225 | 0.369278 | 1.659023 | 7.261727 | 0.369278 | 1.938806
4.968023 | 0.3759842 | 1.273613 | 7.602277 | 0.3894196 | 1.873454 | 6.831031 | 0.3692703 | 1.608153 | 7.031355 | 0.3759918 | 1.678147 | 7.522148 | 0.3759918 | 2.008335
5.098233 | 0.3826981 | 1.306994 | 7.602277 | 0.3961334 | 1.873454 | 6.951225 | 0.3759842 | 1.636449 | 7.231679 | 0.3827057 | 1.725957 | 7.742503 | 0.3759918 | 2.067168
5.278524 | 0.3894119 | 1.353214 | 7.612293 | 0.3961334 | 1.875922 | 7.311808 | 0.3826981 | 1.721337 | 7.552197 | 0.3894196 | 1.802454 | 7.972875 | 0.3894196 | 2.128675
5.338622 | 0.3961258 | 1.368621 | 7.902762 | 0.4028473 | 1.947504 | 7.592261 | 0.3826981 | 1.787361 | 7.632325 | 0.3961334 | 1.821578 | 8.113102 | 0.4028473 | 2.166114
5.378686 | 0.4028397 | 1.378891 | 8.103086 | 0.4095612 | 1.99687 | 7.8026 | 0.3894119 | 1.836879 | 7.822633 | 0.3961334 | 1.866998 | 8.153167 | 0.4028473 | 2.176811
5.478848 | 0.4095535 | 1.404569 | 8.423603 | 0.416275 | 2.075856 | 7.842665 | 0.4028397 | 1.846311 | 8.133134 | 0.416275 | 1.941104 | 8.473684 | 0.4095612 | 2.262385
5.649123 | 0.4095535 | 1.448221 | 8.653975 | 0.4229889 | 2.132628 | 7.992908 | 0.4095535 | 1.881681 | 8.243312 | 0.416275 | 1.9674 | 8.69404 | 0.416275 | 2.321218
5.949608 | 0.4296951 | 1.525254 | 8.864315 | 0.4297028 | 2.184462 | 8.213264 | 0.4296951 | 1.933557 | 8.473684 | 0.4229889 | 2.022382 | 8.794202 | 0.4297028 | 2.34796
6.069802 | 0.436409 | 1.556067 | 8.994525 | 0.4431305 | 2.21655 | 8.263345 | 0.4296951 | 1.945347 | 8.563829 | 0.4297028 | 2.043897 | 9.044606 | 0.4364166 | 2.414816
6.210029 | 0.436409 | 1.592016 | 9.004541 | 0.4498444 | 2.219019 | 8.423603 | 0.4296951 | 1.983075 | 8.69404 | 0.4364166 | 2.074974 | 9.264962 | 0.4431305 | 2.473648
6.530546 | 0.4498367 | 1.674185 | 9.385157 | 0.4565582 | 2.312815 | 8.884348 | 0.436409 | 2.091543 | 9.174816 | 0.4498444 | 2.189719 | 9.50535 | 0.4498444 | 2.53783
6.620692 | 0.4565506 | 1.697295 | 9.465285 | 0.4632721 | 2.332561 | 9.024574 | 0.4431229 | 2.124555 | 9.42522 | 0.4565582 | 2.249482 | 9.535398 | 0.4565582 | 2.545852
6.660757 | 0.4699783 | 1.707566 | 9.525382 | 0.469986 | 2.347371 | 9.234914 | 0.4565506 | 2.174073 | 9.715691 | 0.4632721 | 2.318807 | 9.71569 | 0.4565582 | 2.593988
6.700821 | 0.4699783 | 1.717837 | 9.946062 | 0.4766998 | 2.451041 | 9.254946 | 0.4632721 | 2.178789 | 9.765771 | 0.469986 | 2.33076 | 10.08629 | 0.469986 | 2.692934
6.770935 | 0.4766922 | 1.735811 | 10.2165 | 0.4766998 | 2.517686 | 9.295011 | 0.469986 | 2.188221 | 9.855917 | 0.4766998 | 2.352274 | 10.1564 | 0.469986 | 2.711653
7.061403 | 0.4834061 | 1.810276 | 10.40681 | 0.4968414 | 2.564584 | 9.58548 | 0.4766998 | 2.256603 | 10.01618 | 0.4834137 | 2.390524 | 10.43685 | 0.4834137 | 2.78653
7.271743 | 0.4901276 | 1.8642 | 10.37676 | 0.4968414 | 2.557179 | 9.71569 | 0.4834137 | 2.287257 | 10.04622 | 0.4834137 | 2.397693 | 10.67724 | 0.4901276 | 2.850712
7.562212 | 0.5035553 | 1.938665 | 10.47692 | 0.5035553 | 2.581862 | 10.13637 | 0.4901276 | 2.386293 | 10.32668 | 0.4901276 | 2.46463 | 10.86755 | 0.4968414 | 2.901523
7.54218 | 0.5102692 | 1.933529 | 10.80745 | 0.516983 | 2.663315 | 10.40681 | 0.4968414 | 2.449959 | 10.60713 | 0.5035553 | 2.531564 | 11.00778 | 0.5035553 | 2.938963
7.54218 | 0.516983 | 1.933529 | 10.9577 | 0.516983 | 2.700342 | 10.56706 | 0.4968414 | 2.487685 | 10.8375 | 0.5102692 | 2.586545 | 11.04784 | 0.5035553 | 2.949658
7.852681 | 0.5236969 | 2.01313 | 11.40842 | 0.5304108 | 2.811414 | 10.53702 | 0.5102692 | 2.480613 | 11.13799 | 0.516983 | 2.658262 | 11.2682 | 0.5102692 | 3.008492
8.083054 | 0.5304108 | 2.072189 | 11.72894 | 0.5371246 | 2.890401 | 10.60713 | 0.5102692 | 2.497118 | 11.24817 | 0.5236969 | 2.684558 | 11.42846 | 0.5236969 | 3.05128
8.133135 | 0.5438385 | 2.085028 | 11.93928 | 0.5438385 | 2.942236 | 11.07789 | 0.5236969 | 2.607944 | 11.4585 | 0.5236969 | 2.734757 | 11.60875 | 0.5304108 | 3.099415
8.253328 | 0.5438385 | 2.115841 | 11.81909 | 0.5572662 | 2.912617 | 11.30826 | 0.5371246 | 2.662178 | 11.5787 | 0.5304108 | 2.763445 | 12.09954 | 0.5505524 | 3.230451
8.493717 | 0.5505524 | 2.177467 | 11.76901 | 0.5572662 | 2.900276 | 11.54865 | 0.5438385 | 2.71877 | 11.79905 | 0.5438385 | 2.816035 | 12.30988 | 0.5505524 | 3.28661
8.633944 | 0.5572662 | 2.213416 | 12.20972 | 0.570694 | 3.008881 | 11.80907 | 0.5438385 | 2.780078 | 12.16965 | 0.5572662 | 2.904484 | 12.32991 | 0.5639801 | 3.291958
8.643959 | 0.5572662 | 2.215984 | 12.44009 | 0.570694 | 3.065652 | 11.99938 | 0.5572662 | 2.82488 | 12.37999 | 0.5572662 | 2.954685 | 12.26981 | 0.5639801 | 3.275912
8.964477 | 0.5774078 | 2.298152 | 12.60035 | 0.5774078 | 3.105146 | 12.08952 | 0.5774078 | 2.846101 | 12.83072 | 0.570694 | 3.062259 | 12.3199 | 0.5639801 | 3.289285
9.094687 | 0.5841217 | 2.331533 | 12.98096 | 0.5841217 | 3.198941 | 12.09954 | 0.5774078 | 2.84846 | 12.93088 | 0.5774078 | 3.086164 | 12.80067 | 0.570694 | 3.417646
9.174817 | 0.5908356 | 2.352076 | 13.11117 | 0.5908356 | 3.231029 | 12.53024 | 0.5841217 | 2.949855 | 13.001 | 0.5841217 | 3.1029 | 13.01101 | 0.5841217 | 3.473804
9.405189 | 0.5908356 | 2.411134 | 13.24138 | 0.5975494 | 3.263117 | 12.69049 | 0.5908356 | 2.987581 | 13.14122 | 0.5908356 | 3.136365 | 13.47176 | 0.5908356 | 3.59682
9.615528 | 0.5975494 | 2.465057 | 13.27143 | 0.6042633 | 3.270522 | 12.73056 | 0.5908356 | 2.997014 | 13.28145 | 0.5908356 | 3.169833 | 13.70213 | 0.6042633 | 3.658326
9.946062 | 0.617691 | 2.549794 | 13.37159 | 0.6042633 | 3.295205 | 13.06109 | 0.5975494 | 3.074827 | 13.60197 | 0.6042633 | 3.246331 | 13.8724 | 0.6109848 | 3.703786
9.966095 | 0.617691 | 2.554929 | 13.84235 | 0.617691 | 3.411216 | 13.36158 | 0.6042633 | 3.145568 | 13.82232 | 0.6109848 | 3.298921 | 13.92248 | 0.6176987 | 3.717157
9.986127 | 0.6244049 | 2.560065 | 14.07273 | 0.6244125 | 3.467989 | 13.44171 | 0.6244049 | 3.164432 | 14.09276 | 0.6176987 | 3.363466 | 13.94252 | 0.6244125 | 3.722508
10.14639 | 0.6311188 | 2.60115 | 14.41328 | 0.6378403 | 3.551912 | 13.48177 | 0.617691 | 3.173863 | 14.44333 | 0.6311264 | 3.447135 | 14.243 | 0.6311264 | 3.802733
10.33669 | 0.6378326 | 2.649936 | 14.63363 | 0.6445541 | 3.606214 | 13.67208 | 0.6311188 | 3.218665 | 14.41328 | 0.6311264 | 3.439963 | 14.48339 | 0.6378403 | 3.866914
10.65721 | 0.6445465 | 2.732105 | 14.79389 | 0.651268 | 3.645707 | 13.92248 | 0.6378326 | 3.277614 | 14.52345 | 0.6311264 | 3.466257 | 14.64365 | 0.6445541 | 3.909702
10.76739 | 0.6512604 | 2.760351 | 14.76384 | 0.6646957 | 3.638302 | 14.13282 | 0.6445465 | 3.327132 | 14.75383 | 0.6378403 | 3.521241 | 15.00423 | 0.6579819 | 4.005973
10.90761 | 0.6579742 | 2.796298 | 14.71376 | 0.6579819 | 3.62596 | 14.47337 | 0.6512604 | 3.407304 | 15.0443 | 0.6445541 | 3.590566 | 15.19454 | 0.6579819 | 4.056784
11.04784 | 0.6646881 | 2.832248 | 14.97418 | 0.6646957 | 3.690136 | 14.6737 | 0.6579742 | 3.454466 | 15.52507 | 0.6579819 | 3.70531 | 15.32475 | 0.6646957 | 4.091549
11.02781 | 0.6646881 | 2.827113 | 15.26465 | 0.6714096 | 3.761718 | 14.85399 | 0.6646881 | 3.496909 | 15.73541 | 0.6714096 | 3.755511 | 15.33476 | 0.6646957 | 4.094221
11.35834 | 0.6848297 | 2.911848 | 15.52507 | 0.6848373 | 3.825894 | 14.85399 | 0.6848297 | 3.496909 | 16.01586 | 0.6781235 | 3.822445 | 15.42491 | 0.6714096 | 4.11829
11.44849 | 0.6915436 | 2.934959 | 15.98582 | 0.6915512 | 3.939438 | 14.85399 | 0.6848297 | 3.496909 | 15.93573 | 0.6848373 | 3.80332 | 15.92572 | 0.6848373 | 4.252002
11.53863 | 0.6915436 | 2.958068 | 16.18614 | 0.6982651 | 3.988804 | 15.19454 | 0.6915436 | 3.577081 | 16.01586 | 0.6848373 | 3.822445 | 16.06594 | 0.6915512 | 4.289439
11.84914 | 0.7049713 | 3.037671 | 16.24624 | 0.7049789 | 4.003614 | 15.30472 | 0.6982574 | 3.60302 | 16.48662 | 0.6982651 | 3.934799 | 16.26627 | 0.7049789 | 4.342925
12.05947 | 0.7049713 | 3.091591 | 16.3464 | 0.7049789 | 4.028297 | 15.42491 | 0.6982574 | 3.631315 | 16.58679 | 0.7049789 | 3.958706 | 16.54672 | 0.7116928 | 4.417802
12.2598 | 0.7251129 | 3.142949 | 16.5968 | 0.7116928 | 4.090004 | 15.9157 | 0.7049713 | 3.746856 | 16.85722 | 0.7184067 | 4.023249 | 16.77709 | 0.7184067 | 4.479308
12.22975 | 0.7251129 | 3.135245 | 16.95738 | 0.7385483 | 4.178863 | 16.13606 | 0.7184067 | 3.798733 | 17.12766 | 0.7251205 | 4.087794 | 16.6569 | 0.7251205 | 4.447219
12.35996 | 0.7318268 | 3.168626 | 17.00747 | 0.7385483 | 4.191207 | 16.16611 | 0.7251205 | 3.805807 | 17.35803 | 0.7251205 | 4.142775 | 16.6569 | 0.7251205 | 4.447219
12.60035 | 0.7452621 | 3.230253 | 17.24785 | 0.7452621 | 4.250444 | 16.17612 | 0.7251205 | 3.808164 | 17.54834 | 0.7318344 | 4.188196 | 17.15771 | 0.7385483 | 4.58093
12.69049 | 0.7452621 | 3.253361 | 17.44818 | 0.751976 | 4.299812 | 16.2863 | 0.7318344 | 3.834102 | 17.63848 | 0.7318344 | 4.209709 | 17.32798 | 0.7452621 | 4.62639
12.97095 | 0.7586899 | 3.32526 | 17.57839 | 0.751976 | 4.3319 | 16.54672 | 0.7385483 | 3.89541 | 17.84882 | 0.7452621 | 4.25991 | 17.38808 | 0.7586899 | 4.642436
13.15124 | 0.7586899 | 3.37148 | 17.61845 | 0.7654037 | 4.341773 | 16.6569 | 0.7452621 | 3.921348 | 17.98905 | 0.751976 | 4.293379 | 17.65852 | 0.7654037 | 4.714641
13.34155 | 0.7586899 | 3.420268 | 17.78873 | 0.7788315 | 4.383735 | 17.09761 | 0.7586899 | 4.0251 | 18.11926 | 0.7586899 | 4.324455 | 17.93897 | 0.7654037 | 4.789518
13.55189 | 0.7788315 | 3.474191 | 18.25949 | 0.7855453 | 4.499746 | 17.338 | 0.7654037 | 4.081692 | 18.50989 | 0.7654037 | 4.417685 | 18.0191 | 0.7721176 | 4.810912
13.47176 | 0.7855453 | 3.453649 | 18.35965 | 0.7922592 | 4.524429 | 17.49826 | 0.7721176 | 4.11942 | 18.81038 | 0.7721176 | 4.489402 | 17.99907 | 0.7788315 | 4.805564
13.59195 | 0.7989731 | 3.484461 | 18.42976 | 0.7922592 | 4.541706 | 17.41813 | 0.7855453 | 4.100556 | 19.16094 | 0.7855453 | 4.573069 | 18.13929 | 0.7788315 | 4.843002
13.77224 | 0.805687 | 3.530681 | 18.88049 | 0.7989731 | 4.652781 | 17.49826 | 0.7922592 | 4.11942 | 19.12088 | 0.7922592 | 4.563508 | 18.61005 | 0.7855453 | 4.96869
13.86239 | 0.805687 | 3.553792 | 19.14091 | 0.805687 | 4.716957 | 17.74866 | 0.7989731 | 4.178369 | 19.18097 | 0.7989731 | 4.57785 | 18.83041 | 0.7989731 | 5.027524
14.05269 | 0.8124008 | 3.602578 | 19.06078 | 0.8191147 | 4.697211 | 17.86886 | 0.805687 | 4.206666 | 19.4414 | 0.8124008 | 4.640005 | 18.99067 | 0.8124008 | 5.070311
14.26303 | 0.8124008 | 3.656501 | 19.04075 | 0.8191147 | 4.692275 | 18.0792 | 0.805687 | 4.256184 | 19.53154 | 0.8124008 | 4.661519 | 19.0708 | 0.8191147 | 5.091705
14.47337 | 0.8258286 | 3.710424 | 19.19099 | 0.8258286 | 4.729299 | 18.53994 | 0.8191147 | 4.364651 | 19.76191 | 0.8191147 | 4.7165 | 19.21102 | 0.8191147 | 5.129142
14.51344 | 0.8258286 | 3.720696 | 19.72185 | 0.8392563 | 4.86012 | 18.68017 | 0.8258286 | 4.397664 | 20.0023 | 0.8191147 | 4.773873 | 19.39132 | 0.8325424 | 5.177281
14.56352 | 0.8325424 | 3.733535 | 19.88211 | 0.8459702 | 4.899614 | 18.52992 | 0.8392563 | 4.362292 | 20.26272 | 0.8258286 | 4.836027 | 19.51151 | 0.8325424 | 5.20937
14.83396 | 0.8459702 | 3.802866 | 20.13251 | 0.852684 | 4.961321 | 18.48986 | 0.8392563 | 4.352862 | 20.3128 | 0.8459702 | 4.847979 | 19.6317 | 0.8459702 | 5.24146
14.97418 | 0.852684 | 3.838813 | 20.47306 | 0.8593979 | 5.045243 | 18.6401 | 0.8392563 | 4.388231 | 20.27274 | 0.8459702 | 4.838418 | 19.60165 | 0.852684 | 5.233437
15.15447 | 0.8661118 | 3.885032 | 20.76353 | 0.8728333 | 5.116825 | 19.0708 | 0.852684 | 4.489626 | 20.60327 | 0.852684 | 4.917305 | 19.71183 | 0.8594055 | 5.262853
15.3548 | 0.8661118 | 3.936389 | 20.60327 | 0.886261 | 5.077332 | 19.23106 | 0.8593979 | 4.527354 | 20.69342 | 0.8594055 | 4.93882 | 20.16256 | 0.8728333 | 5.383194
15.55512 | 0.8661118 | 3.987744 | 20.53316 | 0.886261 | 5.060054 | 19.51151 | 0.8728256 | 4.593377 | 20.72347 | 0.8661194 | 4.945992 | 20.42298 | 0.8728333 | 5.452723
15.68533 | 0.8862534 | 4.021125 | 20.7435 | 0.8996887 | 5.111889 | 19.7519 | 0.8795395 | 4.64997 | 21.02395 | 0.8728333 | 5.017707 | 20.40295 | 0.8795471 | 5.447375
15.73541 | 0.8929672 | 4.033963 | 20.92379 | 0.8996887 | 5.156318 | 19.82201 | 0.8862534 | 4.666475 | 21.27436 | 0.8795471 | 5.077471 | 20.36288 | 0.886261 | 5.436677
16.01586 | 0.906395 | 4.10586 | 21.14415 | 0.8996887 | 5.210622 | 19.58162 | 0.8929672 | 4.609882 | 21.38453 | 0.8929749 | 5.103765 | 20.39293 | 0.8929749 | 5.4447
16.12604 | 0.906395 | 4.134106 | 21.65497 | 0.9064026 | 5.336505 | 19.66175 | 0.8929672 | 4.628747 | 21.17419 | 0.8929749 | 5.053564 | 20.38292 | 0.8996887 | 5.442028
16.10601 | 0.9131088 | 4.128971 | 21.76515 | 0.9131165 | 5.363657 | 19.98227 | 0.906395 | 4.704203 | 21.17419 | 0.8929749 | 5.053564 | 20.55319 | 0.9064026 | 5.487488
16.24624 | 0.9198227 | 4.164921 | 21.675 | 0.9332581 | 5.341442 | 20.0624 | 0.9131088 | 4.723067 | 21.52476 | 0.9064026 | 5.137233 | 20.98389 | 0.9198303 | 5.60248
16.48662 | 0.9198227 | 4.226545 | 21.65497 | 0.9332581 | 5.336505 | 20.18259 | 0.9131088 | 4.751362 | 21.62492 | 0.9131165 | 5.161138 | 21.1141 | 0.9265442 | 5.637245
16.75706 | 0.9332504 | 4.295876 | 21.78518 | 0.9332581 | 5.368594 | 20.66337 | 0.9198227 | 4.864547 | 21.9855 | 0.9265442 | 5.247196 | 21.19423 | 0.9332581 | 5.658639
16.9073 | 0.9466782 | 4.334392 | 22.12573 | 0.9466858 | 5.452516 | 20.87371 | 0.9265366 | 4.914065 | 22.21588 | 0.9332581 | 5.30218 | 21.00392 | 0.9466858 | 5.607828
17.00747 | 0.953392 | 4.360071 | 22.27597 | 0.9533997 | 5.489541 | 20.81361 | 0.9466782 | 4.899916 | 22.33607 | 0.9332581 | 5.330865 | 20.87371 | 0.9466858 | 5.573063
16.98743 | 0.9601059 | 4.354934 | 22.67662 | 0.9601135 | 5.588274 | 20.70343 | 0.9466782 | 4.873978 | 22.21588 | 0.9533997 | 5.30218 | 21.10408 | 0.9466858 | 5.63457
17.11764 | 0.9601059 | 4.388315 | 22.93704 | 0.9668274 | 5.65245 | 20.77355 | 0.9466782 | 4.890485 | 22.28599 | 0.9533997 | 5.318913 | 21.23429 | 0.9601135 | 5.669334
17.50827 | 0.9735336 | 4.488457 | 23.02719 | 0.9735413 | 5.674666 | 21.20424 | 0.9601135 | 4.991878 | 22.60651 | 0.9601135 | 5.39541 | 21.32444 | 0.9668274 | 5.693404
17.62847 | 0.9802475 | 4.519272 | 22.83688 | 0.9936829 | 5.627767 | 21.40457 | 0.9668274 | 5.039039 | 22.59649 | 0.9735413 | 5.393019 | 21.52476 | 0.9802551 | 5.746887
17.72863 | 0.9802475 | 4.544949 | 22.88696 | 0.9936829 | 5.640109 | 21.675 | 0.9735413 | 5.102704 | 22.48631 | 0.9735413 | 5.366723 | 21.39455 | 0.9802551 | 5.712122
17.73865 | 0.9936829 | 4.547518 | 23.25756 | 1.000397 | 5.731437 | 21.675 | 0.9802551 | 5.102704 | 22.53639 | 0.9802551 | 5.378675 | 20.67339 | 0.9936829 | 5.51958
17.79874 | 1.007111 | 4.562923 | 23.37775 | 1.007111 | 5.761056 | 21.63494 | 0.986969 | 5.093273 | 22.54641 | 0.986969 | 5.381066 | 20.29277 | 0.9936829 | 5.417958
17.96902 | 1.007111 | 4.606576 | 23.50796 | 1.013824 | 5.793144 | 21.61491 | 0.9936829 | 5.088557 | 21.72508 | 1.007111 | 5.185043 | 19.94221 | 1.000397 | 5.324363
18.09923 | 1.013824 | 4.639957 | 23.75837 | 1.013824 | 5.854853 | 21.71507 | 1.000397 | 5.112137 | 21.16418 | 1.007111 | 5.051175 | 19.45141 | 1.013824 | 5.193324
18.25949 | 1.020538 | 4.681042 | 23.85853 | 1.020538 | 5.879536 | 21.91539 | 1.020538 | 5.159296 | 20.7435 | 1.007111 | 4.950773 | 19.27112 | 1.020538 | 5.145189
18.52992 | 1.027252 | 4.75037 | 23.89859 | 1.027252 | 5.889408 | 21.88534 | 1.020538 | 5.152222 | 20.10246 | 1.020538 | 4.797778 | 19.10085 | 1.027252 | 5.099728
18.67015 | 1.033966 | 4.78632 | 23.88858 | 1.04068 | 5.886941 | 21.93542 | 1.027252 | 5.164011 | 19.76191 | 1.027252 | 4.7165 | 18.92056 | 1.033966 | 5.051593
18.72023 | 1.047394 | 4.799158 | 24.04884 | 1.047394 | 5.926435 | 22.4162 | 1.033966 | 5.277196 | 19.25109 | 1.033966 | 4.594585 | 18.62007 | 1.04068 | 4.971365
18.68017 | 1.047394 | 4.788888 | 24.29924 | 1.060822 | 5.988142 | 22.57646 | 1.04068 | 5.314924 | 19.09083 | 1.047394 | 4.556336 | 18.02912 | 1.054108 | 4.813587
18.74026 | 1.054108 | 4.804293 | 24.34932 | 1.060822 | 6.000483 | 22.58648 | 1.054108 | 5.317283 | 18.91054 | 1.054108 | 4.513307 | 17.83881 | 1.060822 | 4.762777
19.06078 | 1.060822 | 4.886462 | 24.62977 | 1.067535 | 6.069595 | 22.60651 | 1.060822 | 5.321999 | 18.55997 | 1.054108 | 4.429638 | 17.28792 | 1.067535 | 4.615695
19.16094 | 1.067535 | 4.912139 | 24.77 | 1.080963 | 6.104153 | 22.70667 | 1.067535 | 5.345578 | 18.61005 | 1.054108 | 4.44159 | 17.06756 | 1.080963 | 4.556861
18.69018 | 1.080963 | 4.791454 | 24.7099 | 1.087677 | 6.089342 | 22.81685 | 1.074249 | 5.371517 | 18.56999 | 1.074249 | 4.432029 | 16.93735 | 1.080963 | 4.522096
19.39132 | 1.080963 | 4.9712 | 24.47953 | 1.087677 | 6.032571 | 22.8469 | 1.074249 | 5.378591 | 18.48986 | 1.080963 | 4.412905 | 16.88727 | 1.087677 | 4.508725
19.53154 | 1.087677 | 5.007147 | 24.55966 | 1.094391 | 6.052318 | 23.19746 | 1.087677 | 5.461119 | 18.48986 | 1.087677 | 4.412905 | 16.80714 | 1.094391 | 4.487331
19.56159 | 1.101105 | 5.014851 | 24.79003 | 1.107819 | 6.109089 | 23.33769 | 1.094391 | 5.494132 | 18.58001 | 1.094391 | 4.434421 | 16.53671 | 1.101105 | 4.415129
19.56159 | 1.107819 | 5.014851 | 24.94028 | 1.121254 | 6.146115 | 23.26757 | 1.107819 | 5.477625 | 18.61005 | 1.101105 | 4.44159 | 16.47661 | 1.101105 | 4.399083
19.81199 | 1.114532 | 5.079044 | 25.05045 | 1.121254 | 6.173265 | 23.11733 | 1.114532 | 5.442255 | 18.42976 | 1.11454 | 4.398561 | 16.51667 | 1.107826 | 4.409779
19.91216 | 1.121246 | 5.104724 | 25.29084 | 1.127968 | 6.232505 | 23.33769 | 1.114532 | 5.494132 | 18.3897 | 1.121254 | 4.389 | 16.50666 | 1.127968 | 4.407106
19.98227 | 1.12796 | 5.122697 | 25.29084 | 1.127968 | 6.232505 | 23.4078 | 1.12796 | 5.510637 | 18.39971 | 1.121254 | 4.391389 | 16.42653 | 1.134682 | 4.385713
20.17258 | 1.134674 | 5.171486 | 25.35094 | 1.134682 | 6.247315 | 23.45788 | 1.12796 | 5.522427 | 18.43978 | 1.134682 | 4.400953 | 16.37645 | 1.141396 | 4.372342
20.34285 | 1.141388 | 5.215136 | 25.50118 | 1.148109 | 6.28434 | 23.58809 | 1.134674 | 5.553081 | 18.45981 | 1.141396 | 4.405733 | 16.31635 | 1.148109 | 4.356296
20.35287 | 1.154816 | 5.217705 | 25.54125 | 1.154823 | 6.294214 | 23.90861 | 1.141388 | 5.628538 | 18.46983 | 1.148109 | 4.408124 | 16.19616 | 1.148109 | 4.324206
20.21264 | 1.16153 | 5.181756 | 25.57129 | 1.168251 | 6.301617 | 23.88858 | 1.148102 | 5.623822 | 18.53994 | 1.154823 | 4.424857 | 16.10601 | 1.154823 | 4.300137
20.18259 | 1.168243 | 5.174052 | 25.71152 | 1.168251 | 6.336174 | 23.68825 | 1.16153 | 5.576661 | 18.48986 | 1.161537 | 4.412905 | 16.05593 | 1.168251 | 4.286766
20.45303 | 1.174957 | 5.243382 | 25.85175 | 1.168251 | 6.370732 | 23.74835 | 1.168243 | 5.590809 | 18.19939 | 1.168251 | 4.34358 | 15.86562 | 1.174965 | 4.235955
20.54318 | 1.181671 | 5.266493 | 26.00199 | 1.181679 | 6.407756 | 23.84851 | 1.174957 | 5.614389 | 18.20941 | 1.174965 | 4.345971 | 15.88565 | 1.181679 | 4.241303
20.70343 | 1.188385 | 5.307576 | 25.95191 | 1.188393 | 6.395415 | 23.94868 | 1.181671 | 5.637971 | 18.39971 | 1.181679 | 4.391389 | 15.88565 | 1.188393 | 4.241303
20.84366 | 1.195099 | 5.343525 | 25.95191 | 1.20182 | 6.395415 | 24.00877 | 1.181671 | 5.652117 | 18.43978 | 1.188393 | 4.400953 | 15.85561 | 1.195107 | 4.233283
20.8036 | 1.201813 | 5.333255 | 25.98196 | 1.208534 | 6.40282 | 24.21911 | 1.195099 | 5.701635 | 18.44979 | 1.188393 | 4.403342 | 15.73541 | 1.208534 | 4.201191
20.64334 | 1.208527 | 5.292171 | 26.03204 | 1.215248 | 6.415161 | 24.18906 | 1.201813 | 5.694561 | 18.53994 | 1.20182 | 4.424857 | 15.68533 | 1.208534 | 4.18782
20.73348 | 1.208527 | 5.315279 | 26.10215 | 1.221962 | 6.432439 | 24.10893 | 1.208527 | 5.675697 | 18.51991 | 1.208534 | 4.420077 | 15.68533 | 1.208534 | 4.18782
20.89374 | 1.228668 | 5.356364 | 26.21233 | 1.221962 | 6.459591 | 24.01879 | 1.221962 | 5.654476 | 18.3296 | 1.215248 | 4.374656 | 15.69535 | 1.215248 | 4.190495
20.84366 | 1.23539 | 5.343525 | 26.5028 | 1.228676 | 6.531172 | 24.00877 | 1.221962 | 5.652117 | 18.37968 | 1.215248 | 4.386609 | 15.69535 | 1.228676 | 4.190495
20.82363 | 1.23539 | 5.33839 | 26.46273 | 1.242104 | 6.521298 | 23.99876 | 1.23539 | 5.649761 | 18.47984 | 1.228676 | 4.410514 | 15.63525 | 1.248817 | 4.174449
21.15416 | 1.242104 | 5.423126 | 26.29246 | 1.248817 | 6.479337 | 23.98874 | 1.23539 | 5.647402 | 18.37968 | 1.242104 | 4.386609 | 15.55512 | 1.248817 | 4.153055
21.20424 | 1.255531 | 5.435964 | 26.24238 | 1.255531 | 6.466996 | 24.06887 | 1.242104 | 5.666266 | 18.40973 | 1.248817 | 4.393781 | 15.51506 | 1.248817 | 4.14236
21.08405 | 1.262245 | 5.405152 | 26.3826 | 1.255531 | 6.501551 | 24.32929 | 1.248817 | 5.727574 | 18.55997 | 1.255531 | 4.429638 | 15.52507 | 1.255531 | 4.145032
21.07403 | 1.262245 | 5.402583 | 26.5629 | 1.268959 | 6.545983 | 24.30926 | 1.262245 | 5.722858 | 18.53994 | 1.255531 | 4.424857 | 15.5451 | 1.262245 | 4.15038
21.06402 | 1.275673 | 5.400017 | 26.61298 | 1.275673 | 6.558324 | 23.89859 | 1.275673 | 5.626179 | 18.50989 | 1.262245 | 4.417685 | 15.52507 | 1.282387 | 4.145032
21.09406 | 1.282387 | 5.407718 | 26.70312 | 1.282387 | 6.580538 | 23.82848 | 1.275673 | 5.609673 | 18.47984 | 1.275673 | 4.410514 | 15.48501 | 1.282387 | 4.134337
21.22428 | 1.282387 | 5.441102 | 26.70312 | 1.302528 | 6.580538 | 23.93866 | 1.275673 | 5.635612 | 18.46983 | 1.282387 | 4.408124 | 15.46497 | 1.295815 | 4.128986
21.28437 | 1.295815 | 5.456507 | 26.51282 | 1.315956 | 6.533641 | 24.2091 | 1.289101 | 5.699279 | 18.58001 | 1.289101 | 4.434421 | 15.48501 | 1.295815 | 4.134337
21.17419 | 1.302528 | 5.428261 | 26.36257 | 1.315956 | 6.496615 | 24.32929 | 1.295815 | 5.727574 | 18.62007 | 1.295815 | 4.443982 | 15.48501 | 1.302528 | 4.134337
21.054 | 1.309242 | 5.397448 | 26.48277 | 1.315956 | 6.526236 | 24.3994 | 1.295815 | 5.744079 | 18.62007 | 1.302528 | 4.443982 | 15.41489 | 1.315956 | 4.115615
20.93381 | 1.32267 | 5.366636 | 26.62299 | 1.32267 | 6.560791 | 24.32929 | 1.302528 | 5.727574 | 18.69018 | 1.309242 | 4.460715 | 15.34478 | 1.315956 | 4.096897
20.95384 | 1.329384 | 5.371771 | 26.74319 | 1.329384 | 6.590412 | 24.26919 | 1.309242 | 5.713425 | 18.66014 | 1.315956 | 4.453545 | 15.38484 | 1.32267 | 4.107592
20.90376 | 1.336098 | 5.358933 | 26.79327 | 1.336098 | 6.602754 | 24.22913 | 1.329384 | 5.703994 | 18.44979 | 1.336098 | 4.403342 | 15.48501 | 1.329384 | 4.134337
20.84366 | 1.342812 | 5.343525 | 26.8133 | 1.342812 | 6.60769 | 24.25918 | 1.329384 | 5.711068 | 18.54996 | 1.336098 | 4.427249 | 15.44494 | 1.336098 | 4.123638
20.84366 | 1.342812 | 5.343525 | 26.71314 | 1.349525 | 6.583007 | 24.32929 | 1.342812 | 5.727574 | 18.66014 | 1.342812 | 4.453545 | 15.34478 | 1.349525 | 4.096897
20.95384 | 1.349525 | 5.371771 | 26.62299 | 1.356239 | 6.560791 | 24.35934 | 1.342812 | 5.734648 | 18.54996 | 1.349525 | 4.427249 | 15.42491 | 1.356239 | 4.11829
20.95384 | 1.356239 | 5.371771 | 26.60296 | 1.362953 | 6.555855 | 24.44948 | 1.349525 | 5.755868 | 18.55997 | 1.356247 | 4.429638 | 15.43493 | 1.369675 | 4.120966
20.78356 | 1.369667 | 5.328118 | 26.73317 | 1.369667 | 6.587943 | 24.53963 | 1.356239 | 5.777092 | 18.84043 | 1.362961 | 4.496574 | 15.33476 | 1.376389 | 4.094221
20.82363 | 1.383095 | 5.33839 | 27.04367 | 1.383102 | 6.664461 | 24.50958 | 1.362953 | 5.770017 | 18.87047 | 1.369675 | 4.503744 | 15.20455 | 1.376389 | 4.059457
20.79358 | 1.383095 | 5.330687 | 27.06371 | 1.389816 | 6.669399 | 24.43947 | 1.376381 | 5.753512 | 18.79034 | 1.376389 | 4.484619 | 15.2947 | 1.376389 | 4.083526
20.65335 | 1.389809 | 5.294737 | 27.04367 | 1.389816 | 6.664461 | 24.43947 | 1.383095 | 5.753512 | 18.74026 | 1.383102 | 4.472667 | 15.40488 | 1.389816 | 4.112943
20.67339 | 1.396523 | 5.299874 | 26.85336 | 1.39653 | 6.617562 | 24.50958 | 1.389809 | 5.770017 | 18.80036 | 1.389816 | 4.487011 | 15.41489 | 1.403244 | 4.115615
20.81361 | 1.403236 | 5.335821 | 26.79327 | 1.409958 | 6.602754 | 24.55966 | 1.396523 | 5.781807 | 18.85044 | 1.39653 | 4.498963 | 15.42491 | 1.409958 | 4.11829
20.83364 | 1.416664 | 5.340956 | 26.73317 | 1.416672 | 6.587943 | 24.58971 | 1.403236 | 5.788881 | 18.87047 | 1.403244 | 4.503744 | 15.46497 | 1.409958 | 4.128986
20.73348 | 1.423378 | 5.315279 | 26.80329 | 1.423386 | 6.605223 | 24.73995 | 1.416664 | 5.824251 | 18.93057 | 1.409958 | 4.518088 | 15.42491 | 1.416672 | 4.11829
20.4931 | 1.423378 | 5.253655 | 26.85336 | 1.430099 | 6.617562 | 24.64981 | 1.416664 | 5.80303 | 19.0107 | 1.430099 | 4.537212 | 15.41489 | 1.423386 | 4.115615
20.59326 | 1.436806 | 5.279332 | 26.95353 | 1.436813 | 6.642247 | 24.50958 | 1.416664 | 5.770017 | 18.9506 | 1.430099 | 4.522868 | 15.39486 | 1.436813 | 4.110267
20.55319 | 1.450233 | 5.26906 | 27.05369 | 1.443527 | 6.66693 | 24.5196 | 1.423378 | 5.772376 | 18.92056 | 1.430099 | 4.515699 | 15.39486 | 1.443527 | 4.110267
20.4931 | 1.450233 | 5.253655 | 27.1238 | 1.456955 | 6.684207 | 24.62977 | 1.430092 | 5.798312 | 18.96062 | 1.443527 | 4.525259 | 15.41489 | 1.450241 | 4.115615
20.53316 | 1.450233 | 5.263925 | 27.02364 | 1.463669 | 6.659524 | 24.68987 | 1.44352 | 5.812461 | 18.99067 | 1.450241 | 4.532431 | 15.47499 | 1.456955 | 4.131661
20.64334 | 1.463661 | 5.292171 | 26.88341 | 1.470383 | 6.624967 | 24.69989 | 1.456947 | 5.81482 | 19.0107 | 1.463669 | 4.537212 | 15.51506 | 1.463669 | 4.14236
20.63332 | 1.463661 | 5.289602 | 26.97356 | 1.477097 | 6.647183 | 24.77 | 1.456947 | 5.831325 | 19.06078 | 1.463669 | 4.549164 | 15.44494 | 1.470383 | 4.123638
20.433 | 1.483803 | 5.238248 | 27.07372 | 1.48381 | 6.671866 | 24.81007 | 1.463669 | 5.840758 | 19.23106 | 1.470383 | 4.589804 | 15.38484 | 1.477097 | 4.107592
20.39293 | 1.483803 | 5.227975 | 27.16387 | 1.497238 | 6.694082 | 24.7099 | 1.470383 | 5.817176 | 19.27112 | 1.477097 | 4.599365 | 15.38484 | 1.48381 | 4.107592
20.47306 | 1.483803 | 5.248517 | 27.26403 | 1.503952 | 6.718765 | 24.7099 | 1.477097 | 5.817176 | 19.20101 | 1.48381 | 4.582632 | 15.49502 | 1.490524 | 4.137009
20.52314 | 1.497238 | 5.261356 | 27.31411 | 1.510666 | 6.731106 | 24.8301 | 1.490524 | 5.845474 | 19.06078 | 1.497238 | 4.549164 | 15.53509 | 1.503952 | 4.147707
20.53316 | 1.503952 | 5.263925 | 27.15385 | 1.51738 | 6.691613 | 24.91023 | 1.497238 | 5.864338 | 19.04075 | 1.497238 | 4.544384 | 15.51506 | 1.51738 | 4.14236
20.64334 | 1.51738 | 5.292171 | 27.06371 | 1.51738 | 6.669399 | 24.93026 | 1.503952 | 5.869053 | 19.19099 | 1.503952 | 4.580241 | 15.53509 | 1.51738 | 4.147707
20.55319 | 1.51738 | 5.26906 | 27.1839 | 1.524094 | 6.699018 | 24.98034 | 1.510666 | 5.880843 | 19.27112 | 1.510666 | 4.599365 | 15.55512 | 1.51738 | 4.153055
20.39293 | 1.524094 | 5.227975 | 27.28406 | 1.537521 | 6.723701 | 25.0204 | 1.51738 | 5.890274 | 19.36127 | 1.51738 | 4.620881 | 15.47499 | 1.524094 | 4.131661
20.40295 | 1.530807 | 5.230544 | 27.31411 | 1.544235 | 6.731106 | 24.93026 | 1.530807 | 5.869053 | 19.41135 | 1.524094 | 4.632833 | 15.48501 | 1.530807 | 4.134337
20.55319 | 1.537521 | 5.26906 | 27.46435 | 1.550949 | 6.76813 | 24.8902 | 1.537521 | 5.859622 | 19.37128 | 1.530807 | 4.62327 | 15.5451 | 1.537521 | 4.15038
20.4931 | 1.557663 | 5.253655 | 27.60458 | 1.557663 | 6.802687 | 25.06047 | 1.550949 | 5.899707 | 19.3212 | 1.544235 | 4.611318 | 15.55512 | 1.544235 | 4.153055
20.46305 | 1.557663 | 5.245951 | 27.59456 | 1.571091 | 6.800218 | 25.05045 | 1.550949 | 5.897348 | 19.37128 | 1.550949 | 4.62327 | 15.55512 | 1.557663 | 4.153055
20.52314 | 1.564377 | 5.261356 | 27.37421 | 1.577805 | 6.745917 | 24.99036 | 1.557663 | 5.883202 | 19.41135 | 1.557663 | 4.632833 | 15.58517 | 1.564377 | 4.161078
20.59326 | 1.571091 | 5.279332 | 27.27404 | 1.577805 | 6.721231 | 25.0204 | 1.557663 | 5.890274 | 19.51151 | 1.571091 | 4.656738 | 15.62523 | 1.571091 | 4.171774
20.53316 | 1.571091 | 5.263925 | 27.46435 | 1.584518 | 6.76813 | 25.15062 | 1.564377 | 5.92093 | 19.53154 | 1.571091 | 4.661519 | 15.61522 | 1.584518 | 4.169101
20.34285 | 1.584518 | 5.215136 | 27.63463 | 1.591232 | 6.810093 | 25.32089 | 1.577805 | 5.961015 | 19.61167 | 1.584518 | 4.680643 | 15.57515 | 1.584518 | 4.158403
20.38292 | 1.591232 | 5.225409 | 27.68471 | 1.597946 | 6.822434 | 25.17065 | 1.591232 | 5.925646 | 19.60166 | 1.591232 | 4.678254 | 15.5451 | 1.591232 | 4.15038
20.47306 | 1.597946 | 5.248517 | 27.78487 | 1.60466 | 6.847117 | 25.09052 | 1.597946 | 5.906781 | 19.53154 | 1.591232 | 4.661519 | 15.61522 | 1.597946 | 4.169101
20.4931 | 1.611374 | 5.253655 | 27.97518 | 1.60466 | 6.894016 | 25.11055 | 1.597946 | 5.911497 | 19.55157 | 1.60466 | 4.666299 | 15.65528 | 1.60466 | 4.179797
20.50311 | 1.618088 | 5.256221 | 27.90506 | 1.631523 | 6.876736 | 25.19068 | 1.60466 | 5.930361 | 19.59164 | 1.611382 | 4.675863 | 15.68533 | 1.624809 | 4.18782
20.60327 | 1.618088 | 5.281898 | 27.69473 | 1.638237 | 6.824903 | 25.26079 | 1.611374 | 5.946866 | 19.6317 | 1.618095 | 4.685424 | 15.69535 | 1.624809 | 4.190495
20.6233 | 1.631516 | 5.287033 | 27.62461 | 1.644951 | 6.807623 | 25.36096 | 1.618088 | 5.970448 | 19.70182 | 1.624809 | 4.702159 | 15.71538 | 1.631523 | 4.195843
20.54318 | 1.638229 | 5.266493 | 27.82493 | 1.651665 | 6.856989 | 25.48115 | 1.631516 | 5.998743 | 19.7519 | 1.631523 | 4.714111 | 15.6052 | 1.638237 | 4.166426
20.42298 | 1.651657 | 5.235679 | 27.95514 | 1.651665 | 6.889077 | 25.35094 | 1.644943 | 5.968089 | 19.80198 | 1.644951 | 4.726064 | 15.56514 | 1.638237 | 4.15573
20.44301 | 1.651657 | 5.240814 | 28.01524 | 1.658379 | 6.903888 | 25.28083 | 1.644943 | 5.951584 | 19.72185 | 1.658379 | 4.706939 | 15.63525 | 1.644951 | 4.174449
20.47306 | 1.658371 | 5.248517 | 28.12542 | 1.665092 | 6.93104 | 25.46112 | 1.651657 | 5.994028 | 19.4414 | 1.658379 | 4.640005 | 15.65528 | 1.658379 | 4.179797
20.50311 | 1.665085 | 5.256221 | 27.98519 | 1.67852 | 6.896482 | 25.56128 | 1.658371 | 6.017607 | 19.52153 | 1.658379 | 4.65913 | 15.67531 | 1.671806 | 4.185145
20.59326 | 1.671799 | 5.279332 | 27.89505 | 1.67852 | 6.874269 | 25.48115 | 1.671799 | 5.998743 | 19.6317 | 1.665092 | 4.685424 | 15.59518 | 1.671806 | 4.163751
20.69342 | 1.678513 | 5.305009 | 27.89505 | 1.691948 | 6.874269 | 25.50118 | 1.671799 | 6.003459 | 19.68178 | 1.67852 | 4.697376 | 15.5451 | 1.67852 | 4.15038
20.57323 | 1.685226 | 5.274197 | 28.03527 | 1.698662 | 6.908824 | 25.61136 | 1.671799 | 6.029397 | 19.72185 | 1.67852 | 4.706939 | 15.57515 | 1.685234 | 4.158403
20.45303 | 1.69194 | 5.243382 | 28.1154 | 1.698662 | 6.92857 | 25.60134 | 1.685226 | 6.027038 | 19.78195 | 1.685234 | 4.721283 | 15.52507 | 1.698662 | 4.145032
20.50311 | 1.698654 | 5.256221 | 28.15547 | 1.71209 | 6.938445 | 25.55126 | 1.685226 | 6.015248 | 19.71183 | 1.691948 | 4.704548 | 15.56514 | 1.698662 | 4.15573
20.58324 | 1.705368 | 5.276763 | 28.25563 | 1.71209 | 6.963128 | 25.68147 | 1.705368 | 6.045902 | 19.64172 | 1.698662 | 4.687815 | 15.62523 | 1.71209 | 4.171774
20.63332 | 1.718796 | 5.289602 | 28.31573 | 1.725517 | 6.977938 | 25.67146 | 1.71209 | 6.043546 | 19.70182 | 1.71209 | 4.702159 | 15.63525 | 1.718803 | 4.174449
20.64334 | 1.72551 | 5.292171 | 28.05531 | 1.745659 | 6.913762 | 25.66144 | 1.718803 | 6.041187 | 19.71183 | 1.718803 | 4.704548 | 15.6653 | 1.725517 | 4.182472
20.75352 | 1.732224 | 5.320417 | 27.9251 | 1.745659 | 6.881674 | 25.81168 | 1.718803 | 6.076556 | 19.78195 | 1.725517 | 4.721283 | 15.74543 | 1.732231 | 4.203866
20.6834 | 1.738945 | 5.302441 | 27.99521 | 1.752373 | 6.898952 | 25.89181 | 1.725517 | 6.09542 | 19.84204 | 1.732231 | 4.735625 | 15.75544 | 1.738945 | 4.206539
20.52314 | 1.745659 | 5.261356 | 28.08536 | 1.752373 | 6.921168 | 25.94189 | 1.738945 | 6.10721 | 19.91216 | 1.738945 | 4.75236 | 15.65528 | 1.745659 | 4.179797
20.44301 | 1.752373 | 5.240814 | 28.10539 | 1.759087 | 6.926104 | 25.87178 | 1.752373 | 6.090705 | 19.82201 | 1.752373 | 4.730844 | 15.62523 | 1.745659 | 4.171774
20.53316 | 1.759087 | 5.263925 | 28.14545 | 1.759087 | 6.935976 | 25.80167 | 1.752373 | 6.0742 | 19.6317 | 1.752373 | 4.685424 | 15.61522 | 1.752373 | 4.169101
20.54318 | 1.772514 | 5.266493 | 28.31573 | 1.772514 | 6.977938 | 25.79165 | 1.759087 | 6.071841 | 19.56159 | 1.752373 | 4.668691 | 15.79551 | 1.7658 | 4.217237
20.4931 | 1.779228 | 5.253655 | 28.27566 | 1.779228 | 6.968064 | 25.84173 | 1.7658 | 6.08363 | 19.71183 | 1.759087 | 4.704548 | 15.82556 | 1.779228 | 4.22526
20.53316 | 1.779228 | 5.263925 | 28.15547 | 1.785942 | 6.938445 | 25.99197 | 1.779228 | 6.119 | 19.81199 | 1.772514 | 4.728453 | 15.6653 | 1.792656 | 4.182472
20.48308 | 1.792656 | 5.251086 | 28.20555 | 1.792656 | 6.950786 | 26.08212 | 1.779228 | 6.140223 | 19.84204 | 1.785942 | 4.735625 | 15.59518 | 1.792656 | 4.163751
20.44301 | 1.792656 | 5.240814 | 28.28568 | 1.79937 | 6.970533 | 26.17227 | 1.785942 | 6.161446 | 19.88211 | 1.792656 | 4.745188 | 15.59518 | 1.79937 | 4.163751
20.38292 | 1.806084 | 5.225409 | 28.40587 | 1.812798 | 7.000152 | 25.97194 | 1.792656 | 6.114284 | 20.0023 | 1.806084 | 4.773873 | 15.64527 | 1.79937 | 4.177124
20.433 | 1.812798 | 5.238248 | 28.40587 | 1.812798 | 7.000152 | 25.70151 | 1.79937 | 6.05062 | 19.89212 | 1.812798 | 4.747577 | 15.6653 | 1.806084 | 4.182472
20.45303 | 1.819511 | 5.243382 | 28.5461 | 1.819511 | 7.034709 | 25.15062 | 1.812798 | 5.92093 | 19.77193 | 1.812798 | 4.718892 | 15.6653 | 1.819511 | 4.182472
20.48308 | 1.826225 | 5.251086 | 28.51605 | 1.832939 | 7.027304 | 24.95029 | 1.819511 | 5.873769 | 19.80198 | 1.819511 | 4.726064 | 15.70536 | 1.826225 | 4.193168
20.4931 | 1.832939 | 5.253655 | 28.49602 | 1.853081 | 7.022368 | 24.75998 | 1.826225 | 5.828966 | 19.86208 | 1.826225 | 4.740408 | 15.76546 | 1.832939 | 4.209214
20.53316 | 1.839653 | 5.263925 | 28.52607 | 1.853081 | 7.029773 | 24.64981 | 1.832939 | 5.80303 | 19.89212 | 1.832939 | 4.747577 | 15.79551 | 1.846367 | 4.217237
20.51313 | 1.846367 | 5.25879 | 28.51605 | 1.853081 | 7.027304 | 24.64981 | 1.839653 | 5.80303 | 19.95222 | 1.839653 | 4.761921 | 15.76546 | 1.846367 | 4.209214
20.53316 | 1.853081 | 5.263925 | 28.53608 | 1.866508 | 7.03224 | 24.48955 | 1.853081 | 5.765302 | 20.05238 | 1.839653 | 4.785826 | 15.75544 | 1.853081 | 4.206539
20.53316 | 1.866508 | 5.263925 | 28.55612 | 1.866508 | 7.037179 | 24.35934 | 1.859795 | 5.734648 | 20.0624 | 1.859802 | 4.788217 | 15.78549 | 1.859802 | 4.214562
20.50311 | 1.873222 | 5.256221 | 28.72639 | 1.879944 | 7.079139 | 24.27921 | 1.866508 | 5.715784 | 19.96224 | 1.866516 | 4.764312 | 15.78549 | 1.859802 | 4.214562
20.44301 | 1.879936 | 5.240814 | 28.77647 | 1.886658 | 7.09148 | 24.22913 | 1.873222 | 5.703994 | 19.90214 | 1.87323 | 4.749968 | 15.87564 | 1.879944 | 4.238631
20.50311 | 1.88665 | 5.256221 | 28.70636 | 1.893372 | 7.074203 | 24.16903 | 1.879936 | 5.689845 | 19.96224 | 1.879944 | 4.764312 | 15.90569 | 1.886658 | 4.246654
20.58324 | 1.88665 | 5.276763 | 28.46597 | 1.900085 | 7.014963 | 24.13898 | 1.879936 | 5.682771 | 20.03235 | 1.879944 | 4.781045 | 15.85561 | 1.893372 | 4.233283
20.64334 | 1.900078 | 5.292171 | 28.52607 | 1.906799 | 7.029773 | 24.2091 | 1.88665 | 5.699279 | 20.08243 | 1.893372 | 4.792998 | 15.90569 | 1.900085 | 4.246654
20.55319 | 1.913506 | 5.26906 | 28.80652 | 1.913513 | 7.098885 | 24.23914 | 1.88665 | 5.70635 | 20.13251 | 1.900085 | 4.80495 | 15.80552 | 1.906799 | 4.219909
20.55319 | 1.913506 | 5.26906 | 28.82655 | 1.920227 | 7.103821 | 24.13898 | 1.906792 | 5.682771 | 20.09245 | 1.900085 | 4.795389 | 15.62523 | 1.913513 | 4.171774
20.53316 | 1.920219 | 5.263925 | 28.8566 | 1.926941 | 7.111227 | 24.07888 | 1.913506 | 5.668622 | 20.04237 | 1.920227 | 4.783437 | 15.65528 | 1.920227 | 4.179797
20.54318 | 1.926933 | 5.266493 | 28.94675 | 1.933655 | 7.133443 | 24.05885 | 1.920219 | 5.663907 | 20.04237 | 1.920227 | 4.783437 | 15.76546 | 1.940369 | 4.209214
20.6233 | 1.933647 | 5.287033 | 28.94675 | 1.947083 | 7.133443 | 24.11895 | 1.926933 | 5.678056 | 20.09245 | 1.933655 | 4.795389 | 15.79551 | 1.940369 | 4.217237
20.69342 | 1.940361 | 5.305009 | 28.80652 | 1.96051 | 7.098885 | 24.13898 | 1.933647 | 5.682771 | 20.08243 | 1.933655 | 4.792998 | 15.81554 | 1.947083 | 4.222585
20.79358 | 1.947075 | 5.330687 | 28.78649 | 1.96051 | 7.093949 | 24.18906 | 1.940361 | 5.694561 | 20.1225 | 1.940369 | 4.802561 | 15.83557 | 1.953796 | 4.227932
20.69342 | 1.953789 | 5.305009 | 28.81654 | 1.967224 | 7.101355 | 24.18906 | 1.947075 | 5.694561 | 20.18259 | 1.947083 | 4.816902 | 15.81554 | 1.953796 | 4.222585
20.57323 | 1.960503 | 5.274197 | 28.84658 | 1.973938 | 7.108758 | 24.11895 | 1.947075 | 5.678056 | 20.24269 | 1.953796 | 4.831246 | 15.82556 | 1.96051 | 4.22526
20.56321 | 1.97393 | 5.271628 | 28.93673 | 1.973938 | 7.130974 | 23.88858 | 1.967224 | 5.623822 | 20.15254 | 1.973938 | 4.809731 | 15.81554 | 1.967224 | 4.222585
20.61329 | 1.980644 | 5.284467 | 29.07696 | 1.987366 | 7.165531 | 23.91863 | 1.967224 | 5.630896 | 20.09245 | 1.980652 | 4.795389 | 15.84559 | 1.973938 | 4.230608
20.70343 | 1.99408 | 5.307576 | 29.04691 | 1.987366 | 7.158126 | 24.03882 | 1.980652 | 5.659191 | 20.1225 | 1.980652 | 4.802561 | 15.89567 | 1.987366 | 4.243978
20.76353 | 1.99408 | 5.322983 | 28.93673 | 1.99408 | 7.130974 | 24.0288 | 1.987366 | 5.656832 | 20.15254 | 1.987366 | 4.809731 | 15.93573 | 1.99408 | 4.254674
20.83364 | 2.000793 | 5.340956 | 28.92671 | 2.000793 | 7.128504 | 24.05885 | 1.987366 | 5.663907 | 20.18259 | 1.99408 | 4.816902 | 15.9758 | 2.000793 | 4.265372
20.8036 | 2.007507 | 5.333255 | 28.94675 | 2.007507 | 7.133443 | 24.2091 | 2.000793 | 5.699279 | 20.23267 | 2.000793 | 4.828855 | 15.93573 | 2.007507 | 4.254674
20.75352 | 2.014221 | 5.320417 | 29.06694 | 2.020935 | 7.163062 | 24.149 | 2.007507 | 5.68513 | 20.26272 | 2.007507 | 4.836027 | 15.93573 | 2.014221 | 4.254674
20.75352 | 2.027649 | 5.320417 | 29.02688 | 2.027649 | 7.153189 | 23.89859 | 2.014221 | 5.626179 | 20.3128 | 2.020935 | 4.847979 | 15.93573 | 2.020935 | 4.254674
20.8036 | 2.034363 | 5.333255 | 28.9768 | 2.034363 | 7.140848 | 23.87856 | 2.014221 | 5.621463 | 20.25271 | 2.027649 | 4.833638 | 15.93573 | 2.027649 | 4.254674
20.83364 | 2.041077 | 5.340956 | 29.01686 | 2.041077 | 7.15072 | 23.92864 | 2.020935 | 5.633253 | 20.24269 | 2.034363 | 4.831246 | 16.01587 | 2.034363 | 4.276071
20.83364 | 2.047791 | 5.340956 | 29.02688 | 2.047791 | 7.153189 | 24.03882 | 2.041077 | 5.659191 | 20.28275 | 2.041077 | 4.840807 | 16.04591 | 2.041077 | 4.284091
20.88373 | 2.047791 | 5.353798 | 28.80652 | 2.061218 | 7.098885 | 24.07888 | 2.041077 | 5.668622 | 20.33284 | 2.047791 | 4.852762 | 16.05593 | 2.054504 | 4.286766
20.84366 | 2.054504 | 5.343525 | 28.78649 | 2.067932 | 7.093949 | 24.16903 | 2.047791 | 5.689845 | 20.41297 | 2.054504 | 4.871886 | 15.9758 | 2.061218 | 4.265372
20.73348 | 2.074646 | 5.315279 | 28.90668 | 2.067932 | 7.123568 | 24.2091 | 2.054504 | 5.699279 | 20.46305 | 2.061218 | 4.883839 | 15.89567 | 2.067932 | 4.243978
20.64334 | 2.067932 | 5.292171 | 28.89667 | 2.08136 | 7.121101 | 24.17905 | 2.061218 | 5.692204 | 20.47306 | 2.067932 | 4.886228 | 15.81554 | 2.074646 | 4.222585
20.79358 | 2.074646 | 5.330687 | 28.84658 | 2.088074 | 7.108758 | 23.94868 | 2.074646 | 5.637971 | 20.29277 | 2.08136 | 4.843199 | 15.83557 | 2.08136 | 4.227932
20.8036 | 2.088074 | 5.333255 | 28.90668 | 2.094788 | 7.123568 | 23.96871 | 2.08136 | 5.642686 | 20.24269 | 2.08136 | 4.831246 | 15.90569 | 2.08136 | 4.246654
20.78356 | 2.094788 | 5.328118 | 28.89667 | 2.101501 | 7.121101 | 24.07888 | 2.094788 | 5.668622 | 20.3729 | 2.088074 | 4.862323 | 15.99583 | 2.094788 | 4.27072
20.91377 | 2.094788 | 5.361499 | 28.80652 | 2.114929 | 7.098885 | 24.09892 | 2.094788 | 5.67334 | 20.41297 | 2.094788 | 4.871886 | 16.00585 | 2.101501 | 4.273395
21.01394 | 2.108215 | 5.387179 | 28.80652 | 2.121651 | 7.098885 | 24.10893 | 2.101501 | 5.675697 | 20.36288 | 2.101501 | 4.859932 | 15.99583 | 2.114937 | 4.27072
20.94382 | 2.121643 | 5.369202 | 28.81654 | 2.121651 | 7.101355 | 24.23914 | 2.108215 | 5.70635 | 20.44301 | 2.108223 | 4.879056 | 15.98582 | 2.114937 | 4.268048
20.91377 | 2.128357 | 5.361499 | 28.86662 | 2.128365 | 7.113696 | 24.19908 | 2.114929 | 5.69692 | 20.50311 | 2.114937 | 4.8934 | 15.98582 | 2.121651 | 4.268048
20.97387 | 2.135071 | 5.376906 | 28.92671 | 2.135078 | 7.128504 | 23.89859 | 2.128357 | 5.626179 | 20.38292 | 2.121651 | 4.864714 | 16.00585 | 2.128365 | 4.273395
20.96386 | 2.141785 | 5.37434 | 28.9768 | 2.148506 | 7.140848 | 23.93866 | 2.128357 | 5.635612 | 20.33284 | 2.128365 | 4.852762 | 16.02588 | 2.128365 | 4.278743
20.96386 | 2.148499 | 5.37434 | 29.04691 | 2.15522 | 7.158126 | 24.06887 | 2.135071 | 5.666266 | 20.35287 | 2.135078 | 4.857543 | 16.06594 | 2.141792 | 4.289439
21.07403 | 2.155212 | 5.402583 | 29.06694 | 2.161934 | 7.163062 | 24.149 | 2.148499 | 5.68513 | 20.433 | 2.141792 | 4.876667 | 16.08598 | 2.15522 | 4.294789
21.09406 | 2.161926 | 5.407718 | 28.86662 | 2.182076 | 7.113696 | 24.11895 | 2.148499 | 5.678056 | 20.50311 | 2.15522 | 4.8934 | 16.11603 | 2.161934 | 4.302812
20.98389 | 2.16864 | 5.379475 | 28.82655 | 2.175362 | 7.103821 | 24.15901 | 2.155212 | 5.687486 | 20.50311 | 2.161934 | 4.8934 | 16.13606 | 2.168648 | 4.30816
20.95384 | 2.16864 | 5.371771 | 29.02688 | 2.182076 | 7.153189 | 24.16903 | 2.161926 | 5.689845 | 20.55319 | 2.168648 | 4.905352 | 16.09599 | 2.175362 | 4.297462
20.98389 | 2.175354 | 5.379475 | 29.08697 | 2.188789 | 7.167998 | 24.149 | 2.175354 | 5.68513 | 20.60327 | 2.175362 | 4.917305 | 16.08598 | 2.175362 | 4.294789
21.07403 | 2.188782 | 5.402583 | 29.13705 | 2.195503 | 7.180339 | 23.94868 | 2.188782 | 5.637971 | 20.46305 | 2.195503 | 4.883839 | 16.10601 | 2.182076 | 4.300137
21.10408 | 2.195496 | 5.410287 | 29.2272 | 2.202217 | 7.202555 | 23.95869 | 2.188782 | 5.640327 | 20.36288 | 2.188789 | 4.859932 | 16.15609 | 2.188789 | 4.313508
21.054 | 2.202209 | 5.397448 | 29.18713 | 2.208931 | 7.19268 | 24.06887 | 2.202209 | 5.666266 | 20.42298 | 2.195503 | 4.874275 | 16.14607 | 2.208931 | 4.310833
21.09406 | 2.208923 | 5.407718 | 29.107 | 2.215645 | 7.172934 | 24.05885 | 2.202209 | 5.663907 | 20.51313 | 2.202217 | 4.895791 | 16.09599 | 2.215645 | 4.297462
21.12411 | 2.215637 | 5.415422 | 29.18713 | 2.215645 | 7.19268 | 24.09892 | 2.208931 | 5.67334 | 20.55319 | 2.215645 | 4.905352 | 15.89567 | 2.222359 | 4.243978
21.06402 | 2.222351 | 5.400017 | 29.30733 | 2.222359 | 7.222302 | 24.24916 | 2.215645 | 5.708709 | 20.61329 | 2.222359 | 4.919696 | 15.6653 | 2.229073 | 4.182472
21.054 | 2.235786 | 5.397448 | 29.33738 | 2.2425 | 7.229707 | 24.17905 | 2.222359 | 5.692204 | 20.63332 | 2.222359 | 4.924476 | 15.61522 | 2.229073 | 4.169101
21.12411 | 2.2425 | 5.415422 | 29.33738 | 2.2425 | 7.229707 | 24.00877 | 2.229073 | 5.652117 | 20.63332 | 2.235786 | 4.924476 | 15.58517 | 2.235786 | 4.161078
21.14415 | 2.249214 | 5.420559 | 29.44756 | 2.255928 | 7.256859 | 24.01879 | 2.229073 | 5.654476 | 20.61329 | 2.2425 | 4.919696 | 15.57515 | 2.2425 | 4.158403
21.12411 | 2.255928 | 5.415422 | 29.41751 | 2.262642 | 7.249454 | 24.11895 | 2.2425 | 5.678056 | 20.64334 | 2.249214 | 4.926868 | 15.5451 | 2.262642 | 4.15038
21.19423 | 2.255928 | 5.433398 | 29.35741 | 2.269356 | 7.234643 | 24.17905 | 2.255928 | 5.692204 | 20.70343 | 2.255928 | 4.941209 | 15.50504 | 2.262642 | 4.139684
21.27436 | 2.262642 | 5.45394 | 29.32736 | 2.27607 | 7.227238 | 24.17905 | 2.262642 | 5.692204 | 20.71345 | 2.262642 | 4.943601 | 15.45496 | 2.269356 | 4.126314
21.24431 | 2.289497 | 5.446237 | 29.36743 | 2.282784 | 7.237112 | 24.23914 | 2.269356 | 5.70635 | 20.70343 | 2.27607 | 4.941209 | 15.15447 | 2.27607 | 4.046086
21.14415 | 2.296211 | 5.420559 | 29.48762 | 2.289497 | 7.266731 | 24.19908 | 2.269356 | 5.69692 | 20.7435 | 2.27607 | 4.950773 | 14.68371 | 2.282784 | 3.920398
21.09406 | 2.296211 | 5.407718 | 29.50765 | 2.296211 | 7.271667 | 24.10893 | 2.27607 | 5.675697 | 20.77355 | 2.282784 | 4.957945 | 13.95253 | 2.289497 | 3.72518
21.24431 | 2.302925 | 5.446237 | 29.54772 | 2.296211 | 7.281542 | 24.09892 | 2.289497 | 5.67334 | 20.76353 | 2.296211 | 4.955553 | 13.84235 | 2.302925 | 3.695763
21.22428 | 2.309639 | 5.441102 | 29.64788 | 2.316353 | 7.306225 | 24.11895 | 2.296211 | 5.678056 | 20.76353 | 2.302925 | 4.955553 | 13.77224 | 2.309639 | 3.677045
21.21426 | 2.309639 | 5.438533 | 29.60781 | 2.323067 | 7.29635 | 24.16903 | 2.309639 | 5.689845 | 20.8036 | 2.309639 | 4.965117 | 13.76222 | 2.316353 | 3.67437
21.30441 | 2.316353 | 5.461644 | 29.46759 | 2.329781 | 7.261795 | 24.16903 | 2.309639 | 5.689845 | 20.78356 | 2.316353 | 4.960334 | 13.77224 | 2.323067 | 3.677045
21.35449 | 2.323067 | 5.474483 | 29.54772 | 2.329781 | 7.281542 | 24.17905 | 2.316353 | 5.692204 | 20.78356 | 2.316353 | 4.960334 | 13.74219 | 2.336494 | 3.669022
21.27436 | 2.336494 | 5.45394 | 29.67793 | 2.336494 | 7.31363 | 24.30926 | 2.323067 | 5.722858 | 20.89374 | 2.329781 | 4.98663 | 13.70213 | 2.336494 | 3.658326
21.23429 | 2.343208 | 5.443668 | 29.73802 | 2.349922 | 7.328438 | 24.23914 | 2.329781 | 5.70635 | 20.91377 | 2.336494 | 4.99141 | 13.67208 | 2.336494 | 3.650303
21.33445 | 2.356636 | 5.469345 | 29.73802 | 2.356636 | 7.328438 | 24.09892 | 2.336494 | 5.67334 | 20.83364 | 2.349922 | 4.972286 | 13.72216 | 2.349922 | 3.663674
21.33445 | 2.356636 | 5.469345 | 29.8482 | 2.370064 | 7.35559 | 24.10893 | 2.343208 | 5.675697 | 20.86369 | 2.349922 | 4.979458 | 13.71214 | 2.356636 | 3.660999
21.29439 | 2.36335 | 5.459075 | 29.81815 | 2.376785 | 7.348185 | 24.09892 | 2.356636 | 5.67334 | 20.90376 | 2.356644 | 4.989021 | 13.72216 | 2.363358 | 3.663674
21.41458 | 2.370064 | 5.489887 | 29.71799 | 2.383499 | 7.323502 | 24.18906 | 2.36335 | 5.694561 | 20.89374 | 2.370071 | 4.98663 | 13.73218 | 2.370071 | 3.666349
21.43462 | 2.376778 | 5.495025 | 29.60781 | 2.396927 | 7.29635 | 24.22913 | 2.370064 | 5.703994 | 20.87371 | 2.376785 | 4.981849 | 13.6821 | 2.376785 | 3.652978
21.32444 | 2.390205 | 5.466779 | 29.66791 | 2.390213 | 7.311161 | 24.27921 | 2.376778 | 5.715784 | 20.98389 | 2.376785 | 5.008146 | 13.61198 | 2.383499 | 3.634257
21.31442 | 2.390205 | 5.46421 | 29.80814 | 2.403641 | 7.345718 | 24.21911 | 2.383492 | 5.701635 | 21.054 | 2.390213 | 5.024879 | 13.58193 | 2.390213 | 3.626234
21.3645 | 2.396919 | 5.477049 | 29.83819 | 2.410355 | 7.353123 | 24.13898 | 2.390205 | 5.682771 | 21.06402 | 2.396927 | 5.02727 | 13.59195 | 2.403641 | 3.628909
21.41458 | 2.410347 | 5.489887 | 29.9083 | 2.417068 | 7.370401 | 24.21911 | 2.403633 | 5.701635 | 20.89374 | 2.410355 | 4.98663 | 13.622 | 2.403641 | 3.636932
21.37452 | 2.417061 | 5.479618 | 29.85822 | 2.423782 | 7.358059 | 24.21911 | 2.410347 | 5.701635 | 20.90376 | 2.410355 | 4.989021 | 13.64203 | 2.410355 | 3.64228
21.38453 | 2.423775 | 5.482184 | 29.83819 | 2.430496 | 7.353123 | 24.11895 | 2.417061 | 5.678056 | 21.00392 | 2.417068 | 5.012926 | 13.65205 | 2.423782 | 3.644955
21.43462 | 2.423775 | 5.495025 | 29.86823 | 2.430496 | 7.360526 | 24.18906 | 2.417061 | 5.694561 | 21.02395 | 2.423782 | 5.017707 | 13.65205 | 2.430496 | 3.644955
21.45465 | 2.430489 | 5.50016 | 29.88827 | 2.443924 | 7.365465 | 24.25918 | 2.423775 | 5.711068 | 21.06402 | 2.430496 | 5.02727 | 13.64203 | 2.443924 | 3.64228
21.39455 | 2.443916 | 5.484753 | 29.94836 | 2.450638 | 7.380273 | 24.37937 | 2.430489 | 5.739363 | 21.16418 | 2.443924 | 5.051175 | 13.59195 | 2.443924 | 3.628909
21.39455 | 2.45063 | 5.484753 | 30.01848 | 2.464066 | 7.397553 | 24.29924 | 2.437202 | 5.720499 | 21.14415 | 2.450638 | 5.046394 | 13.5619 | 2.450638 | 3.620886
21.35449 | 2.464058 | 5.474483 | 30.00846 | 2.464066 | 7.395083 | 24.15901 | 2.45063 | 5.687486 | 21.03397 | 2.457352 | 5.020098 | 13.65205 | 2.457352 | 3.644955
21.38453 | 2.470772 | 5.482184 | 30.05854 | 2.470779 | 7.407425 | 24.17905 | 2.45063 | 5.692204 | 21.054 | 2.457352 | 5.024879 | 13.67208 | 2.464066 | 3.650303
21.40457 | 2.470772 | 5.487321 | 30.01848 | 2.484207 | 7.397553 | 24.25918 | 2.457344 | 5.711068 | 21.12411 | 2.457352 | 5.041611 | 13.6821 | 2.477493 | 3.652978
21.44463 | 2.477486 | 5.497591 | 29.9684 | 2.484207 | 7.385211 | 24.3994 | 2.470779 | 5.744079 | 21.15416 | 2.470779 | 5.048783 | 13.71214 | 2.477493 | 3.660999
21.4847 | 2.490921 | 5.507864 | 30.10862 | 2.497635 | 7.419766 | 24.42945 | 2.470779 | 5.751153 | 21.13413 | 2.477493 | 5.044003 | 13.70213 | 2.484207 | 3.658326
21.30441 | 2.504349 | 5.461644 | 30.13867 | 2.504349 | 7.427172 | 24.35934 | 2.477493 | 5.734648 | 21.21426 | 2.490921 | 5.063127 | 13.6821 | 2.490921 | 3.652978
21.24431 | 2.504349 | 5.446237 | 30.12865 | 2.511063 | 7.424702 | 24.25918 | 2.497635 | 5.711068 | 21.23429 | 2.497635 | 5.067908 | 13.69211 | 2.497635 | 3.655651
21.33445 | 2.504349 | 5.469345 | 30.17874 | 2.517776 | 7.437046 | 24.23914 | 2.497635 | 5.70635 | 21.24431 | 2.497635 | 5.070299 | 13.71214 | 2.504349 | 3.660999
21.39455 | 2.517776 | 5.484753 | 30.26888 | 2.52449 | 7.45926 | 24.40942 | 2.517776 | 5.746438 | 21.19423 | 2.511063 | 5.058347 | 13.72216 | 2.517776 | 3.663674
21.39455 | 2.52449 | 5.484753 | 30.28891 | 2.537918 | 7.464196 | 24.35934 | 2.517776 | 5.734648 | 21.16418 | 2.517776 | 5.051175 | 13.75221 | 2.52449 | 3.671697
21.4847 | 2.52449 | 5.507864 | 30.1587 | 2.544632 | 7.432108 | 24.26919 | 2.52449 | 5.713425 | 21.21426 | 2.52449 | 5.063127 | 13.78226 | 2.537918 | 3.67972
21.50473 | 2.537918 | 5.512998 | 30.11864 | 2.544632 | 7.422235 | 24.34932 | 2.52449 | 5.732289 | 21.23429 | 2.531204 | 5.067908 | 13.77224 | 2.537918 | 3.677045
21.50473 | 2.544632 | 5.512998 | 30.2789 | 2.551346 | 7.461729 | 24.43947 | 2.531204 | 5.753512 | 21.26434 | 2.531204 | 5.07508 | 13.75221 | 2.551346 | 3.671697
21.46466 | 2.55806 | 5.502726 | 30.31896 | 2.55806 | 7.471601 | 24.46952 | 2.544632 | 5.760586 | 21.32444 | 2.551346 | 5.089423 | 13.74219 | 2.551346 | 3.669022
21.43462 | 2.564774 | 5.495025 | 30.31896 | 2.571487 | 7.471601 | 24.37937 | 2.551346 | 5.739363 | 21.32444 | 2.551346 | 5.089423 | 13.73218 | 2.55806 | 3.666349
21.41458 | 2.564774 | 5.489887 | 30.36904 | 2.571487 | 7.483942 | 24.26919 | 2.551346 | 5.713425 | 21.26434 | 2.564774 | 5.07508 | 13.64203 | 2.571487 | 3.64228
21.49471 | 2.564774 | 5.51043 | 30.42914 | 2.578201 | 7.498753 | 24.31927 | 2.55806 | 5.725215 | 21.21426 | 2.571487 | 5.063127 | 13.65205 | 2.578201 | 3.644955
21.55481 | 2.578201 | 5.525837 | 30.43916 | 2.598343 | 7.501222 | 24.43947 | 2.571487 | 5.753512 | 21.23429 | 2.571487 | 5.067908 | 13.6821 | 2.584915 | 3.652978
21.59487 | 2.591629 | 5.536107 | 30.33899 | 2.611771 | 7.476537 | 24.47953 | 2.578201 | 5.762943 | 21.34447 | 2.584915 | 5.094204 | 13.74219 | 2.591629 | 3.669022
21.58486 | 2.598343 | 5.533541 | 30.29893 | 2.611771 | 7.466665 | 24.48955 | 2.584915 | 5.765302 | 21.3645 | 2.591629 | 5.098984 | 13.75221 | 2.598343 | 3.671697
21.46466 | 2.605057 | 5.502726 | 30.36904 | 2.611771 | 7.483942 | 24.52961 | 2.591629 | 5.774733 | 21.44463 | 2.598343 | 5.118109 | 13.72216 | 2.605057 | 3.663674
21.51474 | 2.611771 | 5.515565 | 30.37906 | 2.618484 | 7.486412 | 24.46952 | 2.598343 | 5.760586 | 21.47468 | 2.611778 | 5.125281 | 13.71214 | 2.605057 | 3.660999
21.55481 | 2.618484 | 5.525837 | 30.4692 | 2.625206 | 7.508625 | 24.41944 | 2.598343 | 5.748797 | 21.40457 | 2.618492 | 5.108548 | 13.72216 | 2.618492 | 3.663674
21.59487 | 2.625198 | 5.536107 | 30.60943 | 2.63192 | 7.543182 | 24.47953 | 2.618484 | 5.762943 | 21.27436 | 2.618492 | 5.077471 | 13.74219 | 2.618492 | 3.669022
21.58486 | 2.631912 | 5.533541 | 30.50927 | 2.638634 | 7.5185 | 24.46952 | 2.625198 | 5.760586 | 21.32444 | 2.625206 | 5.089423 | 13.77224 | 2.63192 | 3.677045
21.59487 | 2.638626 | 5.536107 | 30.38908 | 2.652061 | 7.488881 | 24.47953 | 2.625198 | 5.762943 | 21.3645 | 2.638634 | 5.098984 | 13.81231 | 2.645348 | 3.687743
21.61491 | 2.64534 | 5.541244 | 30.35903 | 2.652061 | 7.481476 | 24.5196 | 2.631912 | 5.772376 | 21.34447 | 2.638634 | 5.094204 | 13.83234 | 2.645348 | 3.693091
21.58486 | 2.652054 | 5.533541 | 30.47922 | 2.665489 | 7.511094 | 24.57969 | 2.638626 | 5.786522 | 21.34447 | 2.645348 | 5.094204 | 13.79227 | 2.658775 | 3.682393
21.52476 | 2.658768 | 5.518133 | 30.55935 | 2.665489 | 7.530841 | 24.54964 | 2.652054 | 5.779448 | 21.43462 | 2.658775 | 5.11572 | 13.76222 | 2.665489 | 3.67437
21.50473 | 2.665482 | 5.512998 | 30.6495 | 2.678917 | 7.553057 | 24.46952 | 2.652054 | 5.760586 | 21.40457 | 2.665489 | 5.108548 | 13.76222 | 2.665489 | 3.67437
21.58486 | 2.672195 | 5.533541 | 30.65951 | 2.685631 | 7.555524 | 24.50958 | 2.658768 | 5.770017 | 21.35449 | 2.672203 | 5.096595 | 13.79227 | 2.678917 | 3.682393
21.60489 | 2.678909 | 5.538676 | 30.62946 | 2.692345 | 7.548119 | 24.52961 | 2.665482 | 5.774733 | 21.40457 | 2.678917 | 5.108548 | 13.80229 | 2.685631 | 3.685068
21.63494 | 2.685623 | 5.546379 | 30.56937 | 2.705772 | 7.53331 | 24.5196 | 2.678909 | 5.772376 | 21.4246 | 2.685631 | 5.113328 | 13.88242 | 2.692345 | 3.706462
21.70505 | 2.699051 | 5.564353 | 30.54933 | 2.712486 | 7.528372 | 24.54964 | 2.685623 | 5.779448 | 21.39455 | 2.692345 | 5.106156 | 13.91247 | 2.699059 | 3.714485
21.65497 | 2.699051 | 5.551514 | 30.54933 | 2.7192 | 7.528372 | 24.61976 | 2.692337 | 5.795956 | 21.44463 | 2.699059 | 5.118109 | 13.90245 | 2.705772 | 3.711809
21.50473 | 2.712479 | 5.512998 | 30.57938 | 2.7192 | 7.535777 | 24.7099 | 2.705765 | 5.817176 | 21.53478 | 2.705772 | 5.139625 | 13.83234 | 2.712486 | 3.693091
21.52476 | 2.719193 | 5.518133 | 30.59941 | 2.725914 | 7.540713 | 24.64981 | 2.712486 | 5.80303 | 21.52476 | 2.712486 | 5.137233 | 13.85237 | 2.7192 | 3.698439
21.56483 | 2.725906 | 5.528406 | 30.6495 | 2.732628 | 7.553057 | 24.57969 | 2.725914 | 5.786522 | 21.46466 | 2.725914 | 5.122889 | 13.89244 | 2.7192 | 3.709137
21.57484 | 2.73262 | 5.530972 | 30.67954 | 2.739342 | 7.56046 | 24.57969 | 2.725914 | 5.786522 | 21.43462 | 2.732628 | 5.11572 | 13.96255 | 2.739342 | 3.727856
21.61491 | 2.739342 | 5.541244 | 30.68956 | 2.746056 | 7.562929 | 24.63979 | 2.732628 | 5.800671 | 21.4847 | 2.739342 | 5.127672 | 13.96255 | 2.746056 | 3.727856
21.65497 | 2.746056 | 5.551514 | 30.63948 | 2.759483 | 7.550588 | 24.67986 | 2.746056 | 5.810104 | 21.56483 | 2.746056 | 5.146796 | 13.95253 | 2.746056 | 3.72518
21.70505 | 2.752769 | 5.564353 | 30.61945 | 2.766197 | 7.545652 | 24.7099 | 2.746056 | 5.817176 | 21.54479 | 2.752769 | 5.142014 | 13.91247 | 2.752769 | 3.714485
21.71507 | 2.759483 | 5.566922 | 30.68956 | 2.772911 | 7.562929 | 24.78002 | 2.766197 | 5.833684 | 21.51474 | 2.752769 | 5.134842 | 13.8724 | 2.759483 | 3.703786
21.60489 | 2.772911 | 5.538676 | 30.69958 | 2.779625 | 7.565398 | 24.7099 | 2.766197 | 5.817176 | 21.59487 | 2.766197 | 5.153966 | 13.80229 | 2.779625 | 3.685068
21.58486 | 2.779625 | 5.533541 | 30.74966 | 2.786339 | 7.57774 | 24.61976 | 2.772911 | 5.795956 | 21.59487 | 2.766197 | 5.153966 | 13.81231 | 2.772911 | 3.687743
21.63494 | 2.786339 | 5.546379 | 30.81977 | 2.793053 | 7.595017 | 24.61976 | 2.779625 | 5.795956 | 21.41458 | 2.779625 | 5.110937 | 13.84235 | 2.779625 | 3.695763
21.65497 | 2.793053 | 5.551514 | 30.87987 | 2.799767 | 7.609828 | 24.71992 | 2.786339 | 5.819535 | 21.40457 | 2.786339 | 5.108548 | 13.86239 | 2.793053 | 3.701114
21.675 | 2.799767 | 5.556649 | 30.69958 | 2.813194 | 7.565398 | 24.75998 | 2.799767 | 5.828966 | 21.46466 | 2.786339 | 5.122889 | 13.88242 | 2.799767 | 3.706462
21.72508 | 2.80648 | 5.569488 | 30.6495 | 2.813194 | 7.553057 | 24.73995 | 2.799767 | 5.824251 | 21.47468 | 2.799767 | 5.125281 | 13.94252 | 2.80648 | 3.722508
21.72508 | 2.813194 | 5.569488 | 30.78972 | 2.826622 | 7.587612 | 24.75998 | 2.799767 | 5.828966 | 21.51474 | 2.80648 | 5.134842 | 13.94252 | 2.813194 | 3.722508
21.55481 | 2.833336 | 5.525837 | 30.79974 | 2.833336 | 7.590081 | 24.82008 | 2.826622 | 5.843115 | 21.57484 | 2.813194 | 5.149185 | 13.89244 | 2.819908 | 3.709137
21.55481 | 2.833336 | 5.525837 | 30.80976 | 2.833336 | 7.59255 | 24.71992 | 2.833336 | 5.819535 | 21.54479 | 2.819908 | 5.142014 | 13.8724 | 2.826622 | 3.703786
21.60489 | 2.833336 | 5.538676 | 30.91993 | 2.84005 | 7.6197 | 24.59973 | 2.833336 | 5.79124 | 21.50473 | 2.826622 | 5.132453 | 13.90245 | 2.826622 | 3.711809
21.68502 | 2.846764 | 5.559218 | 30.92995 | 2.846764 | 7.622169 | 24.65982 | 2.833336 | 5.805386 | 21.39455 | 2.84005 | 5.106156 | 13.94252 | 2.84005 | 3.722508
21.66499 | 2.846764 | 5.554083 | 30.88988 | 2.866905 | 7.612295 | 24.73995 | 2.833336 | 5.824251 | 21.40457 | 2.846764 | 5.108548 | 13.98258 | 2.853477 | 3.733203
21.72508 | 2.860191 | 5.569488 | 30.79974 | 2.866905 | 7.590081 | 24.82008 | 2.853477 | 5.843115 | 21.44463 | 2.853477 | 5.118109 | 13.98258 | 2.860199 | 3.733203
21.7952 | 2.866905 | 5.587464 | 30.75967 | 2.866905 | 7.580207 | 24.87016 | 2.853477 | 5.854904 | 21.4847 | 2.860199 | 5.127672 | 13.97256 | 2.866913 | 3.730528
21.75513 | 2.880333 | 5.577192 | 30.88988 | 2.880341 | 7.612295 | 24.91023 | 2.860191 | 5.864338 | 21.53478 | 2.860199 | 5.139625 | 13.96255 | 2.873627 | 3.727856
21.63494 | 2.880333 | 5.546379 | 30.90992 | 2.887054 | 7.617233 | 24.82008 | 2.873619 | 5.843115 | 21.60489 | 2.880341 | 5.156357 | 13.95253 | 2.873627 | 3.72518
21.62492 | 2.887047 | 5.543811 | 30.93996 | 2.893768 | 7.624636 | 24.74997 | 2.880333 | 5.82661 | 21.55481 | 2.887054 | 5.144405 | 13.98258 | 2.880341 | 3.733203
21.7351 | 2.893761 | 5.572057 | 31.01008 | 2.900482 | 7.641916 | 24.82008 | 2.887047 | 5.843115 | 21.4246 | 2.887054 | 5.113328 | 13.9926 | 2.887054 | 3.735879
21.74512 | 2.900475 | 5.574625 | 31.01008 | 2.907196 | 7.641916 | 24.90021 | 2.887047 | 5.861979 | 21.46466 | 2.893768 | 5.122889 | 14.03266 | 2.907196 | 3.746574
21.75513 | 2.907188 | 5.577192 | 30.98003 | 2.91391 | 7.634511 | 24.90021 | 2.907188 | 5.861979 | 21.52476 | 2.900482 | 5.137233 | 14.04268 | 2.91391 | 3.749249
21.80521 | 2.920616 | 5.59003 | 30.97001 | 2.927338 | 7.632041 | 24.8902 | 2.907188 | 5.859622 | 21.54479 | 2.907196 | 5.142014 | 14.03266 | 2.91391 | 3.746574
21.77517 | 2.92733 | 5.582329 | 30.96 | 2.934052 | 7.629575 | 24.94028 | 2.913902 | 5.871412 | 21.58486 | 2.91391 | 5.151577 | 14.02264 | 2.920624 | 3.743899
21.68502 | 2.934044 | 5.559218 | 30.94998 | 2.940765 | 7.627105 | 25.01039 | 2.92733 | 5.887917 | 21.68502 | 2.927338 | 5.175482 | 14.02264 | 2.927338 | 3.743899
21.68502 | 2.934044 | 5.559218 | 30.92995 | 2.947479 | 7.622169 | 24.91023 | 2.940758 | 5.864338 | 21.64495 | 2.934052 | 5.165918 | 14.04268 | 2.934052 | 3.749249
21.71507 | 2.940758 | 5.566922 | 30.93996 | 2.947479 | 7.624636 | 24.81007 | 2.947472 | 5.840758 | 21.52476 | 2.940765 | 5.137233 | 14.03266 | 2.940765 | 3.746574
21.77517 | 2.954185 | 5.582329 | 30.93996 | 2.954193 | 7.624636 | 24.86015 | 2.947472 | 5.852548 | 21.39455 | 2.947479 | 5.106156 | 14.01263 | 2.947479 | 3.741226
21.7952 | 2.960899 | 5.587464 | 30.77971 | 2.974335 | 7.585145 | 24.93026 | 2.954185 | 5.869053 | 21.44463 | 2.954193 | 5.118109 | 14.06271 | 2.960907 | 3.754597
21.89536 | 2.967613 | 5.613141 | 30.69958 | 2.974335 | 7.565398 | 24.98034 | 2.960907 | 5.880843 | 21.46466 | 2.960907 | 5.122889 | 14.11279 | 2.960907 | 3.767968
21.91539 | 2.974327 | 5.618276 | 30.74966 | 2.981049 | 7.57774 | 25.0204 | 2.960907 | 5.890274 | 21.51474 | 2.967621 | 5.134842 | 13.98258 | 2.981049 | 3.733203
21.84528 | 2.987762 | 5.600303 | 30.87987 | 2.987762 | 7.609828 | 25.05045 | 2.974335 | 5.897348 | 21.57484 | 2.967621 | 5.149185 | 13.8724 | 2.987762 | 3.703786
21.675 | 2.987762 | 5.556649 | 30.91993 | 2.994476 | 7.6197 | 24.92024 | 2.981049 | 5.866694 | 21.60489 | 2.981049 | 5.156357 | 13.8724 | 2.987762 | 3.703786
21.7351 | 2.987762 | 5.572057 | 30.8398 | 3.00119 | 7.599953 | 24.84011 | 2.981049 | 5.84783 | 21.56483 | 2.994476 | 5.146796 | 13.96255 | 2.994476 | 3.727856
21.81523 | 2.994476 | 5.592599 | 30.84982 | 3.007904 | 7.602423 | 24.95029 | 2.994476 | 5.873769 | 21.55481 | 3.00119 | 5.144405 | 13.98258 | 3.00119 | 3.733203
21.81523 | 3.007904 | 5.592599 | 30.8398 | 3.007904 | 7.599953 | 25.01039 | 3.00119 | 5.887917 | 21.58486 | 3.00119 | 5.151577 | 14.01263 | 3.014618 | 3.741226
21.8553 | 3.014618 | 5.602871 | 30.77971 | 3.028046 | 7.585145 | 25.0204 | 3.014618 | 5.890274 | 21.60489 | 3.007904 | 5.156357 | 13.9926 | 3.021332 | 3.735879
21.87533 | 3.028046 | 5.608006 | 30.70959 | 3.03476 | 7.567865 | 25.03042 | 3.014618 | 5.892633 | 21.675 | 3.014618 | 5.17309 | 13.98258 | 3.028046 | 3.733203
21.7952 | 3.028046 | 5.587464 | 30.63948 | 3.041473 | 7.550588 | 25.06047 | 3.021332 | 5.899707 | 21.71507 | 3.021332 | 5.182654 | 13.96255 | 3.028046 | 3.727856
21.83526 | 3.041473 | 5.597734 | 30.48924 | 3.048187 | 7.513564 | 24.98034 | 3.048187 | 5.880843 | 21.74512 | 3.03476 | 5.189826 | 13.98258 | 3.03476 | 3.733203
21.88534 | 3.041473 | 5.610572 | 30.14869 | 3.054901 | 7.429641 | 24.85013 | 3.048187 | 5.850189 | 21.70505 | 3.041473 | 5.180262 | 14.03266 | 3.048187 | 3.746574
21.86531 | 3.054901 | 5.605438 | 30.08859 | 3.061615 | 7.41483 | 24.81007 | 3.048187 | 5.840758 | 21.675 | 3.048187 | 5.17309 | 14.05269 | 3.054901 | 3.751922
21.87533 | 3.061615 | 5.608006 | 29.9684 | 3.068329 | 7.385211 | 24.8902 | 3.054901 | 5.859622 | 21.71507 | 3.054901 | 5.182654 | 14.05269 | 3.061615 | 3.751922
21.89536 | 3.068329 | 5.613141 | 29.63786 | 3.081757 | 7.303755 | 24.93026 | 3.061615 | 5.869053 | 21.65497 | 3.061615 | 5.16831 | 14.05269 | 3.068329 | 3.751922
21.94544 | 3.075043 | 5.62598 | 29.58778 | 3.081757 | 7.291414 | 24.98034 | 3.075043 | 5.880843 | 21.49471 | 3.075043 | 5.130061 | 14.06271 | 3.075043 | 3.754597
21.95546 | 3.081757 | 5.628549 | 29.63786 | 3.08847 | 7.303755 | 25.03042 | 3.075043 | 5.892633 | 21.53478 | 3.075043 | 5.139625 | 14.04268 | 3.081757 | 3.749249
21.93542 | 3.08847 | 5.623411 | 29.68794 | 3.101898 | 7.316097 | 24.99036 | 3.08847 | 5.883202 | 21.61491 | 3.081757 | 5.158749 | 14.02264 | 3.08847 | 3.743899
21.8553 | 3.101898 | 5.602871 | 29.69796 | 3.101898 | 7.318566 | 24.8902 | 3.08847 | 5.859622 | 21.62492 | 3.095184 | 5.161138 | 14.01263 | 3.08847 | 3.741226
21.8553 | 3.101898 | 5.602871 | 29.66791 | 3.115326 | 7.311161 | 24.84011 | 3.095184 | 5.84783 | 21.58486 | 3.095184 | 5.151577 | 14.05269 | 3.101898 | 3.751922
21.87533 | 3.108612 | 5.608006 | 29.65789 | 3.122047 | 7.308691 | 25.04044 | 3.101898 | 5.894992 | 21.64495 | 3.101898 | 5.165918 | 14.09276 | 3.10862 | 3.76262
21.91539 | 3.115326 | 5.618276 | 29.43754 | 3.128761 | 7.25439 | 25.09052 | 3.108612 | 5.906781 | 21.68502 | 3.10862 | 5.175482 | 14.13282 | 3.122047 | 3.773316
21.96547 | 3.12204 | 5.631115 | 29.41751 | 3.128761 | 7.249454 | 25.01039 | 3.12204 | 5.887917 | 21.69504 | 3.115334 | 5.177873 | 14.12281 | 3.128761 | 3.770643
21.99552 | 3.135468 | 5.638818 | 29.45757 | 3.135475 | 7.259326 | 25.05045 | 3.128754 | 5.897348 | 21.74512 | 3.128761 | 5.189826 | 14.10277 | 3.128761 | 3.765293
21.93542 | 3.142181 | 5.623411 | 29.58778 | 3.148903 | 7.291414 | 25.0805 | 3.128754 | 5.904423 | 21.77517 | 3.135475 | 5.196997 | 14.09276 | 3.135475 | 3.76262
21.88534 | 3.148895 | 5.610572 | 29.52769 | 3.155617 | 7.276606 | 25.00037 | 3.142181 | 5.885558 | 21.7952 | 3.142189 | 5.201778 | 14.11279 | 3.135475 | 3.767968
21.92541 | 3.155609 | 5.620845 | 29.4776 | 3.162331 | 7.264262 | 24.95029 | 3.148895 | 5.873769 | 21.78518 | 3.148903 | 5.199387 | 14.14284 | 3.148903 | 3.775991
21.97549 | 3.162323 | 5.633684 | 29.49763 | 3.169044 | 7.269198 | 25.01039 | 3.162323 | 5.887917 | 21.78518 | 3.148903 | 5.199387 | 14.17289 | 3.155617 | 3.784014
21.96547 | 3.169037 | 5.631115 | 29.42752 | 3.175758 | 7.251921 | 25.03042 | 3.169037 | 5.892633 | 21.81523 | 3.162331 | 5.206558 | 14.20294 | 3.162331 | 3.792037
21.99552 | 3.175751 | 5.638818 | 29.24723 | 3.189186 | 7.207491 | 25.03042 | 3.169037 | 5.892633 | 21.81523 | 3.169044 | 5.206558 | 14.19292 | 3.182472 | 3.789362
22.07565 | 3.182465 | 5.659361 | 29.20717 | 3.189186 | 7.197619 | 25.07049 | 3.175751 | 5.902066 | 21.88534 | 3.182472 | 5.223291 | 14.17289 | 3.182472 | 3.784014
22.0456 | 3.195892 | 5.651657 | 29.26726 | 3.202614 | 7.212427 | 25.12057 | 3.182465 | 5.913856 | 21.89536 | 3.189186 | 5.225683 | 14.19292 | 3.189186 | 3.789362
21.96547 | 3.202606 | 5.631115 | 29.23722 | 3.209328 | 7.205024 | 25.10053 | 3.195892 | 5.909138 | 21.90537 | 3.1959 | 5.228072 | 14.21295 | 3.1959 | 3.79471
21.99552 | 3.20932 | 5.638818 | 29.1671 | 3.209328 | 7.187744 | 25.03042 | 3.202606 | 5.892633 | 21.8553 | 3.202614 | 5.216122 | 14.20294 | 3.202614 | 3.792037
22.03559 | 3.20932 | 5.649091 | 29.18713 | 3.222755 | 7.19268 | 24.99036 | 3.209328 | 5.883202 | 21.74512 | 3.209328 | 5.189826 | 14.22297 | 3.216042 | 3.797385
22.09568 | 3.222748 | 5.664496 | 29.1671 | 3.229469 | 7.187744 | 25.05045 | 3.216042 | 5.897348 | 21.675 | 3.216042 | 5.17309 | 14.20294 | 3.222755 | 3.792037
22.12573 | 3.229462 | 5.672199 | 28.96678 | 3.242897 | 7.138379 | 25.06047 | 3.216042 | 5.899707 | 21.68502 | 3.216042 | 5.175482 | 14.13282 | 3.229469 | 3.773316
22.13575 | 3.236183 | 5.674768 | 28.95676 | 3.249611 | 7.13591 | 25.06047 | 3.229469 | 5.899707 | 21.72508 | 3.222755 | 5.185043 | 14.08274 | 3.236183 | 3.759945
22.07565 | 3.256325 | 5.659361 | 28.96678 | 3.249611 | 7.138379 | 25.0805 | 3.236183 | 5.904423 | 21.80521 | 3.236183 | 5.204167 | 14.08274 | 3.242897 | 3.759945
22.01555 | 3.256325 | 5.643953 | 28.93673 | 3.256325 | 7.130974 | 25.11055 | 3.236183 | 5.911497 | 21.8553 | 3.242897 | 5.216122 | 14.11279 | 3.249611 | 3.767968
22.01555 | 3.256325 | 5.643953 | 28.94675 | 3.263039 | 7.133443 | 24.98034 | 3.249611 | 5.880843 | 21.86531 | 3.256325 | 5.218511 | 14.14284 | 3.249611 | 3.775991
22.05562 | 3.263039 | 5.654226 | 29.05692 | 3.269753 | 7.160592 | 24.93026 | 3.256325 | 5.869053 | 21.84528 | 3.263039 | 5.21373 | 14.12281 | 3.256325 | 3.770643
22.09568 | 3.276466 | 5.664496 | 29.107 | 3.276466 | 7.172934 | 25.00037 | 3.269753 | 5.885558 | 21.83526 | 3.263039 | 5.211339 | 14.11279 | 3.269753 | 3.767968
22.1057 | 3.28318 | 5.667064 | 29.06694 | 3.289894 | 7.163062 | 25.01039 | 3.269753 | 5.887917 | 21.87533 | 3.276466 | 5.220902 | 14.13282 | 3.276466 | 3.773316
22.12573 | 3.28318 | 5.672199 | 28.86662 | 3.296608 | 7.113696 | 25.0204 | 3.276466 | 5.890274 | 21.89536 | 3.28318 | 5.225683 | 14.1829 | 3.28318 | 3.786687
22.15578 | 3.296608 | 5.679903 | 28.88665 | 3.296608 | 7.118632 | 25.12057 | 3.28318 | 5.913856 | 21.91539 | 3.289894 | 5.230463 | 14.17289 | 3.296608 | 3.784014
22.09568 | 3.310036 | 5.664496 | 28.94675 | 3.310036 | 7.133443 | 25.1406 | 3.289894 | 5.918571 | 21.92541 | 3.296608 | 5.232855 | 14.14284 | 3.303322 | 3.775991
22.07565 | 3.310036 | 5.659361 | 28.9768 | 3.31675 | 7.140848 | 25.0805 | 3.310036 | 5.904423 | 21.95546 | 3.296608 | 5.240027 | 14.15286 | 3.303322 | 3.778666
22.12573 | 3.31675 | 5.672199 | 29.05692 | 3.31675 | 7.160592 | 25.03042 | 3.310036 | 5.892633 | 21.92541 | 3.310036 | 5.232855 | 14.19292 | 3.310036 | 3.789362
22.14576 | 3.323463 | 5.677334 | 29.107 | 3.330177 | 7.172934 | 25.0204 | 3.31675 | 5.890274 | 21.90537 | 3.31675 | 5.228072 | 14.243 | 3.323463 | 3.802733
22.1057 | 3.330177 | 5.667064 | 29.07696 | 3.336891 | 7.165531 | 25.06047 | 3.323463 | 5.899707 | 21.95546 | 3.31675 | 5.240027 | 14.21295 | 3.336891 | 3.79471
22.11572 | 3.336891 | 5.669633 | 28.9768 | 3.350319 | 7.140848 | 25.0805 | 3.330177 | 5.904423 | 21.96547 | 3.330177 | 5.242416 | 14.21295 | 3.343605 | 3.79471
22.20586 | 3.343605 | 5.692742 | 28.94675 | 3.350319 | 7.133443 | 25.11055 | 3.336891 | 5.911497 | 21.97549 | 3.336891 | 5.244807 | 14.21295 | 3.343605 | 3.79471
22.19584 | 3.350319 | 5.690173 | 28.92671 | 3.357033 | 7.128504 | 25.13058 | 3.343605 | 5.916212 | 22.01555 | 3.343605 | 5.254368 | 14.243 | 3.350319 | 3.802733
22.13575 | 3.363747 | 5.674768 | 28.94675 | 3.370461 | 7.133443 | 25.13058 | 3.350319 | 5.916212 | 22.05562 | 3.350319 | 5.263931 | 14.12281 | 3.357033 | 3.770643
22.03559 | 3.370461 | 5.649091 | 28.92671 | 3.370461 | 7.128504 | 25.01039 | 3.357033 | 5.887917 | 21.93542 | 3.363754 | 5.235244 | 14.07273 | 3.363754 | 3.757272
22.0456 | 3.370461 | 5.651657 | 29.02688 | 3.377182 | 7.153189 | 25.0204 | 3.363747 | 5.890274 | 21.82525 | 3.370468 | 5.20895 | 14.15286 | 3.370468 | 3.778666
22.1057 | 3.377174 | 5.667064 | 29.03689 | 3.383896 | 7.155656 | 25.09052 | 3.377174 | 5.906781 | 21.80521 | 3.377182 | 5.204167 | 14.1829 | 3.377182 | 3.786687
22.15578 | 3.390602 | 5.679903 | 28.9768 | 3.397324 | 7.140848 | 25.10053 | 3.383888 | 5.909138 | 21.84528 | 3.383896 | 5.21373 | 14.21295 | 3.383896 | 3.79471
22.18583 | 3.397316 | 5.687607 | 28.83657 | 3.404037 | 7.106291 | 25.09052 | 3.383888 | 5.906781 | 21.87533 | 3.383896 | 5.220902 | 14.243 | 3.397324 | 3.802733
22.17581 | 3.40403 | 5.685038 | 28.89667 | 3.404037 | 7.121101 | 25.1406 | 3.390602 | 5.918571 | 21.96547 | 3.397324 | 5.242416 | 14.23298 | 3.404037 | 3.800058
22.11572 | 3.410744 | 5.669633 | 28.99683 | 3.417465 | 7.145784 | 25.2007 | 3.397316 | 5.93272 | 22.01555 | 3.404037 | 5.254368 | 14.20294 | 3.410751 | 3.792037
22.14576 | 3.417458 | 5.677334 | 28.9768 | 3.424179 | 7.140848 | 25.04044 | 3.417458 | 5.894992 | 22.03559 | 3.410751 | 5.259151 | 14.22297 | 3.410751 | 3.797385
22.15578 | 3.424171 | 5.679903 | 28.99683 | 3.424179 | 7.145784 | 24.99036 | 3.424171 | 5.883202 | 21.93542 | 3.417465 | 5.235244 | 14.243 | 3.424179 | 3.802733
22.1658 | 3.430885 | 5.682472 | 29.04691 | 3.437607 | 7.158126 | 25.03042 | 3.424171 | 5.892633 | 21.94544 | 3.417465 | 5.237635 | 14.23298 | 3.437607 | 3.800058
22.18583 | 3.444313 | 5.687607 | 29.03689 | 3.451035 | 7.155656 | 25.09052 | 3.437599 | 5.906781 | 22.02557 | 3.430893 | 5.256759 | 14.26303 | 3.444321 | 3.808081
22.20586 | 3.444313 | 5.692742 | 28.9167 | 3.464462 | 7.126037 | 25.0805 | 3.437599 | 5.904423 | 22.03559 | 3.437607 | 5.259151 | 14.32313 | 3.451035 | 3.824127
22.22589 | 3.451027 | 5.697877 | 28.89667 | 3.464462 | 7.121101 | 25.16063 | 3.451027 | 5.923287 | 22.03559 | 3.444321 | 5.259151 | 14.32313 | 3.457748 | 3.824127
22.18583 | 3.457741 | 5.687607 | 28.90668 | 3.471176 | 7.123568 | 25.19068 | 3.451027 | 5.930361 | 22.08567 | 3.457748 | 5.271103 | 14.28307 | 3.457748 | 3.813431
22.13575 | 3.464455 | 5.674768 | 28.9768 | 3.47789 | 7.140848 | 25.1406 | 3.457741 | 5.918571 | 22.11572 | 3.464462 | 5.278275 | 14.28307 | 3.464462 | 3.813431
22.18583 | 3.477882 | 5.687607 | 29.01686 | 3.47789 | 7.15072 | 24.99036 | 3.471176 | 5.883202 | 22.00554 | 3.471176 | 5.251979 | 14.28307 | 3.471176 | 3.813431
22.15578 | 3.484604 | 5.679903 | 29.06694 | 3.484604 | 7.163062 | 25.03042 | 3.471176 | 5.892633 | 21.96547 | 3.47789 | 5.242416 | 14.29308 | 3.484604 | 3.816104
22.14576 | 3.498032 | 5.677334 | 29.02688 | 3.498032 | 7.153189 | 25.09052 | 3.491318 | 5.906781 | 22.00554 | 3.47789 | 5.251979 | 14.29308 | 3.491318 | 3.816104
22.20586 | 3.498032 | 5.692742 | 28.95676 | 3.504745 | 7.13591 | 25.06047 | 3.491318 | 5.899707 | 22.08567 | 3.491318 | 5.271103 | 14.31311 | 3.498032 | 3.821451
22.24593 | 3.504745 | 5.703014 | 28.98681 | 3.511459 | 7.143315 | 25.05045 | 3.498032 | 5.897348 | 22.06563 | 3.498032 | 5.26632 | 14.3632 | 3.504745 | 3.834825
22.19584 | 3.518173 | 5.690173 | 29.03689 | 3.518173 | 7.155656 | 25.1406 | 3.498032 | 5.918571 | 22.11572 | 3.504745 | 5.278275 | 14.31311 | 3.518173 | 3.821451
22.14576 | 3.518173 | 5.677334 | 28.99683 | 3.531601 | 7.145784 | 25.13058 | 3.504745 | 5.916212 | 22.1658 | 3.511459 | 5.290228 | 14.06271 | 3.524887 | 3.754597
22.1658 | 3.531601 | 5.682472 | 28.99683 | 3.531601 | 7.145784 | 25.03042 | 3.518173 | 5.892633 | 22.14576 | 3.524887 | 5.285445 | 14.09276 | 3.524887 | 3.76262
22.19584 | 3.531601 | 5.690173 | 29.02688 | 3.538315 | 7.153189 | 25.03042 | 3.524887 | 5.892633 | 22.0456 | 3.531601 | 5.26154 | 14.13282 | 3.524887 | 3.773316
22.22589 | 3.545029 | 5.697877 | 29.08697 | 3.545029 | 7.167998 | 25.04044 | 3.531601 | 5.894992 | 22.02557 | 3.531601 | 5.256759 | 14.22297 | 3.545029 | 3.797385
22.22589 | 3.551743 | 5.697877 | 29.107 | 3.551743 | 7.172934 | 25.05045 | 3.545029 | 5.897348 | 21.97549 | 3.545029 | 5.244807 | 14.25302 | 3.551743 | 3.805408
22.23591 | 3.558456 | 5.700445 | 28.99683 | 3.571884 | 7.145784 | 25.06047 | 3.545029 | 5.899707 | 21.95546 | 3.551743 | 5.240027 | 14.25302 | 3.558456 | 3.805408
22.26596 | 3.56517 | 5.708149 | 28.92671 | 3.578598 | 7.128504 | 25.13058 | 3.558456 | 5.916212 | 21.97549 | 3.551743 | 5.244807 | 14.243 | 3.558456 | 3.802733
22.24593 | 3.578598 | 5.703014 | 28.93673 | 3.578598 | 7.130974 | 25.07049 | 3.56517 | 5.902066 | 22.03559 | 3.558456 | 5.259151 | 14.243 | 3.56517 | 3.802733
22.17581 | 3.585312 | 5.685038 | 29.03689 | 3.585312 | 7.155656 | 24.99036 | 3.571884 | 5.883202 | 22.09568 | 3.56517 | 5.273492 | 14.26303 | 3.571884 | 3.808081
22.15578 | 3.585312 | 5.679903 | 29.04691 | 3.592026 | 7.158126 | 25.06047 | 3.571884 | 5.899707 | 22.11572 | 3.585312 | 5.278275 | 14.28307 | 3.578598 | 3.813431
22.18583 | 3.585312 | 5.687607 | 29.13705 | 3.59874 | 7.180339 | 25.12057 | 3.585312 | 5.913856 | 22.06563 | 3.592026 | 5.26632 | 14.32313 | 3.592026 | 3.824127
22.20586 | 3.605453 | 5.692742 | 29.12704 | 3.612167 | 7.177872 | 25.1406 | 3.59874 | 5.918571 | 22.07565 | 3.592026 | 5.268712 | 14.32313 | 3.605453 | 3.824127
22.20586 | 3.605453 | 5.692742 | 29.00684 | 3.618881 | 7.148251 | 25.10053 | 3.59874 | 5.909138 | 22.12573 | 3.605453 | 5.280664 | 14.32313 | 3.605453 | 3.824127
22.23591 | 3.612167 | 5.700445 | 28.86662 | 3.625603 | 7.113696 | 25.11055 | 3.59874 | 5.911497 | 22.12573 | 3.612175 | 5.280664 | 14.32313 | 3.612175 | 3.824127
22.18583 | 3.625595 | 5.687607 | 28.93673 | 3.625603 | 7.130974 | 25.17065 | 3.612167 | 5.925646 | 22.1658 | 3.618889 | 5.290228 | 14.32313 | 3.618889 | 3.824127
22.13575 | 3.632309 | 5.674768 | 29.00684 | 3.63903 | 7.148251 | 25.17065 | 3.618881 | 5.925646 | 22.18583 | 3.625603 | 5.295008 | 14.33315 | 3.625603 | 3.826802
22.18583 | 3.632309 | 5.687607 | 29.03689 | 3.63903 | 7.155656 | 25.03042 | 3.639023 | 5.892633 | 22.17581 | 3.632317 | 5.292617 | 14.37321 | 3.632317 | 3.837498
22.23591 | 3.639023 | 5.700445 | 29.08697 | 3.645744 | 7.167998 | 25.03042 | 3.639023 | 5.892633 | 22.13575 | 3.645744 | 5.283056 | 14.38323 | 3.63903 | 3.840173
22.24593 | 3.645737 | 5.703014 | 29.13705 | 3.659172 | 7.180339 | 25.09052 | 3.639023 | 5.906781 | 22.11572 | 3.645744 | 5.278275 | 14.3632 | 3.652458 | 3.834825
22.22589 | 3.659164 | 5.697877 | 29.08697 | 3.6726 | 7.167998 | 25.13058 | 3.652451 | 5.916212 | 22.17581 | 3.652458 | 5.292617 | 14.39324 | 3.659172 | 3.842845
22.26596 | 3.665878 | 5.708149 | 28.87663 | 3.679314 | 7.116163 | 25.0805 | 3.659164 | 5.904423 | 22.20586 | 3.659172 | 5.299789 | 14.38323 | 3.6726 | 3.840173
22.24593 | 3.679306 | 5.703014 | 28.86662 | 3.6726 | 7.113696 | 25.12057 | 3.665878 | 5.913856 | 22.19584 | 3.665886 | 5.297397 | 14.34316 | 3.6726 | 3.829474
22.17581 | 3.68602 | 5.685038 | 28.95676 | 3.679314 | 7.13591 | 25.15062 | 3.672592 | 5.92093 | 22.22589 | 3.6726 | 5.304569 | 14.33315 | 3.6726 | 3.826802
22.1658 | 3.68602 | 5.682472 | 29.03689 | 3.692741 | 7.155656 | 25.09052 | 3.679306 | 5.906781 | 22.22589 | 3.686028 | 5.304569 | 14.40326 | 3.686028 | 3.845521
22.21588 | 3.699448 | 5.69531 | 29.02688 | 3.699455 | 7.153189 | 24.93026 | 3.692734 | 5.869053 | 22.18583 | 3.692741 | 5.295008 | 14.42329 | 3.686028 | 3.850868
22.17581 | 3.706161 | 5.685038 | 29.09699 | 3.706169 | 7.170467 | 24.93026 | 3.692734 | 5.869053 | 22.20586 | 3.699455 | 5.299789 | 14.40326 | 3.699455 | 3.845521
22.18583 | 3.712875 | 5.687607 | 29.09699 | 3.712883 | 7.170467 | 25.04044 | 3.706161 | 5.894992 | 22.19584 | 3.706169 | 5.297397 | 14.40326 | 3.706169 | 3.845521
22.22589 | 3.712875 | 5.697877 | 29.03689 | 3.719597 | 7.155656 | 25.06047 | 3.706161 | 5.899707 | 22.19584 | 3.712883 | 5.297397 | 14.42329 | 3.712883 | 3.850868
22.27597 | 3.719589 | 5.710715 | 28.98681 | 3.726311 | 7.143315 | 25.06047 | 3.712883 | 5.899707 | 22.21588 | 3.712883 | 5.30218 | 14.46336 | 3.726311 | 3.861567
22.21588 | 3.733017 | 5.69531 | 29.04691 | 3.726311 | 7.158126 | 25.12057 | 3.719597 | 5.913856 | 22.27597 | 3.726311 | 5.316522 | 14.42329 | 3.726311 | 3.850868
22.1658 | 3.739738 | 5.682472 | 29.14707 | 3.746452 | 7.182808 | 25.06047 | 3.733025 | 5.899707 | 22.25594 | 3.733025 | 5.311741 | 14.41328 | 3.733025 | 3.848196
22.19584 | 3.746452 | 5.690173 | 29.13705 | 3.753166 | 7.180339 | 24.8902 | 3.739738 | 5.859622 | 22.17581 | 3.739738 | 5.292617 | 14.44332 | 3.739738 | 3.856216
22.20586 | 3.753166 | 5.692742 | 29.15709 | 3.753166 | 7.185278 | 24.91023 | 3.746452 | 5.864338 | 22.03559 | 3.746452 | 5.259151 | 14.46336 | 3.746452 | 3.861567
22.20586 | 3.75988 | 5.692742 | 29.18713 | 3.766594 | 7.19268 | 24.96031 | 3.753166 | 5.876128 | 22.0456 | 3.746452 | 5.26154 | 14.45334 | 3.766594 | 3.858891
22.23591 | 3.766594 | 5.700445 | 29.107 | 3.773308 | 7.172934 | 25.00037 | 3.75988 | 5.885558 | 22.17581 | 3.75988 | 5.292617 | 14.25302 | 3.766594 | 3.805408
22.27597 | 3.773308 | 5.710715 | 29.04691 | 3.786736 | 7.158126 | 25.03042 | 3.75988 | 5.892633 | 22.21588 | 3.766594 | 5.30218 | 14.09276 | 3.773308 | 3.76262
22.21588 | 3.786736 | 5.69531 | 29.07696 | 3.786736 | 7.165531 | 25.06047 | 3.773308 | 5.899707 | 22.22589 | 3.773308 | 5.304569 | 14.15286 | 3.780022 | 3.778666
22.19584 | 3.793449 | 5.690173 | 29.09699 | 3.793449 | 7.170467 | 25.01039 | 3.780022 | 5.887917 | 22.27597 | 3.786736 | 5.316522 | 14.16287 | 3.786736 | 3.781339
22.18583 | 3.793449 | 5.687607 | 29.11702 | 3.806877 | 7.175403 | 24.94028 | 3.780022 | 5.871412 | 22.26596 | 3.793449 | 5.314132 | 14.20294 | 3.786736 | 3.792037
22.20586 | 3.806877 | 5.692742 | 29.14707 | 3.806877 | 7.182808 | 24.96031 | 3.800163 | 5.876128 | 22.20586 | 3.800163 | 5.299789 | 14.22297 | 3.793449 | 3.797385
22.17581 | 3.813591 | 5.685038 | 29.1671 | 3.820305 | 7.187744 | 24.98034 | 3.806877 | 5.880843 | 22.24593 | 3.806877 | 5.309352 | 14.27305 | 3.813591 | 3.810756
22.20586 | 3.820305 | 5.692742 | 29.14707 | 3.820305 | 7.182808 | 24.97033 | 3.806877 | 5.878486 | 22.25594 | 3.813591 | 5.311741 | 14.3031 | 3.820305 | 3.818779
22.22589 | 3.827019 | 5.697877 | 29.09699 | 3.833733 | 7.170467 | 24.93026 | 3.820305 | 5.869053 | 22.21588 | 3.820305 | 5.30218 | 14.31311 | 3.827019 | 3.821451
22.24593 | 3.833733 | 5.703014 | 29.06694 | 3.840446 | 7.163062 | 24.97033 | 3.820305 | 5.878486 | 22.25594 | 3.827019 | 5.311741 | 14.32313 | 3.833733 | 3.824127
22.15578 | 3.84716 | 5.679903 | 29.13705 | 3.840446 | 7.180339 | 25.07049 | 3.833733 | 5.902066 | 22.34609 | 3.827019 | 5.333257 | 14.31311 | 3.840446 | 3.821451
22.11572 | 3.84716 | 5.669633 | 29.17712 | 3.853874 | 7.190214 | 25.01039 | 3.840446 | 5.887917 | 22.37613 | 3.840446 | 5.340426 | 14.33315 | 3.84716 | 3.826802
22.21588 | 3.84716 | 5.69531 | 29.17712 | 3.860588 | 7.190214 | 24.94028 | 3.84716 | 5.871412 | 22.28599 | 3.853874 | 5.318913 | 14.34316 | 3.853874 | 3.829474
22.23591 | 3.860588 | 5.700445 | 29.20717 | 3.867302 | 7.197619 | 24.95029 | 3.853874 | 5.873769 | 22.24593 | 3.860596 | 5.309352 | 14.34316 | 3.860596 | 3.829474
22.24593 | 3.867302 | 5.703014 | 29.23722 | 3.880737 | 7.205024 | 24.93026 | 3.860588 | 5.869053 | 22.26596 | 3.860596 | 5.314132 | 14.38323 | 3.874023 | 3.840173
22.24593 | 3.874016 | 5.703014 | 29.1671 | 3.887451 | 7.187744 | 24.96031 | 3.867302 | 5.876128 | 22.34609 | 3.874023 | 5.333257 | 14.38323 | 3.880737 | 3.840173
22.26596 | 3.88073 | 5.708149 | 29.107 | 3.900879 | 7.172934 | 25.01039 | 3.867302 | 5.887917 | 22.36612 | 3.874023 | 5.338037 | 14.3632 | 3.887451 | 3.834825
22.24593 | 3.894157 | 5.703014 | 29.107 | 3.900879 | 7.172934 | 25.0204 | 3.88073 | 5.890274 | 22.39617 | 3.887451 | 5.345209 | 14.33315 | 3.887451 | 3.826802
22.1658 | 3.900871 | 5.682472 | 29.107 | 3.900879 | 7.172934 | 24.97033 | 3.894157 | 5.878486 | 22.43623 | 3.887451 | 5.35477 | 14.3632 | 3.887451 | 3.834825
22.14576 | 3.907585 | 5.677334 | 29.12704 | 3.907593 | 7.177872 | 24.91023 | 3.894157 | 5.864338 | 22.4162 | 3.894165 | 5.34999 | 14.42329 | 3.900879 | 3.850868
22.22589 | 3.914299 | 5.697877 | 29.1671 | 3.914307 | 7.187744 | 24.8902 | 3.907585 | 5.859622 | 22.40618 | 3.914307 | 5.347598 | 14.42329 | 3.907593 | 3.850868
22.22589 | 3.914299 | 5.697877 | 29.12704 | 3.927734 | 7.177872 | 24.92024 | 3.914299 | 5.866694 | 22.42622 | 3.921021 | 5.352381 | 14.43331 | 3.927734 | 3.853544
22.23591 | 3.927727 | 5.700445 | 29.107 | 3.934448 | 7.172934 | 24.93026 | 3.921013 | 5.869053 | 22.32606 | 3.927734 | 5.328476 | 14.43331 | 3.934448 | 3.853544
22.28599 | 3.934441 | 5.713284 | 29.07696 | 3.934448 | 7.165531 | 24.94028 | 3.921013 | 5.871412 | 22.32606 | 3.927734 | 5.328476 | 14.43331 | 3.934448 | 3.853544
22.27597 | 3.941154 | 5.710715 | 29.07696 | 3.95459 | 7.165531 | 24.96031 | 3.927727 | 5.876128 | 22.36612 | 3.927734 | 5.338037 | 14.39324 | 3.947876 | 3.842845
22.20586 | 3.954582 | 5.692742 | 29.12704 | 3.95459 | 7.177872 | 24.97033 | 3.941154 | 5.878486 | 22.4763 | 3.941162 | 5.364334 | 14.3632 | 3.947876 | 3.834825
22.20586 | 3.954582 | 5.692742 | 29.107 | 3.95459 | 7.172934 | 24.90021 | 3.947868 | 5.861979 | 22.46628 | 3.947876 | 5.361942 | 14.42329 | 3.947876 | 3.850868
22.22589 | 3.96801 | 5.697877 | 29.09699 | 3.968018 | 7.170467 | 24.86015 | 3.954582 | 5.852548 | 22.42622 | 3.95459 | 5.352381 | 14.44332 | 3.95459 | 3.856216
22.21588 | 3.96801 | 5.69531 | 29.1671 | 3.968018 | 7.187744 | 24.90021 | 3.961304 | 5.861979 | 22.43623 | 3.961304 | 5.35477 | 14.45334 | 3.968018 | 3.858891
22.19584 | 3.974724 | 5.690173 | 29.20717 | 3.988159 | 7.197619 | 24.94028 | 3.968018 | 5.871412 | 22.36612 | 3.968018 | 5.338037 | 14.45334 | 3.981445 | 3.858891
22.24593 | 3.981438 | 5.703014 | 29.13705 | 3.994873 | 7.180339 | 24.93026 | 3.974731 | 5.869053 | 22.33607 | 3.981445 | 5.330865 | 14.46336 | 3.988159 | 3.861567
22.27597 | 3.988159 | 5.710715 | 29.08697 | 4.001587 | 7.167998 | 24.95029 | 3.981445 | 5.873769 | 22.33607 | 3.988159 | 5.330865 | 14.47337 | 3.994873 | 3.864239
22.18583 | 4.008301 | 5.687607 | 29.09699 | 4.008301 | 7.170467 | 24.99036 | 3.994873 | 5.883202 | 22.40618 | 3.994873 | 5.347598 | 14.46336 | 3.994873 | 3.861567
22.12573 | 4.008301 | 5.672199 | 29.09699 | 4.015015 | 7.170467 | 24.92024 | 4.008301 | 5.866694 | 22.44625 | 4.001587 | 5.357162 | 14.46336 | 4.001587 | 3.861567
22.12573 | 4.015015 | 5.672199 | 29.13705 | 4.021729 | 7.180339 | 24.87016 | 4.008301 | 5.854904 | 22.46628 | 4.008301 | 5.361942 | 14.47337 | 4.008301 | 3.864239
22.20586 | 4.021729 | 5.692742 | 29.17712 | 4.021729 | 7.190214 | 24.96031 | 4.021729 | 5.876128 | 22.4162 | 4.021729 | 5.34999 | 14.48339 | 4.015015 | 3.866914
22.21588 | 4.028442 | 5.69531 | 29.1671 | 4.04187 | 7.187744 | 24.97033 | 4.021729 | 5.878486 | 22.40618 | 4.021729 | 5.347598 | 14.49341 | 4.035156 | 3.86959
22.25594 | 4.04187 | 5.70558 | 29.11702 | 4.04187 | 7.175403 | 24.82008 | 4.035156 | 5.843115 | 22.48631 | 4.028442 | 5.366723 | 14.50342 | 4.04187 | 3.872262
22.24593 | 4.04187 | 5.703014 | 29.07696 | 4.048584 | 7.165531 | 24.84011 | 4.035156 | 5.84783 | 22.48631 | 4.04187 | 5.366723 | 14.52345 | 4.04187 | 3.87761
22.18583 | 4.048584 | 5.687607 | 29.11702 | 4.062012 | 7.175403 | 24.91023 | 4.035156 | 5.864338 | 22.4763 | 4.04187 | 5.364334 | 14.49341 | 4.048584 | 3.86959
22.15578 | 4.055298 | 5.679903 | 29.09699 | 4.062012 | 7.170467 | 24.94028 | 4.055298 | 5.871412 | 22.50635 | 4.048584 | 5.371505 | 14.48339 | 4.055298 | 3.866914
22.17581 | 4.062012 | 5.685038 | 29.13705 | 4.075439 | 7.180339 | 24.92024 | 4.062012 | 5.866694 | 22.52638 | 4.055298 | 5.376286 | 14.50342 | 4.062012 | 3.872262
22.19584 | 4.068726 | 5.690173 | 29.15709 | 4.075439 | 7.185278 | 24.8902 | 4.068726 | 5.859622 | 22.45626 | 4.068726 | 5.359551 | 14.51344 | 4.068726 | 3.874937
22.19584 | 4.075439 | 5.690173 | 29.17712 | 4.082153 | 7.190214 | 24.90021 | 4.075439 | 5.861979 | 22.45626 | 4.062012 | 5.359551 | 14.52345 | 4.075439 | 3.87761
22.19584 | 4.082153 | 5.690173 | 29.12704 | 4.095581 | 7.177872 | 24.91023 | 4.075439 | 5.864338 | 22.49633 | 4.068726 | 5.369114 | 14.52345 | 4.088867 | 3.87761
22.23591 | 4.095581 | 5.700445 | 29.04691 | 4.102295 | 7.158126 | 24.95029 | 4.088867 | 5.873769 | 22.57646 | 4.088867 | 5.388238 | 14.51344 | 4.095581 | 3.874937
22.24593 | 4.095581 | 5.703014 | 28.98681 | 4.109009 | 7.143315 | 25.00037 | 4.088867 | 5.885558 | 22.58648 | 4.095581 | 5.39063 | 14.31311 | 4.102295 | 3.821451
22.17581 | 4.115723 | 5.685038 | 29.03689 | 4.115723 | 7.155656 | 24.94028 | 4.102295 | 5.871412 | 22.61652 | 4.102295 | 5.397799 | 14.3031 | 4.109016 | 3.818779
22.18583 | 4.122437 | 5.687607 | 29.06694 | 4.122444 | 7.163062 | 24.8902 | 4.109009 | 5.859622 | 22.59649 | 4.109016 | 5.393019 | 14.33315 | 4.109016 | 3.826802
22.18583 | 4.12915 | 5.687607 | 29.07696 | 4.129158 | 7.165531 | 24.90021 | 4.109009 | 5.861979 | 22.54641 | 4.11573 | 5.381066 | 14.37321 | 4.11573 | 3.837498
22.1658 | 4.135864 | 5.682472 | 29.11702 | 4.135872 | 7.175403 | 24.92024 | 4.12915 | 5.866694 | 22.57646 | 4.122444 | 5.388238 | 14.39324 | 4.129158 | 3.842845
22.17581 | 4.135864 | 5.685038 | 29.107 | 4.135872 | 7.172934 | 24.96031 | 4.12915 | 5.876128 | 22.59649 | 4.135872 | 5.393019 | 14.42329 | 4.142586 | 3.850868
22.23591 | 4.142578 | 5.700445 | 28.98681 | 4.1493 | 7.143315 | 24.96031 | 4.142578 | 5.876128 | 22.55643 | 4.135872 | 5.383458 | 14.44332 | 4.1493 | 3.856216
22.23591 | 4.156006 | 5.700445 | 28.98681 | 4.156013 | 7.143315 | 24.95029 | 4.142578 | 5.873769 | 22.56644 | 4.142586 | 5.385847 | 14.45334 | 4.1493 | 3.858891
22.20586 | 4.16272 | 5.692742 | 29.06694 | 4.169441 | 7.163062 | 24.98034 | 4.149292 | 5.880843 | 22.59649 | 4.1493 | 5.393019 | 14.39324 | 4.156013 | 3.842845
22.12573 | 4.16272 | 5.672199 | 29.03689 | 4.176155 | 7.155656 | 24.95029 | 4.16272 | 5.873769 | 22.64657 | 4.162727 | 5.404971 | 14.38323 | 4.162727 | 3.840173
22.17581 | 4.169434 | 5.685038 | 28.98681 | 4.176155 | 7.143315 | 24.88018 | 4.169434 | 5.857263 | 22.64657 | 4.162727 | 5.404971 | 14.42329 | 4.176155 | 3.850868
22.20586 | 4.182861 | 5.692742 | 29.04691 | 4.182869 | 7.158126 | 24.90021 | 4.176147 | 5.861979 | 22.58648 | 4.169441 | 5.39063 | 14.42329 | 4.182869 | 3.850868
22.15578 | 4.189575 | 5.679903 | 29.06694 | 4.189583 | 7.163062 | 24.92024 | 4.182861 | 5.866694 | 22.57646 | 4.182869 | 5.388238 | 14.42329 | 4.189583 | 3.850868
22.15578 | 4.196289 | 5.679903 | 28.87663 | 4.203011 | 7.116163 | 24.92024 | 4.182861 | 5.866694 | 22.59649 | 4.182869 | 5.393019 | 14.46336 | 4.196297 | 3.861567
22.21588 | 4.196289 | 5.69531 | 28.82655 | 4.209724 | 7.103821 | 24.98034 | 4.196289 | 5.880843 | 22.64657 | 4.196297 | 5.404971 | 14.46336 | 4.203011 | 3.861567
22.20586 | 4.209717 | 5.692742 | 28.83657 | 4.216438 | 7.106291 | 24.99036 | 4.203003 | 5.883202 | 22.64657 | 4.203011 | 5.404971 | 14.44332 | 4.209724 | 3.856216
22.09568 | 4.223145 | 5.664496 | 28.88665 | 4.223152 | 7.118632 | 24.99036 | 4.216438 | 5.883202 | 22.53639 | 4.216438 | 5.378675 | 14.41328 | 4.216438 | 3.848196
22.1057 | 4.223145 | 5.667064 | 28.8566 | 4.229866 | 7.111227 | 24.91023 | 4.229866 | 5.864338 | 22.48631 | 4.223152 | 5.366723 | 14.40326 | 4.216438 | 3.845521
22.14576 | 4.229858 | 5.677334 | 28.81654 | 4.243294 | 7.101355 | 24.88018 | 4.229866 | 5.857263 | 22.45626 | 4.229866 | 5.359551 | 14.44332 | 4.23658 | 3.856216
22.11572 | 4.243294 | 5.669633 | 28.81654 | 4.250008 | 7.101355 | 24.91023 | 4.23658 | 5.864338 | 22.53639 | 4.23658 | 5.378675 | 14.45334 | 4.243294 | 3.858891
22.09568 | 4.243294 | 5.664496 | 28.78649 | 4.256721 | 7.093949 | 24.92024 | 4.23658 | 5.866694 | 22.53639 | 4.243294 | 5.378675 | 14.45334 | 4.250008 | 3.858891
22.1658 | 4.256721 | 5.682472 | 28.65628 | 4.263435 | 7.061861 | 24.96031 | 4.243294 | 5.876128 | 22.54641 | 4.250008 | 5.381066 | 14.3632 | 4.256721 | 3.834825
22.17581 | 4.263435 | 5.685038 | 28.67631 | 4.263435 | 7.066797 | 24.99036 | 4.250008 | 5.883202 | 22.55643 | 4.250008 | 5.383458 | 14.14284 | 4.256721 | 3.775991
22.15578 | 4.270149 | 5.679903 | 28.67631 | 4.276863 | 7.066797 | 25.01039 | 4.256721 | 5.887917 | 22.55643 | 4.256721 | 5.383458 | 13.9325 | 4.270149 | 3.719833
22.1057 | 4.276863 | 5.667064 | 28.67631 | 4.283577 | 7.066797 | 24.96031 | 4.276863 | 5.876128 | 22.56644 | 4.270149 | 5.385847 | 14.01263 | 4.270149 | 3.741226
22.1057 | 4.276863 | 5.667064 | 28.66629 | 4.290291 | 7.064328 | 24.90021 | 4.276863 | 5.861979 | 22.54641 | 4.276863 | 5.381066 | 14.16287 | 4.283577 | 3.781339
22.15578 | 4.290291 | 5.679903 | 28.66629 | 4.297005 | 7.064328 | 24.92024 | 4.283577 | 5.866694 | 22.53639 | 4.283577 | 5.378675 | 14.1829 | 4.283577 | 3.786687
22.15578 | 4.303719 | 5.679903 | 28.61621 | 4.303719 | 7.051987 | 24.96031 | 4.290291 | 5.876128 | 22.55643 | 4.290291 | 5.383458 | 14.1829 | 4.290291 | 3.786687
22.15578 | 4.303719 | 5.679903 | 28.51605 | 4.32386 | 7.027304 | 24.98034 | 4.297005 | 5.880843 | 22.54641 | 4.297005 | 5.381066 | 14.23298 | 4.303719 | 3.800058
22.1658 | 4.32386 | 5.682472 | 28.44594 | 4.32386 | 7.010027 | 24.99036 | 4.303719 | 5.883202 | 22.59649 | 4.303719 | 5.393019 | 14.27305 | 4.310432 | 3.810756
22.12573 | 4.330574 | 5.672199 | 28.37582 | 4.330574 | 6.992747 | 24.99036 | 4.303719 | 5.883202 | 22.60651 | 4.310432 | 5.39541 | 14.243 | 4.32386 | 3.802733
22.09568 | 4.330574 | 5.664496 | 28.37582 | 4.330574 | 6.992747 | 24.97033 | 4.317146 | 5.878486 | 22.6666 | 4.32386 | 5.409752 | 14.243 | 4.32386 | 3.802733
22.09568 | 4.337288 | 5.664496 | 28.37582 | 4.337288 | 6.992747 | 24.93026 | 4.32386 | 5.869053 | 22.65659 | 4.330574 | 5.407363 | 14.3031 | 4.32386 | 3.818779
22.07565 | 4.344002 | 5.659361 | 28.36581 | 4.344002 | 6.99028 | 24.91023 | 4.330574 | 5.864338 | 22.61652 | 4.337288 | 5.397799 | 14.34316 | 4.344002 | 3.829474
22.1057 | 4.35743 | 5.667064 | 28.32574 | 4.350716 | 6.980405 | 24.94028 | 4.344002 | 5.871412 | 22.57646 | 4.344002 | 5.388238 | 14.32313 | 4.350716 | 3.824127
22.11572 | 4.35743 | 5.669633 | 28.22558 | 4.35743 | 6.955722 | 24.93026 | 4.344002 | 5.869053 | 22.58648 | 4.344002 | 5.39063 | 14.32313 | 4.357437 | 3.824127
22.14576 | 4.364143 | 5.677334 | 28.05531 | 4.370857 | 6.913762 | 24.99036 | 4.350716 | 5.883202 | 22.60651 | 4.350716 | 5.39541 | 14.34316 | 4.364151 | 3.829474
22.1658 | 4.370857 | 5.682472 | 28.02526 | 4.377579 | 6.906357 | 25.03042 | 4.35743 | 5.892633 | 22.67662 | 4.364151 | 5.412143 | 14.35318 | 4.377579 | 3.83215
22.13575 | 4.377571 | 5.674768 | 28.03527 | 4.384293 | 6.908824 | 25.03042 | 4.364143 | 5.892633 | 22.69665 | 4.370865 | 5.416924 | 14.17289 | 4.377579 | 3.784014
22.08567 | 4.384285 | 5.66193 | 27.99521 | 4.391006 | 6.898952 | 24.94028 | 4.377571 | 5.871412 | 22.68664 | 4.384293 | 5.414535 | 14.19292 | 4.377579 | 3.789362
22.09568 | 4.390999 | 5.664496 | 27.98519 | 4.39772 | 6.896482 | 24.93026 | 4.384285 | 5.869053 | 22.67662 | 4.391006 | 5.412143 | 14.3031 | 4.391006 | 3.818779
22.09568 | 4.397713 | 5.664496 | 28.01524 | 4.411148 | 6.903888 | 24.91023 | 4.397713 | 5.864338 | 22.70667 | 4.391006 | 5.419315 | 14.29308 | 4.39772 | 3.816104
22.08567 | 4.404427 | 5.66193 | 27.94513 | 4.417862 | 6.88661 | 24.87016 | 4.397713 | 5.854904 | 22.6666 | 4.39772 | 5.409752 | 14.3031 | 4.404434 | 3.818779
22.08567 | 4.41114 | 5.66193 | 27.81492 | 4.424576 | 6.854522 | 24.85013 | 4.404427 | 5.850189 | 22.65659 | 4.404434 | 5.407363 | 14.33315 | 4.417862 | 3.826802
22.12573 | 4.424568 | 5.672199 | 27.72477 | 4.43129 | 6.832306 | 24.97033 | 4.41114 | 5.878486 | 22.73672 | 4.411148 | 5.426487 | 14.34316 | 4.417862 | 3.829474
22.08567 | 4.431282 | 5.66193 | 27.70474 | 4.438004 | 6.82737 | 25.03042 | 4.417854 | 5.892633 | 22.77678 | 4.417862 | 5.436048 | 14.33315 | 4.43129 | 3.826802
22.05562 | 4.44471 | 5.654226 | 27.68471 | 4.444717 | 6.822434 | 24.95029 | 4.437996 | 5.873769 | 22.79682 | 4.424576 | 5.440831 | 14.33315 | 4.43129 | 3.826802
22.02557 | 4.44471 | 5.646522 | 27.67469 | 4.451431 | 6.819965 | 24.85013 | 4.44471 | 5.850189 | 22.61652 | 4.444717 | 5.397799 | 14.32313 | 4.438004 | 3.824127
21.97549 | 4.451424 | 5.633684 | 27.67469 | 4.451431 | 6.819965 | 24.79003 | 4.44471 | 5.83604 | 22.51636 | 4.451431 | 5.373894 | 14.32313 | 4.444717 | 3.824127
21.96547 | 4.458138 | 5.631115 | 27.60458 | 4.464859 | 6.802687 | 24.85013 | 4.451424 | 5.850189 | 22.54641 | 4.458145 | 5.381066 | 14.33315 | 4.451431 | 3.826802
22.01555 | 4.464851 | 5.643953 | 27.54448 | 4.471573 | 6.787877 | 24.88018 | 4.458138 | 5.857263 | 22.55643 | 4.458145 | 5.383458 | 14.38323 | 4.464859 | 3.840173
22.07565 | 4.478279 | 5.659361 | 27.47437 | 4.485001 | 6.770599 | 24.88018 | 4.464859 | 5.857263 | 22.58648 | 4.464859 | 5.39063 | 14.37321 | 4.471573 | 3.837498
22.06563 | 4.485001 | 5.656792 | 27.46435 | 4.491714 | 6.76813 | 24.91023 | 4.471573 | 5.864338 | 22.62654 | 4.471573 | 5.400191 | 14.35318 | 4.478287 | 3.83215
22.00554 | 4.491714 | 5.641387 | 27.47437 | 4.491714 | 6.770599 | 24.94028 | 4.471573 | 5.871412 | 22.67662 | 4.478287 | 5.412143 | 14.3632 | 4.485001 | 3.834825
21.93542 | 4.491714 | 5.623411 | 27.39424 | 4.505142 | 6.750853 | 24.87016 | 4.491714 | 5.854904 | 22.68664 | 4.491714 | 5.414535 | 14.35318 | 4.491714 | 3.83215
21.94544 | 4.498428 | 5.62598 | 27.39424 | 4.505142 | 6.750853 | 24.8301 | 4.498428 | 5.845474 | 22.65659 | 4.498428 | 5.407363 | 14.31311 | 4.498428 | 3.821451
21.9855 | 4.505142 | 5.63625 | 27.40425 | 4.51857 | 6.753319 | 24.80005 | 4.505142 | 5.838399 | 22.6666 | 4.498428 | 5.409752 | 14.35318 | 4.498428 | 3.83215
22.00554 | 4.511856 | 5.641387 | 27.31411 | 4.525284 | 6.731106 | 24.82008 | 4.505142 | 5.843115 | 22.69665 | 4.511856 | 5.416924 | 14.38323 | 4.511856 | 3.840173
22.02557 | 4.51857 | 5.646522 | 27.21395 | 4.531998 | 6.706423 | 24.8301 | 4.511856 | 5.845474 | 22.69665 | 4.511856 | 5.416924 | 14.41328 | 4.525284 | 3.848196
21.9855 | 4.538712 | 5.63625 | 27.1839 | 4.538712 | 6.699018 | 24.8902 | 4.51857 | 5.859622 | 22.69665 | 4.525284 | 5.416924 | 14.41328 | 4.531998 | 3.848196
21.93542 | 4.538712 | 5.623411 | 27.21395 | 4.545425 | 6.706423 | 24.90021 | 4.531998 | 5.861979 | 22.7267 | 4.525284 | 5.424096 | 14.38323 | 4.538712 | 3.840173
21.91539 | 4.545425 | 5.618276 | 27.19392 | 4.558853 | 6.701487 | 24.81007 | 4.545425 | 5.840758 | 22.76677 | 4.531998 | 5.433659 | 14.37321 | 4.545425 | 3.837498
21.95546 | 4.552139 | 5.628549 | 27.17388 | 4.558853 | 6.696549 | 24.77 | 4.545425 | 5.831325 | 22.77678 | 4.538712 | 5.436048 | 14.3632 | 4.545425 | 3.834825
21.94544 | 4.558853 | 5.62598 | 27.19392 | 4.558853 | 6.701487 | 24.78002 | 4.552139 | 5.833684 | 22.7267 | 4.552139 | 5.424096 | 14.38323 | 4.552139 | 3.840173
21.88534 | 4.565567 | 5.610572 | 27.1238 | 4.572281 | 6.684207 | 24.80005 | 4.565567 | 5.838399 | 22.71669 | 4.565567 | 5.421706 | 14.40326 | 4.565567 | 3.845521
21.89536 | 4.565567 | 5.613141 | 27.05369 | 4.578995 | 6.66693 | 24.86015 | 4.565567 | 5.852548 | 22.73672 | 4.565567 | 5.426487 | 14.43331 | 4.578995 | 3.853544
21.92541 | 4.578995 | 5.620845 | 27.09375 | 4.585709 | 6.676802 | 24.91023 | 4.572281 | 5.864338 | 22.73672 | 4.572281 | 5.426487 | 14.44332 | 4.578995 | 3.856216
21.89536 | 4.585709 | 5.613141 | 27.07372 | 4.592422 | 6.671866 | 24.8902 | 4.578995 | 5.859622 | 22.74673 | 4.578995 | 5.428876 | 14.42329 | 4.585709 | 3.850868
21.8553 | 4.592422 | 5.602871 | 27.01362 | 4.599136 | 6.657055 | 24.86015 | 4.585709 | 5.852548 | 22.7868 | 4.585709 | 5.438439 | 14.39324 | 4.599136 | 3.842845
21.83526 | 4.599136 | 5.597734 | 27.06371 | 4.60585 | 6.669399 | 24.82008 | 4.599136 | 5.843115 | 22.81685 | 4.60585 | 5.445611 | 14.39324 | 4.599136 | 3.842845
21.83526 | 4.599136 | 5.597734 | 27.09375 | 4.612564 | 6.676802 | 24.84011 | 4.599136 | 5.84783 | 22.77678 | 4.612572 | 5.436048 | 14.42329 | 4.612572 | 3.850868
21.82525 | 4.619278 | 5.595168 | 27.06371 | 4.619278 | 6.669399 | 24.85013 | 4.612564 | 5.850189 | 22.73672 | 4.612572 | 5.426487 | 14.41328 | 4.625999 | 3.848196
21.83526 | 4.625992 | 5.597734 | 26.99359 | 4.632713 | 6.652119 | 24.8301 | 4.619278 | 5.845474 | 22.76677 | 4.612572 | 5.433659 | 14.39324 | 4.625999 | 3.842845
21.8553 | 4.625992 | 5.602871 | 26.91346 | 4.632713 | 6.632372 | 24.81007 | 4.625992 | 5.840758 | 22.7868 | 4.619286 | 5.438439 | 14.31311 | 4.632713 | 3.821451
21.8553 | 4.63942 | 5.602871 | 26.94351 | 4.639427 | 6.639778 | 24.88018 | 4.632706 | 5.857263 | 22.77678 | 4.632713 | 5.436048 | 14.34316 | 4.639427 | 3.829474
21.82525 | 4.646133 | 5.595168 | 26.96354 | 4.652855 | 6.644714 | 24.90021 | 4.63942 | 5.861979 | 22.82686 | 4.632713 | 5.448 | 14.31311 | 4.646141 | 3.821451
21.68502 | 4.652847 | 5.559218 | 26.90345 | 4.659569 | 6.629906 | 24.81007 | 4.652847 | 5.840758 | 22.8469 | 4.639427 | 5.452783 | 14.31311 | 4.646141 | 3.821451
21.68502 | 4.652847 | 5.559218 | 26.90345 | 4.666283 | 6.629906 | 24.79003 | 4.659561 | 5.83604 | 22.81685 | 4.659569 | 5.445611 | 14.32313 | 4.652855 | 3.824127
21.74512 | 4.659561 | 5.574625 | 26.92348 | 4.672997 | 6.634842 | 24.81007 | 4.666275 | 5.840758 | 22.82686 | 4.672997 | 5.448 | 14.31311 | 4.659569 | 3.821451
21.7351 | 4.679703 | 5.572057 | 26.88341 | 4.67971 | 6.624967 | 24.77 | 4.672989 | 5.831325 | 22.77678 | 4.672997 | 5.436048 | 14.29308 | 4.672997 | 3.816104
21.7351 | 4.686417 | 5.572057 | 26.86338 | 4.67971 | 6.620031 | 24.78002 | 4.672989 | 5.833684 | 22.7868 | 4.67971 | 5.438439 | 14.33315 | 4.67971 | 3.826802
21.75513 | 4.69313 | 5.577192 | 26.82332 | 4.693138 | 6.610159 | 24.86015 | 4.679703 | 5.852548 | 22.7868 | 4.67971 | 5.438439 | 14.35318 | 4.686424 | 3.83215
21.75513 | 4.699844 | 5.577192 | 26.79327 | 4.699852 | 6.602754 | 24.91023 | 4.686417 | 5.864338 | 22.6666 | 4.686424 | 5.409752 | 14.32313 | 4.693138 | 3.824127
21.7351 | 4.706558 | 5.572057 | 26.78325 | 4.706566 | 6.600284 | 24.91023 | 4.699844 | 5.864338 | 22.70667 | 4.699852 | 5.419315 | 14.31311 | 4.706566 | 3.821451
21.68502 | 4.713272 | 5.559218 | 26.82332 | 4.71328 | 6.610159 | 24.72994 | 4.71328 | 5.821894 | 22.68664 | 4.706566 | 5.414535 | 14.34316 | 4.706566 | 3.829474
21.675 | 4.713272 | 5.556649 | 26.86338 | 4.719994 | 6.620031 | 24.68987 | 4.71328 | 5.812461 | 22.67662 | 4.71328 | 5.412143 | 14.33315 | 4.719994 | 3.826802
21.675 | 4.7267 | 5.556649 | 26.80329 | 4.733421 | 6.605223 | 24.82008 | 4.719994 | 5.843115 | 22.64657 | 4.71328 | 5.404971 | 14.34316 | 4.733421 | 3.829474
21.68502 | 4.733414 | 5.559218 | 26.7532 | 4.740135 | 6.592879 | 24.8301 | 4.726707 | 5.845474 | 22.71669 | 4.726707 | 5.421706 | 14.3632 | 4.733421 | 3.834825
21.69504 | 4.740135 | 5.561787 | 26.71314 | 4.753563 | 6.583007 | 24.79003 | 4.733421 | 5.83604 | 22.74673 | 4.733421 | 5.428876 | 14.41328 | 4.740135 | 3.848196
21.66499 | 4.746849 | 5.554083 | 26.66306 | 4.760277 | 6.570666 | 24.8301 | 4.740135 | 5.845474 | 22.76677 | 4.740135 | 5.433659 | 14.40326 | 4.746849 | 3.845521
21.60489 | 4.753563 | 5.538676 | 26.67307 | 4.760277 | 6.573132 | 24.87016 | 4.746849 | 5.854904 | 22.79682 | 4.746849 | 5.440831 | 14.25302 | 4.753563 | 3.805408
21.59487 | 4.760277 | 5.536107 | 26.66306 | 4.766991 | 6.570666 | 24.77 | 4.753563 | 5.831325 | 22.81685 | 4.753563 | 5.445611 | 14.01263 | 4.753563 | 3.741226
21.59487 | 4.766991 | 5.536107 | 26.68309 | 4.773705 | 6.575602 | 24.74997 | 4.766991 | 5.82661 | 22.73672 | 4.773705 | 5.426487 | 13.92248 | 4.760277 | 3.717157
21.56483 | 4.773705 | 5.528406 | 26.71314 | 4.780418 | 6.583007 | 24.78002 | 4.773705 | 5.833684 | 22.7267 | 4.773705 | 5.424096 | 14.10277 | 4.773705 | 3.765293
21.54479 | 4.787132 | 5.523268 | 26.5629 | 4.793846 | 6.545983 | 24.71992 | 4.780418 | 5.819535 | 22.73672 | 4.780418 | 5.426487 | 14.13282 | 4.787132 | 3.773316
21.54479 | 4.787132 | 5.523268 | 26.45272 | 4.80056 | 6.518831 | 24.71992 | 4.780418 | 5.819535 | 22.76677 | 4.787132 | 5.433659 | 14.15286 | 4.793846 | 3.778666
21.55481 | 4.793846 | 5.525837 | 26.47275 | 4.807274 | 6.523767 | 24.82008 | 4.787132 | 5.843115 | 22.77678 | 4.787132 | 5.436048 | 14.16287 | 4.793846 | 3.781339
21.55481 | 4.807274 | 5.525837 | 26.51282 | 4.813988 | 6.533641 | 24.80005 | 4.793846 | 5.838399 | 22.80683 | 4.80056 | 5.44322 | 14.16287 | 4.80056 | 3.781339
21.4847 | 4.807274 | 5.507864 | 26.51282 | 4.820702 | 6.533641 | 24.73995 | 4.807274 | 5.824251 | 22.82686 | 4.807274 | 5.448 | 14.17289 | 4.807274 | 3.784014
21.46466 | 4.820702 | 5.502726 | 26.48277 | 4.827415 | 6.526236 | 24.7099 | 4.807274 | 5.817176 | 22.75675 | 4.820702 | 5.431267 | 14.19292 | 4.807274 | 3.789362
21.44463 | 4.827415 | 5.497591 | 26.49278 | 4.827415 | 6.528703 | 24.75998 | 4.813988 | 5.828966 | 22.73672 | 4.820702 | 5.426487 | 14.21295 | 4.820702 | 3.79471
21.4246 | 4.834129 | 5.492456 | 26.42267 | 4.847557 | 6.511425 | 24.71992 | 4.827415 | 5.819535 | 22.75675 | 4.820702 | 5.431267 | 14.22297 | 4.827415 | 3.797385
21.4246 | 4.840843 | 5.492456 | 26.36257 | 4.854271 | 6.496615 | 24.74997 | 4.834129 | 5.82661 | 22.7868 | 4.834129 | 5.438439 | 14.243 | 4.834129 | 3.802733
21.44463 | 4.847557 | 5.497591 | 26.35256 | 4.860985 | 6.494148 | 24.79003 | 4.834129 | 5.83604 | 22.80683 | 4.840843 | 5.44322 | 14.3031 | 4.847557 | 3.818779
21.38453 | 4.860985 | 5.482184 | 26.36257 | 4.867699 | 6.496615 | 24.86015 | 4.847557 | 5.852548 | 22.81685 | 4.854271 | 5.445611 | 14.3031 | 4.847557 | 3.818779
21.34447 | 4.867699 | 5.471914 | 26.35256 | 4.87442 | 6.494148 | 24.84011 | 4.854271 | 5.84783 | 22.68664 | 4.854271 | 5.414535 | 14.27305 | 4.860992 | 3.810756
21.32444 | 4.874413 | 5.466779 | 26.31249 | 4.881134 | 6.484273 | 24.69989 | 4.867699 | 5.81482 | 22.52638 | 4.860992 | 5.376286 | 14.29308 | 4.867706 | 3.816104
21.29439 | 4.874413 | 5.459075 | 26.32251 | 4.881134 | 6.486743 | 24.69989 | 4.867699 | 5.81482 | 22.39617 | 4.881134 | 5.345209 | 14.3031 | 4.87442 | 3.818779
21.29439 | 4.881126 | 5.459075 | 26.33253 | 4.887848 | 6.489212 | 24.7099 | 4.874413 | 5.817176 | 22.37613 | 4.881134 | 5.340426 | 14.3031 | 4.881134 | 3.818779
21.31442 | 4.894554 | 5.46421 | 26.24238 | 4.901276 | 6.466996 | 24.71992 | 4.88784 | 5.819535 | 22.50635 | 4.887848 | 5.371505 | 14.31311 | 4.894562 | 3.821451
21.33445 | 4.901268 | 5.469345 | 26.1923 | 4.90799 | 6.454655 | 24.75998 | 4.894554 | 5.828966 | 22.55643 | 4.894562 | 5.383458 | 14.32313 | 4.901276 | 3.824127
21.31442 | 4.914696 | 5.46421 | 26.1322 | 4.921417 | 6.439844 | 24.78002 | 4.901268 | 5.833684 | 22.58648 | 4.894562 | 5.39063 | 14.31311 | 4.90799 | 3.821451
21.24431 | 4.92141 | 5.446237 | 26.15223 | 4.921417 | 6.44478 | 24.75998 | 4.907982 | 5.828966 | 22.64657 | 4.90799 | 5.404971 | 14.33315 | 4.914703 | 3.826802
21.22428 | 4.92141 | 5.441102 | 26.18228 | 4.928131 | 6.452185 | 24.75998 | 4.914696 | 5.828966 | 22.64657 | 4.914703 | 5.404971 | 14.32313 | 4.921417 | 3.824127
21.23429 | 4.92141 | 5.443668 | 26.15223 | 4.941559 | 6.44478 | 24.71992 | 4.928123 | 5.819535 | 22.63656 | 4.928131 | 5.402582 | 14.32313 | 4.928131 | 3.824127
21.25432 | 4.934837 | 5.448803 | 26.17227 | 4.941559 | 6.449719 | 24.7099 | 4.928123 | 5.817176 | 22.67662 | 4.928131 | 5.412143 | 14.35318 | 4.934845 | 3.83215
21.23429 | 4.941551 | 5.443668 | 26.05207 | 4.9617 | 6.420097 | 24.71992 | 4.941551 | 5.819535 | 22.68664 | 4.934845 | 5.414535 | 14.34316 | 4.948273 | 3.829474
21.24431 | 4.948265 | 5.446237 | 25.94189 | 4.9617 | 6.392945 | 24.73995 | 4.941551 | 5.824251 | 22.68664 | 4.948273 | 5.414535 | 14.35318 | 4.948273 | 3.83215
21.26434 | 4.954979 | 5.451372 | 25.91184 | 4.9617 | 6.38554 | 24.78002 | 4.941551 | 5.833684 | 22.68664 | 4.954987 | 5.414535 | 14.39324 | 4.954987 | 3.842845
21.24431 | 4.975121 | 5.446237 | 25.98196 | 4.968414 | 6.40282 | 24.84011 | 4.9617 | 5.84783 | 22.7267 | 4.9617 | 5.424096 | 14.3632 | 4.9617 | 3.834825
21.16418 | 4.981834 | 5.425694 | 26.00199 | 4.975128 | 6.407756 | 24.77 | 4.968414 | 5.831325 | 22.73672 | 4.968414 | 5.426487 | 14.34316 | 4.968414 | 3.829474
21.14415 | 4.981834 | 5.420559 | 26.04206 | 4.988556 | 6.41763 | 24.62977 | 4.981842 | 5.798312 | 22.7267 | 4.975128 | 5.424096 | 14.3632 | 4.968414 | 3.834825
21.17419 | 4.988556 | 5.428261 | 26.04206 | 4.99527 | 6.41763 | 24.66984 | 4.981842 | 5.807745 | 22.68664 | 4.988556 | 5.414535 | 14.39324 | 4.981842 | 3.842845
21.17419 | 4.99527 | 5.428261 | 26.01201 | 4.99527 | 6.410225 | 24.73995 | 4.988556 | 5.824251 | 22.68664 | 4.988556 | 5.414535 | 14.3632 | 4.99527 | 3.834825
21.15416 | 5.001984 | 5.423126 | 25.99197 | 5.008698 | 6.405287 | 24.68987 | 4.99527 | 5.812461 | 22.6666 | 4.99527 | 5.409752 | 14.40326 | 4.99527 | 3.845521
21.17419 | 5.008698 | 5.428261 | 25.99197 | 5.022125 | 6.405287 | 24.68987 | 5.001984 | 5.812461 | 22.70667 | 5.001984 | 5.419315 | 14.41328 | 5.008698 | 3.848196
21.15416 | 5.022125 | 5.423126 | 25.95191 | 5.028839 | 6.395415 | 24.73995 | 5.008698 | 5.824251 | 22.74673 | 5.001984 | 5.428876 | 14.37321 | 5.015411 | 3.837498
21.10408 | 5.022125 | 5.410287 | 25.95191 | 5.035553 | 6.395415 | 24.74997 | 5.015411 | 5.82661 | 22.77678 | 5.015411 | 5.436048 | 14.37321 | 5.015411 | 3.837498
21.1141 | 5.028839 | 5.412856 | 25.95191 | 5.035553 | 6.395415 | 24.75998 | 5.022125 | 5.828966 | 22.74673 | 5.022125 | 5.428876 | 14.39324 | 5.028839 | 3.842845
21.06402 | 5.042267 | 5.400017 | 26.00199 | 5.048981 | 6.407756 | 24.69989 | 5.035553 | 5.81482 | 22.70667 | 5.035553 | 5.419315 | 14.39324 | 5.028839 | 3.842845
21.06402 | 5.042267 | 5.400017 | 25.99197 | 5.048981 | 6.405287 | 24.7099 | 5.042267 | 5.817176 | 22.73672 | 5.035553 | 5.426487 | 14.44332 | 5.042267 | 3.856216
21.10408 | 5.055695 | 5.410287 | 25.89181 | 5.069122 | 6.380604 | 24.71992 | 5.055695 | 5.819535 | 22.74673 | 5.042267 | 5.428876 | 14.45334 | 5.055695 | 3.858891
21.12411 | 5.062408 | 5.415422 | 25.86176 | 5.075836 | 6.373199 | 24.68987 | 5.055695 | 5.812461 | 22.73672 | 5.055695 | 5.426487 | 14.45334 | 5.062408 | 3.858891
21.12411 | 5.069122 | 5.415422 | 25.83172 | 5.075836 | 6.365796 | 24.7099 | 5.055695 | 5.817176 | 22.75675 | 5.055695 | 5.431267 | 14.43331 | 5.069122 | 3.853544
21.03397 | 5.08255 | 5.392313 | 25.85175 | 5.089264 | 6.370732 | 24.75998 | 5.069122 | 5.828966 | 22.74673 | 5.069122 | 5.428876 | 14.43331 | 5.069122 | 3.853544
20.9939 | 5.08255 | 5.382041 | 25.83172 | 5.089264 | 6.365796 | 24.7099 | 5.08255 | 5.817176 | 22.69665 | 5.075836 | 5.416924 | 14.43331 | 5.075836 | 3.853544
21.02395 | 5.089264 | 5.389745 | 25.83172 | 5.095978 | 6.365796 | 24.63979 | 5.08255 | 5.800671 | 22.63656 | 5.08255 | 5.402582 | 14.44332 | 5.08255 | 3.856216
21.03397 | 5.095978 | 5.392313 | 25.87178 | 5.095978 | 6.375668 | 24.66984 | 5.089264 | 5.807745 | 22.64657 | 5.095978 | 5.404971 | 14.46336 | 5.089264 | 3.861567
21.03397 | 5.102692 | 5.392313 | 25.86176 | 5.109406 | 6.373199 | 24.69989 | 5.095978 | 5.81482 | 22.65659 | 5.102692 | 5.407363 | 14.46336 | 5.102692 | 3.861567
21.03397 | 5.116119 | 5.392313 | 25.72154 | 5.122841 | 6.338644 | 24.71992 | 5.109406 | 5.819535 | 22.6666 | 5.109413 | 5.409752 | 14.49341 | 5.109413 | 3.86959
21.02395 | 5.116119 | 5.389745 | 25.68147 | 5.122841 | 6.328769 | 24.74997 | 5.109406 | 5.82661 | 22.65659 | 5.109413 | 5.407363 | 14.50342 | 5.122841 | 3.872262
20.9939 | 5.129547 | 5.382041 | 25.73155 | 5.136269 | 6.34111 | 24.78002 | 5.116119 | 5.833684 | 22.67662 | 5.116127 | 5.412143 | 14.46336 | 5.129555 | 3.861567
20.95384 | 5.136261 | 5.371771 | 25.7616 | 5.136269 | 6.348516 | 24.74997 | 5.122833 | 5.82661 | 22.76677 | 5.129555 | 5.433659 | 14.44332 | 5.129555 | 3.856216
20.89374 | 5.142975 | 5.356364 | 25.78164 | 5.142982 | 6.353454 | 24.68987 | 5.129547 | 5.812461 | 22.77678 | 5.136269 | 5.436048 | 14.47337 | 5.136269 | 3.864239
20.87371 | 5.142975 | 5.351229 | 25.80167 | 5.149696 | 6.35839 | 24.67986 | 5.142975 | 5.810104 | 22.6666 | 5.142982 | 5.409752 | 14.48339 | 5.142982 | 3.866914
20.92379 | 5.149689 | 5.364067 | 25.81168 | 5.163124 | 6.360857 | 24.7099 | 5.149689 | 5.817176 | 22.68664 | 5.149696 | 5.414535 | 14.47337 | 5.149696 | 3.864239
20.93381 | 5.163116 | 5.366636 | 25.66144 | 5.176552 | 6.323833 | 24.68987 | 5.156403 | 5.812461 | 22.70667 | 5.149696 | 5.419315 | 14.50342 | 5.163124 | 3.872262
20.93381 | 5.16983 | 5.366636 | 25.58131 | 5.183266 | 6.304086 | 24.71992 | 5.156403 | 5.819535 | 22.74673 | 5.163124 | 5.428876 | 14.49341 | 5.169838 | 3.86959
20.94382 | 5.176544 | 5.369202 | 25.57129 | 5.183266 | 6.301617 | 24.74997 | 5.163116 | 5.82661 | 22.74673 | 5.169838 | 5.428876 | 14.34316 | 5.176552 | 3.829474
20.84366 | 5.183258 | 5.343525 | 25.61136 | 5.18998 | 6.311492 | 24.7099 | 5.176544 | 5.817176 | 22.76677 | 5.176552 | 5.433659 | 14.34316 | 5.183266 | 3.829474
20.85368 | 5.189972 | 5.346094 | 25.62138 | 5.196693 | 6.313961 | 24.68987 | 5.183258 | 5.812461 | 22.74673 | 5.183266 | 5.428876 | 14.35318 | 5.183266 | 3.83215
20.89374 | 5.196686 | 5.356364 | 25.64141 | 5.203407 | 6.318897 | 24.61976 | 5.189972 | 5.795956 | 22.68664 | 5.18998 | 5.414535 | 14.38323 | 5.183266 | 3.840173
20.86369 | 5.2034 | 5.34866 | 25.64141 | 5.210121 | 6.318897 | 24.61976 | 5.196686 | 5.795956 | 22.7267 | 5.196693 | 5.424096 | 14.40326 | 5.196693 | 3.845521
20.84366 | 5.210114 | 5.343525 | 25.58131 | 5.216835 | 6.304086 | 24.65982 | 5.2034 | 5.805386 | 22.71669 | 5.210121 | 5.421706 | 14.40326 | 5.216835 | 3.845521
20.89374 | 5.216827 | 5.356364 | 25.5112 | 5.223549 | 6.286809 | 24.67986 | 5.216835 | 5.810104 | 22.68664 | 5.210121 | 5.414535 | 14.42329 | 5.216835 | 3.850868
20.90376 | 5.223541 | 5.358933 | 25.53123 | 5.230263 | 6.291745 | 24.69989 | 5.216835 | 5.81482 | 22.69665 | 5.216835 | 5.416924 | 13.82232 | 5.230263 | 3.690416
20.89374 | 5.236977 | 5.356364 | 25.50118 | 5.24369 | 6.28434 | 24.72994 | 5.216835 | 5.821894 | 22.74673 | 5.223549 | 5.428876 | 13.73218 | 5.230263 | 3.666349
20.86369 | 5.24369 | 5.34866 | 25.48115 | 5.250404 | 6.279404 | 24.68987 | 5.236977 | 5.812461 | 22.77678 | 5.230263 | 5.436048 | 13.78226 | 5.230263 | 3.67972
20.86369 | 5.250404 | 5.34866 | 25.48115 | 5.250404 | 6.279404 | 24.61976 | 5.24369 | 5.795956 | 22.76677 | 5.24369 | 5.433659 | 13.96255 | 5.236977 | 3.727856
20.85368 | 5.257118 | 5.346094 | 25.56128 | 5.263832 | 6.29915 | 24.64981 | 5.24369 | 5.80303 | 22.76677 | 5.250404 | 5.433659 | 14.00261 | 5.24369 | 3.738551
20.84366 | 5.263832 | 5.343525 | 25.57129 | 5.270546 | 6.301617 | 24.67986 | 5.250404 | 5.810104 | 22.76677 | 5.257118 | 5.433659 | 14.11279 | 5.263832 | 3.767968
20.86369 | 5.270546 | 5.34866 | 25.42105 | 5.290688 | 6.264593 | 24.72994 | 5.263832 | 5.821894 | 22.76677 | 5.263832 | 5.433659 | 14.14284 | 5.270546 | 3.775991
20.86369 | 5.283974 | 5.34866 | 25.40102 | 5.290688 | 6.259657 | 24.72994 | 5.270546 | 5.821894 | 22.75675 | 5.270546 | 5.431267 | 14.17289 | 5.27726 | 3.784014
20.85368 | 5.290688 | 5.346094 | 25.40102 | 5.297401 | 6.259657 | 24.74997 | 5.27726 | 5.82661 | 22.76677 | 5.270546 | 5.433659 | 14.1829 | 5.283974 | 3.786687
20.82363 | 5.297401 | 5.33839 | 25.37097 | 5.304115 | 6.252252 | 24.68987 | 5.283974 | 5.812461 | 22.81685 | 5.283974 | 5.445611 | 14.20294 | 5.283974 | 3.792037
20.77355 | 5.304115 | 5.325552 | 25.391 | 5.304115 | 6.257188 | 24.64981 | 5.290688 | 5.80303 | 22.8469 | 5.290688 | 5.452783 | 14.243 | 5.290688 | 3.802733
20.76353 | 5.310829 | 5.322983 | 25.42105 | 5.317543 | 6.264593 | 24.66984 | 5.310829 | 5.807745 | 22.81685 | 5.297401 | 5.445611 | 14.25302 | 5.304115 | 3.805408
20.78356 | 5.310829 | 5.328118 | 25.42105 | 5.317543 | 6.264593 | 24.7099 | 5.310829 | 5.817176 | 22.73672 | 5.310829 | 5.426487 | 14.26303 | 5.310829 | 3.808081
20.77355 | 5.317543 | 5.325552 | 25.37097 | 5.330971 | 6.252252 | 24.7099 | 5.317543 | 5.817176 | 22.73672 | 5.310829 | 5.426487 | 14.27305 | 5.317543 | 3.810756
20.79358 | 5.330971 | 5.330687 | 25.25078 | 5.337685 | 6.222633 | 24.65982 | 5.317543 | 5.805386 | 22.68664 | 5.324257 | 5.414535 | 14.3031 | 5.324257 | 3.818779
20.81361 | 5.337685 | 5.335821 | 25.30086 | 5.337685 | 6.234974 | 24.67986 | 5.324257 | 5.810104 | 22.62654 | 5.330971 | 5.400191 | 14.28307 | 5.337685 | 3.813431
20.7435 | 5.351112 | 5.317848 | 25.32089 | 5.357826 | 6.23991 | 24.72994 | 5.337685 | 5.821894 | 22.65659 | 5.337685 | 5.407363 | 14.26303 | 5.337685 | 3.808081
20.72347 | 5.351112 | 5.312713 | 25.32089 | 5.36454 | 6.23991 | 24.68987 | 5.344398 | 5.812461 | 22.70667 | 5.344398 | 5.419315 | 14.27305 | 5.337685 | 3.810756
20.71345 | 5.351112 | 5.310144 | 25.32089 | 5.36454 | 6.23991 | 24.63979 | 5.351112 | 5.800671 | 22.65659 | 5.351112 | 5.407363 | 14.31311 | 5.351112 | 3.821451
20.7435 | 5.357826 | 5.317848 | 25.33091 | 5.377975 | 6.242379 | 24.65982 | 5.357826 | 5.805386 | 22.59649 | 5.357834 | 5.393019 | 14.32313 | 5.357834 | 3.824127
20.75352 | 5.36454 | 5.320417 | 25.29084 | 5.384689 | 6.232505 | 24.66984 | 5.36454 | 5.807745 | 22.62654 | 5.364548 | 5.400191 | 14.32313 | 5.371262 | 3.824127
20.77355 | 5.384682 | 5.325552 | 25.1406 | 5.391403 | 6.195481 | 24.61976 | 5.371254 | 5.795956 | 22.65659 | 5.371262 | 5.407363 | 14.31311 | 5.377975 | 3.821451
20.78356 | 5.391396 | 5.328118 | 25.15062 | 5.398117 | 6.19795 | 24.65982 | 5.371254 | 5.805386 | 22.65659 | 5.384689 | 5.407363 | 14.32313 | 5.384689 | 3.824127
20.72347 | 5.391396 | 5.312713 | 25.19068 | 5.404831 | 6.207822 | 24.7099 | 5.377968 | 5.817176 | 22.67662 | 5.384689 | 5.412143 | 14.3632 | 5.391403 | 3.834825
20.67339 | 5.398109 | 5.299874 | 25.2007 | 5.411545 | 6.210291 | 24.69989 | 5.398109 | 5.81482 | 22.73672 | 5.391403 | 5.426487 | 14.35318 | 5.398117 | 3.83215
20.71345 | 5.404823 | 5.310144 | 25.2007 | 5.418259 | 6.210291 | 24.65982 | 5.404823 | 5.805386 | 22.74673 | 5.398117 | 5.428876 | 14.15286 | 5.404831 | 3.778666
20.75352 | 5.424965 | 5.320417 | 25.19068 | 5.424973 | 6.207822 | 24.62977 | 5.418251 | 5.798312 | 22.68664 | 5.411545 | 5.414535 | 14.14284 | 5.411545 | 3.775991
20.70343 | 5.424965 | 5.307576 | 25.17065 | 5.424973 | 6.202886 | 24.62977 | 5.418251 | 5.798312 | 22.60651 | 5.418259 | 5.39541 | 14.3632 | 5.418259 | 3.834825
20.6834 | 5.424965 | 5.302441 | 25.17065 | 5.431686 | 6.202886 | 24.64981 | 5.418251 | 5.80303 | 22.64657 | 5.418259 | 5.404971 | 14.38323 | 5.431686 | 3.840173
20.73348 | 5.438393 | 5.315279 | 25.18066 | 5.445114 | 6.205353 | 24.69989 | 5.431679 | 5.81482 | 22.67662 | 5.431686 | 5.412143 | 14.39324 | 5.4384 | 3.842845
20.73348 | 5.445107 | 5.315279 | 25.17065 | 5.451828 | 6.202886 | 24.67986 | 5.431679 | 5.810104 | 22.68664 | 5.4384 | 5.414535 | 14.39324 | 5.445114 | 3.842845
20.64334 | 5.458534 | 5.292171 | 25.0805 | 5.458542 | 6.18067 | 24.65982 | 5.445107 | 5.805386 | 22.71669 | 5.445114 | 5.421706 | 14.37321 | 5.451828 | 3.837498
20.60327 | 5.458534 | 5.281898 | 25.0805 | 5.465256 | 6.18067 | 24.64981 | 5.45182 | 5.80303 | 22.71669 | 5.451828 | 5.421706 | 14.37321 | 5.451828 | 3.837498
20.61329 | 5.458534 | 5.284467 | 25.12057 | 5.47197 | 6.190545 | 24.63979 | 5.45182 | 5.800671 | 22.6666 | 5.465256 | 5.409752 | 14.40326 | 5.458542 | 3.845521
20.66337 | 5.471962 | 5.297306 | 25.15062 | 5.485397 | 6.19795 | 24.62977 | 5.465256 | 5.798312 | 22.6666 | 5.47197 | 5.409752 | 14.40326 | 5.47197 | 3.845521
20.66337 | 5.478676 | 5.297306 | 25.11055 | 5.485397 | 6.188075 | 24.63979 | 5.47197 | 5.800671 | 22.64657 | 5.478683 | 5.404971 | 14.40326 | 5.485397 | 3.845521
20.6834 | 5.485397 | 5.302441 | 25.07049 | 5.498825 | 6.178203 | 24.68987 | 5.485397 | 5.812461 | 22.64657 | 5.478683 | 5.404971 | 14.41328 | 5.485397 | 3.848196
20.67339 | 5.498825 | 5.299874 | 25.07049 | 5.505539 | 6.178203 | 24.7099 | 5.485397 | 5.817176 | 22.65659 | 5.492111 | 5.407363 | 14.43331 | 5.492111 | 3.853544
20.63332 | 5.505539 | 5.289602 | 25.06047 | 5.512253 | 6.175734 | 24.71992 | 5.498825 | 5.819535 | 22.67662 | 5.498825 | 5.412143 | 14.43331 | 5.498825 | 3.853544
20.57323 | 5.505539 | 5.274197 | 25.04044 | 5.518967 | 6.170798 | 24.65982 | 5.505539 | 5.805386 | 22.65659 | 5.512253 | 5.407363 | 14.42329 | 5.505539 | 3.850868
20.59326 | 5.512253 | 5.279332 | 25.03042 | 5.525681 | 6.168329 | 24.63979 | 5.505539 | 5.800671 | 22.62654 | 5.505539 | 5.400191 | 14.44332 | 5.512253 | 3.856216
20.59326 | 5.532394 | 5.279332 | 25.0204 | 5.532394 | 6.165859 | 24.66984 | 5.525681 | 5.807745 | 22.60651 | 5.512253 | 5.39541 | 14.45334 | 5.518967 | 3.858891
20.60327 | 5.532394 | 5.281898 | 24.99036 | 5.539108 | 6.158457 | 24.65982 | 5.532394 | 5.805386 | 22.59649 | 5.532394 | 5.393019 | 14.46336 | 5.532394 | 3.861567
20.60327 | 5.539108 | 5.281898 | 24.95029 | 5.545822 | 6.148582 | 24.63979 | 5.532394 | 5.800671 | 22.57646 | 5.532394 | 5.388238 | 14.38323 | 5.539108 | 3.840173
20.65335 | 5.552536 | 5.294737 | 24.93026 | 5.552536 | 6.143646 | 24.62977 | 5.539108 | 5.798312 | 22.56644 | 5.539108 | 5.385847 | 14.34316 | 5.545822 | 3.829474
20.65335 | 5.552536 | 5.294737 | 24.93026 | 5.55925 | 6.143646 | 24.63979 | 5.545822 | 5.800671 | 22.57646 | 5.545822 | 5.388238 | 14.35318 | 5.552536 | 3.83215
20.53316 | 5.565964 | 5.263925 | 24.92024 | 5.565964 | 6.141177 | 24.63979 | 5.55925 | 5.800671 | 22.60651 | 5.545822 | 5.39541 | 14.35318 | 5.55925 | 3.83215
20.52314 | 5.565964 | 5.261356 | 24.91023 | 5.572678 | 6.13871 | 24.56968 | 5.565964 | 5.784166 | 22.61652 | 5.55925 | 5.397799 | 14.35318 | 5.55925 | 3.83215
20.55319 | 5.565964 | 5.26906 | 24.92024 | 5.579391 | 6.141177 | 24.52961 | 5.565964 | 5.774733 | 22.49633 | 5.565964 | 5.369114 | 14.37321 | 5.572678 | 3.837498
20.55319 | 5.579391 | 5.26906 | 24.88018 | 5.592819 | 6.131305 | 24.57969 | 5.572678 | 5.786522 | 21.8553 | 5.579391 | 5.216122 | 14.38323 | 5.579391 | 3.840173
20.54318 | 5.586105 | 5.266493 | 24.84011 | 5.599533 | 6.12143 | 24.62977 | 5.579391 | 5.798312 | 21.8553 | 5.586105 | 5.216122 | 14.38323 | 5.592819 | 3.840173
20.57323 | 5.599533 | 5.274197 | 24.79003 | 5.612961 | 6.109089 | 24.64981 | 5.592819 | 5.80303 | 21.92541 | 5.586105 | 5.232855 | 14.41328 | 5.599533 | 3.848196
20.55319 | 5.606247 | 5.26906 | 24.72994 | 5.619675 | 6.09428 | 24.64981 | 5.599533 | 5.80303 | 22.11572 | 5.599533 | 5.278275 | 14.42329 | 5.599533 | 3.850868
20.4931 | 5.612961 | 5.253655 | 24.68987 | 5.619675 | 6.084406 | 24.62977 | 5.606247 | 5.798312 | 22.18583 | 5.599533 | 5.295008 | 14.41328 | 5.612968 | 3.848196
20.41297 | 5.619675 | 5.233113 | 24.7099 | 5.626396 | 6.089342 | 24.53963 | 5.606247 | 5.777092 | 22.20586 | 5.619682 | 5.299789 | 14.43331 | 5.612968 | 3.853544
20.44301 | 5.626389 | 5.240814 | 24.72994 | 5.63311 | 6.09428 | 24.54964 | 5.619675 | 5.779448 | 22.1658 | 5.626396 | 5.290228 | 14.43331 | 5.619682 | 3.853544
20.45303 | 5.633102 | 5.243382 | 24.78002 | 5.646538 | 6.106622 | 24.53963 | 5.633102 | 5.777092 | 22.1057 | 5.63311 | 5.275884 | 14.44332 | 5.63311 | 3.856216
20.45303 | 5.639816 | 5.243382 | 24.71992 | 5.653252 | 6.091811 | 24.5196 | 5.633102 | 5.772376 | 22.12573 | 5.639824 | 5.280664 | 14.44332 | 5.63311 | 3.856216
20.45303 | 5.64653 | 5.243382 | 24.60974 | 5.659966 | 6.064659 | 24.5196 | 5.639816 | 5.772376 | 22.1658 | 5.639824 | 5.290228 | 14.47337 | 5.646538 | 3.864239
20.42298 | 5.659958 | 5.235679 | 24.53963 | 5.653252 | 6.047382 | 24.58971 | 5.64653 | 5.788881 | 22.23591 | 5.653252 | 5.306961 | 14.48339 | 5.653252 | 3.866914
20.39293 | 5.666672 | 5.227975 | 24.57969 | 5.659966 | 6.057254 | 24.64981 | 5.653244 | 5.80303 | 22.26596 | 5.659966 | 5.314132 | 14.46336 | 5.659966 | 3.861567
20.35287 | 5.666672 | 5.217705 | 24.57969 | 5.680107 | 6.057254 | 24.55966 | 5.666672 | 5.781807 | 22.27597 | 5.666679 | 5.316522 | 14.48339 | 5.659966 | 3.866914
20.33284 | 5.673386 | 5.21257 | 24.56968 | 5.686821 | 6.054787 | 24.50958 | 5.666672 | 5.770017 | 22.23591 | 5.673393 | 5.306961 | 14.48339 | 5.673393 | 3.866914
20.32282 | 5.680099 | 5.210002 | 24.57969 | 5.686821 | 6.057254 | 24.52961 | 5.673386 | 5.774733 | 22.24593 | 5.680107 | 5.309352 | 14.47337 | 5.686821 | 3.864239
20.33284 | 5.686813 | 5.21257 | 24.49957 | 5.700249 | 6.03751 | 24.56968 | 5.680099 | 5.784166 | 22.25594 | 5.680107 | 5.311741 | 14.48339 | 5.693535 | 3.866914
20.36288 | 5.693527 | 5.220271 | 24.41944 | 5.713676 | 6.017763 | 24.55966 | 5.693527 | 5.781807 | 22.25594 | 5.693535 | 5.311741 | 14.51344 | 5.700249 | 3.874937
20.36288 | 5.713669 | 5.220271 | 24.37937 | 5.72039 | 6.007888 | 24.53963 | 5.700241 | 5.777092 | 22.25594 | 5.700249 | 5.311741 | 14.51344 | 5.706963 | 3.874937
20.30279 | 5.720383 | 5.204867 | 24.35934 | 5.72039 | 6.002952 | 24.58971 | 5.700241 | 5.788881 | 22.29601 | 5.706963 | 5.321304 | 14.50342 | 5.713676 | 3.872262
20.25271 | 5.720383 | 5.192028 | 24.31927 | 5.727104 | 5.993078 | 24.57969 | 5.706955 | 5.786522 | 22.30602 | 5.713676 | 5.323693 | 14.46336 | 5.72039 | 3.861567
20.32282 | 5.73381 | 5.210002 | 24.30926 | 5.733818 | 5.990611 | 24.48955 | 5.713676 | 5.765302 | 22.28599 | 5.727104 | 5.318913 | 14.49341 | 5.72039 | 3.86959
20.3128 | 5.740532 | 5.207433 | 24.29924 | 5.740532 | 5.988142 | 24.48955 | 5.72039 | 5.765302 | 22.26596 | 5.733818 | 5.314132 | 14.52345 | 5.727104 | 3.87761
20.25271 | 5.740532 | 5.192028 | 24.33931 | 5.75396 | 5.998016 | 24.50958 | 5.740532 | 5.770017 | 22.25594 | 5.740532 | 5.311741 | 14.50342 | 5.733818 | 3.872262
20.27274 | 5.747246 | 5.197163 | 24.28922 | 5.760674 | 5.985672 | 24.48955 | 5.740532 | 5.765302 | 22.29601 | 5.747246 | 5.321304 | 14.52345 | 5.740532 | 3.87761
20.28275 | 5.75396 | 5.199729 | 24.19908 | 5.767387 | 5.963459 | 24.50958 | 5.747246 | 5.770017 | 22.27597 | 5.75396 | 5.316522 | 14.54349 | 5.75396 | 3.88296
20.33284 | 5.767387 | 5.21257 | 24.11895 | 5.767387 | 5.943712 | 24.54964 | 5.760674 | 5.779448 | 22.24593 | 5.760674 | 5.309352 | 14.5535 | 5.760674 | 3.885633
20.30279 | 5.774101 | 5.204867 | 24.12897 | 5.774101 | 5.946181 | 24.55966 | 5.760674 | 5.781807 | 22.28599 | 5.760674 | 5.318913 | 14.5535 | 5.774101 | 3.885633
20.23267 | 5.780815 | 5.18689 | 24.149 | 5.787529 | 5.951117 | 24.47953 | 5.774101 | 5.762943 | 22.32606 | 5.767387 | 5.328476 | 14.5535 | 5.774101 | 3.885633
20.23267 | 5.787529 | 5.18689 | 24.13898 | 5.794243 | 5.948648 | 24.42945 | 5.774101 | 5.751153 | 22.29601 | 5.787529 | 5.321304 | 14.5535 | 5.780815 | 3.885633
20.23267 | 5.787529 | 5.18689 | 24.13898 | 5.794243 | 5.948648 | 24.43947 | 5.780815 | 5.753512 | 22.25594 | 5.787529 | 5.311741 | 14.5535 | 5.787529 | 3.885633
20.22266 | 5.800957 | 5.184324 | 24.07888 | 5.814384 | 5.933838 | 24.47953 | 5.794243 | 5.762943 | 22.25594 | 5.794243 | 5.311741 | 14.57353 | 5.794243 | 3.890981
20.22266 | 5.807671 | 5.184324 | 23.98874 | 5.827812 | 5.911624 | 24.46952 | 5.800957 | 5.760586 | 22.26596 | 5.800957 | 5.314132 | 14.60358 | 5.807671 | 3.899004
20.27274 | 5.821098 | 5.197163 | 23.89859 | 5.827812 | 5.889408 | 24.46952 | 5.807671 | 5.760586 | 22.27597 | 5.807671 | 5.316522 | 14.6136 | 5.814384 | 3.901679
20.24269 | 5.834526 | 5.189459 | 23.92864 | 5.827812 | 5.896813 | 24.5196 | 5.814384 | 5.772376 | 22.18583 | 5.814384 | 5.295008 | 14.6136 | 5.821098 | 3.901679
20.17258 | 5.834526 | 5.171486 | 23.97872 | 5.834526 | 5.909155 | 24.49957 | 5.827812 | 5.767661 | 22.15578 | 5.827812 | 5.287836 | 14.6136 | 5.827812 | 3.901679
20.15254 | 5.84124 | 5.166348 | 23.94868 | 5.84124 | 5.901752 | 24.35934 | 5.827812 | 5.734648 | 22.1658 | 5.834526 | 5.290228 | 14.6136 | 5.834526 | 3.901679
20.16256 | 5.847954 | 5.168917 | 23.94868 | 5.847954 | 5.901752 | 24.38939 | 5.827812 | 5.741722 | 22.15578 | 5.84124 | 5.287836 | 14.6136 | 5.84124 | 3.901679
20.16256 | 5.854668 | 5.168917 | 23.90861 | 5.868095 | 5.891877 | 24.4595 | 5.847954 | 5.758227 | 22.12573 | 5.847954 | 5.280664 | 14.59357 | 5.84124 | 3.896331
20.15254 | 5.861382 | 5.166348 | 23.80845 | 5.874817 | 5.867195 | 24.43947 | 5.854668 | 5.753512 | 22.13575 | 5.854668 | 5.283056 | 14.60358 | 5.847954 | 3.899004
20.16256 | 5.868095 | 5.168917 | 23.69827 | 5.874817 | 5.840043 | 24.42945 | 5.854668 | 5.751153 | 22.14576 | 5.861389 | 5.285445 | 14.63363 | 5.861389 | 3.907027
20.17258 | 5.874809 | 5.171486 | 23.58809 | 5.881531 | 5.812891 | 24.47953 | 5.861382 | 5.762943 | 22.1658 | 5.868103 | 5.290228 | 14.64365 | 5.868103 | 3.909702
20.09245 | 5.881523 | 5.150943 | 23.60813 | 5.888245 | 5.817829 | 24.4595 | 5.868095 | 5.758227 | 22.18583 | 5.874817 | 5.295008 | 14.64365 | 5.881531 | 3.909702
20.0624 | 5.888237 | 5.14324 | 23.58809 | 5.894958 | 5.812891 | 24.34932 | 5.874809 | 5.732289 | 22.19584 | 5.881531 | 5.297397 | 14.64365 | 5.888245 | 3.909702
20.09245 | 5.894951 | 5.150943 | 23.54803 | 5.901672 | 5.803018 | 24.32929 | 5.881523 | 5.727574 | 22.1658 | 5.894958 | 5.290228 | 14.64365 | 5.894958 | 3.909702
20.10246 | 5.901665 | 5.15351 | 23.53801 | 5.908386 | 5.800549 | 24.33931 | 5.888237 | 5.729932 | 22.15578 | 5.894958 | 5.287836 | 14.65366 | 5.894958 | 3.912375
20.10246 | 5.915092 | 5.15351 | 23.41782 | 5.921814 | 5.77093 | 24.38939 | 5.901665 | 5.741722 | 22.12573 | 5.908386 | 5.280664 | 14.66368 | 5.908386 | 3.91505
20.11248 | 5.921806 | 5.156078 | 23.35772 | 5.921814 | 5.75612 | 24.38939 | 5.908379 | 5.741722 | 22.15578 | 5.908386 | 5.287836 | 13.92248 | 5.921814 | 3.717157
20.07242 | 5.92852 | 5.145808 | 23.32767 | 5.935242 | 5.748714 | 24.38939 | 5.915092 | 5.741722 | 22.18583 | 5.9151 | 5.295008 | 13.46174 | 5.921814 | 3.594145
20.02234 | 5.935234 | 5.13297 | 23.33769 | 5.941956 | 5.751184 | 24.41944 | 5.921806 | 5.748797 | 22.20586 | 5.928528 | 5.299789 | 13.49179 | 5.928528 | 3.602168
20.04237 | 5.941948 | 5.138105 | 23.33769 | 5.941956 | 5.751184 | 24.37937 | 5.92852 | 5.739363 | 22.21588 | 5.935242 | 5.30218 | 13.60197 | 5.935242 | 3.631584
20.01232 | 5.948662 | 5.130401 | 23.32767 | 5.955383 | 5.748714 | 24.23914 | 5.941948 | 5.70635 | 22.14576 | 5.948669 | 5.285445 | 13.70213 | 5.941956 | 3.658326
19.98227 | 5.955376 | 5.122697 | 23.3477 | 5.955383 | 5.75365 | 24.23914 | 5.941948 | 5.70635 | 22.14576 | 5.948669 | 5.285445 | 13.90245 | 5.948669 | 3.711809
20.02234 | 5.96209 | 5.13297 | 23.25756 | 5.968811 | 5.731437 | 24.34932 | 5.955376 | 5.732289 | 22.13575 | 5.955383 | 5.283056 | 13.98258 | 5.955383 | 3.733203
20.04237 | 5.968803 | 5.138105 | 23.17743 | 5.975525 | 5.71169 | 24.35934 | 5.962097 | 5.734648 | 22.12573 | 5.968811 | 5.280664 | 14.08274 | 5.962097 | 3.759945
20.0624 | 5.975517 | 5.14324 | 23.1574 | 5.982239 | 5.706754 | 24.37937 | 5.962097 | 5.739363 | 22.11572 | 5.968811 | 5.278275 | 14.1829 | 5.975525 | 3.786687
20.02234 | 5.988953 | 5.13297 | 23.14738 | 5.995667 | 5.704285 | 24.38939 | 5.975525 | 5.741722 | 22.14576 | 5.975525 | 5.285445 | 14.1829 | 5.982239 | 3.786687
20.0023 | 5.988953 | 5.127832 | 23.17743 | 5.995667 | 5.71169 | 24.34932 | 5.982239 | 5.732289 | 22.17581 | 5.988953 | 5.292617 | 14.1829 | 5.988953 | 3.786687
20.02234 | 6.00238 | 5.13297 | 23.18744 | 6.009094 | 5.714157 | 24.26919 | 5.988953 | 5.713425 | 22.15578 | 5.995667 | 5.287836 | 14.21295 | 5.988953 | 3.79471
20.0023 | 6.00238 | 5.127832 | 23.17743 | 6.009094 | 5.71169 | 24.26919 | 5.995667 | 5.713425 | 22.13575 | 6.00238 | 5.283056 | 14.23298 | 5.995667 | 3.800058
19.99229 | 6.009094 | 5.125266 | 23.17743 | 6.015808 | 5.71169 | 24.28922 | 6.00238 | 5.71814 | 22.12573 | 6.00238 | 5.280664 | 14.25302 | 6.009094 | 3.805408
20.0023 | 6.015808 | 5.127832 | 23.06725 | 6.03595 | 5.684538 | 24.27921 | 6.009094 | 5.715784 | 22.1057 | 6.009094 | 5.275884 | 14.28307 | 6.015808 | 3.813431
20.03235 | 6.022522 | 5.135536 | 22.99714 | 6.03595 | 5.667261 | 24.28922 | 6.015808 | 5.71814 | 22.11572 | 6.015808 | 5.278275 | 14.3031 | 6.029236 | 3.818779
20.0624 | 6.03595 | 5.14324 | 23.06725 | 6.042664 | 5.684538 | 24.33931 | 6.022522 | 5.729932 | 22.13575 | 6.022522 | 5.283056 | 14.3031 | 6.029236 | 3.818779
20.02234 | 6.042664 | 5.13297 | 23.07727 | 6.049377 | 5.687008 | 24.34932 | 6.029236 | 5.732289 | 22.12573 | 6.03595 | 5.280664 | 14.32313 | 6.03595 | 3.824127
19.97225 | 6.049377 | 5.120129 | 23.06725 | 6.056091 | 5.684538 | 24.28922 | 6.049377 | 5.71814 | 22.08567 | 6.042664 | 5.271103 | 14.34316 | 6.042664 | 3.829474
19.98227 | 6.056091 | 5.122697 | 23.05724 | 6.062805 | 5.682071 | 24.05885 | 6.049377 | 5.663907 | 21.91539 | 6.056091 | 5.230463 | 14.33315 | 6.049377 | 3.826802
19.98227 | 6.062805 | 5.122697 | 23.0973 | 6.069519 | 5.691944 | 24.12897 | 6.042664 | 5.680414 | 21.88534 | 6.056091 | 5.223291 | 14.32313 | 6.056091 | 3.824127
20.01232 | 6.069519 | 5.130401 | 23.01717 | 6.082947 | 5.672197 | 24.22913 | 6.062805 | 5.703994 | 21.91539 | 6.056091 | 5.230463 | 14.34316 | 6.062805 | 3.829474
20.02234 | 6.076233 | 5.13297 | 22.93704 | 6.089661 | 5.65245 | 24.2091 | 6.069519 | 5.699279 | 21.95546 | 6.062805 | 5.240027 | 14.3632 | 6.069519 | 3.834825
20.03235 | 6.082947 | 5.135536 | 22.89698 | 6.089661 | 5.642578 | 24.23914 | 6.076233 | 5.70635 | 21.96547 | 6.069519 | 5.242416 | 14.39324 | 6.082947 | 3.842845
19.98227 | 6.096375 | 5.122697 | 22.94706 | 6.096375 | 5.654919 | 24.28922 | 6.082947 | 5.71814 | 22.01555 | 6.082947 | 5.254368 | 14.38323 | 6.096375 | 3.840173
19.97225 | 6.096375 | 5.120129 | 22.96709 | 6.103088 | 5.659855 | 24.28922 | 6.089661 | 5.71814 | 22.02557 | 6.096375 | 5.256759 | 14.27305 | 6.096375 | 3.810756
19.95222 | 6.103088 | 5.114994 | 22.97711 | 6.109802 | 5.662325 | 24.22913 | 6.103088 | 5.703994 | 21.9855 | 6.096375 | 5.247196 | 14.32313 | 6.096375 | 3.824127
19.96224 | 6.109802 | 5.117562 | 22.99714 | 6.116516 | 5.667261 | 24.21911 | 6.109802 | 5.701635 | 21.94544 | 6.103088 | 5.237635 | 14.37321 | 6.103088 | 3.837498
19.97225 | 6.109802 | 5.120129 | 23.02719 | 6.123238 | 5.674666 | 24.23914 | 6.116516 | 5.70635 | 21.95546 | 6.10981 | 5.240027 | 14.39324 | 6.116524 | 3.842845
19.98227 | 6.129944 | 5.122697 | 22.95707 | 6.136665 | 5.657386 | 24.22913 | 6.12323 | 5.703994 | 21.94544 | 6.123238 | 5.237635 | 14.40326 | 6.123238 | 3.845521
20.0023 | 6.129944 | 5.127832 | 22.90699 | 6.143379 | 5.645045 | 24.2091 | 6.12323 | 5.699279 | 21.92541 | 6.123238 | 5.232855 | 14.44332 | 6.136665 | 3.856216
19.98227 | 6.143372 | 5.122697 | 22.90699 | 6.156807 | 5.645045 | 24.26919 | 6.136658 | 5.713425 | 21.66499 | 6.129951 | 5.170701 | 14.44332 | 6.136665 | 3.856216
19.94221 | 6.156799 | 5.112428 | 22.93704 | 6.156807 | 5.65245 | 24.24916 | 6.136658 | 5.708709 | 21.32444 | 6.143379 | 5.089423 | 14.43331 | 6.143379 | 3.853544
19.90214 | 6.156799 | 5.102155 | 22.92702 | 6.163521 | 5.649981 | 24.18906 | 6.143372 | 5.694561 | 21.4246 | 6.150093 | 5.113328 | 14.44332 | 6.150093 | 3.856216
19.93219 | 6.170227 | 5.109859 | 22.93704 | 6.170235 | 5.65245 | 24.17905 | 6.156799 | 5.692204 | 21.4246 | 6.150093 | 5.113328 | 14.46336 | 6.156807 | 3.861567
19.94221 | 6.170227 | 5.112428 | 22.93704 | 6.170235 | 5.65245 | 24.16903 | 6.163513 | 5.689845 | 21.45465 | 6.163521 | 5.1205 | 14.44332 | 6.163521 | 3.856216
19.95222 | 6.176941 | 5.114994 | 22.83688 | 6.183662 | 5.627767 | 24.18906 | 6.170227 | 5.694561 | 21.51474 | 6.163521 | 5.134842 | 14.45334 | 6.170235 | 3.858891
19.96224 | 6.183655 | 5.117562 | 22.85691 | 6.190376 | 5.632703 | 24.21911 | 6.176941 | 5.701635 | 21.52476 | 6.176949 | 5.137233 | 14.48339 | 6.176949 | 3.866914
19.99229 | 6.190369 | 5.125266 | 22.87694 | 6.19709 | 5.63764 | 24.23914 | 6.183655 | 5.70635 | 21.54479 | 6.183662 | 5.142014 | 14.48339 | 6.19709 | 3.866914
19.90214 | 6.203796 | 5.102155 | 22.81685 | 6.210518 | 5.622831 | 24.18906 | 6.197083 | 5.694561 | 21.60489 | 6.19709 | 5.156357 | 14.46336 | 6.19709 | 3.861567
19.88211 | 6.203796 | 5.09702 | 22.79681 | 6.217232 | 5.617893 | 24.15901 | 6.197083 | 5.687486 | 21.62492 | 6.203804 | 5.161138 | 14.48339 | 6.203804 | 3.866914
19.94221 | 6.21051 | 5.112428 | 22.8469 | 6.223946 | 5.630237 | 24.13898 | 6.210518 | 5.682771 | 21.60489 | 6.210518 | 5.156357 | 14.48339 | 6.203804 | 3.866914
19.95222 | 6.223938 | 5.114994 | 22.85691 | 6.230659 | 5.632703 | 24.12897 | 6.217232 | 5.680414 | 21.46466 | 6.217232 | 5.122889 | 14.50342 | 6.210518 | 3.872262
19.93219 | 6.230652 | 5.109859 | 22.82686 | 6.237373 | 5.625298 | 24.149 | 6.223946 | 5.68513 | 21.45465 | 6.217232 | 5.1205 | 14.50342 | 6.230659 | 3.872262
19.93219 | 6.237373 | 5.109859 | 22.77678 | 6.244087 | 5.612957 | 23.4078 | 6.230659 | 5.510637 | 21.57484 | 6.230659 | 5.149185 | 14.54349 | 6.237373 | 3.88296
19.96224 | 6.244087 | 5.117562 | 22.75675 | 6.250801 | 5.608021 | 23.4078 | 6.230659 | 5.510637 | 21.57484 | 6.237373 | 5.149185 | 14.5535 | 6.244087 | 3.885633
19.97225 | 6.257515 | 5.120129 | 22.69665 | 6.264229 | 5.59321 | 24.19908 | 6.244087 | 5.69692 | 21.57484 | 6.244087 | 5.149185 | 14.54349 | 6.250801 | 3.88296
19.91216 | 6.264229 | 5.104724 | 22.70667 | 6.264229 | 5.595679 | 24.16903 | 6.264229 | 5.689845 | 21.59487 | 6.250801 | 5.153966 | 14.52345 | 6.250801 | 3.87761
19.87209 | 6.264229 | 5.094451 | 22.73672 | 6.270943 | 5.603085 | 24.0889 | 6.270943 | 5.670981 | 21.58486 | 6.257515 | 5.151577 | 14.54349 | 6.257515 | 3.88296
19.93219 | 6.277657 | 5.109859 | 22.75675 | 6.28437 | 5.608021 | 24.04884 | 6.270943 | 5.66155 | 21.55481 | 6.270943 | 5.144405 | 14.53347 | 6.264229 | 3.880285
19.92217 | 6.28437 | 5.10729 | 22.76677 | 6.291084 | 5.61049 | 24.09892 | 6.270943 | 5.67334 | 21.56483 | 6.277657 | 5.146796 | 14.52345 | 6.270943 | 3.87761
19.92217 | 6.291084 | 5.10729 | 22.73672 | 6.297798 | 5.603085 | 24.0889 | 6.28437 | 5.670981 | 21.54479 | 6.28437 | 5.142014 | 14.54349 | 6.277657 | 3.88296
19.94221 | 6.297798 | 5.112428 | 22.68664 | 6.304512 | 5.590743 | 24.0889 | 6.28437 | 5.670981 | 21.51474 | 6.28437 | 5.134842 | 14.57353 | 6.291084 | 3.890981
19.93219 | 6.304512 | 5.109859 | 22.6666 | 6.311226 | 5.585805 | 24.07888 | 6.291084 | 5.668622 | 21.53478 | 6.291084 | 5.139625 | 14.57353 | 6.304512 | 3.890981
19.85206 | 6.31794 | 5.089316 | 22.69665 | 6.31794 | 5.59321 | 24.10893 | 6.304512 | 5.675697 | 21.58486 | 6.304512 | 5.151577 | 14.5535 | 6.304512 | 3.885633
19.85206 | 6.31794 | 5.089316 | 22.69665 | 6.324654 | 5.59321 | 24.05885 | 6.31794 | 5.663907 | 21.58486 | 6.311226 | 5.151577 | 14.58355 | 6.31794 | 3.893656
19.89212 | 6.324654 | 5.099586 | 22.7267 | 6.331367 | 5.600615 | 24.0288 | 6.31794 | 5.656832 | 21.55481 | 6.31794 | 5.144405 | 14.59357 | 6.31794 | 3.896331
19.90214 | 6.331367 | 5.102155 | 22.74673 | 6.331367 | 5.605551 | 24.04884 | 6.324654 | 5.66155 | 21.54479 | 6.324654 | 5.142014 | 14.58355 | 6.324654 | 3.893656
19.90214 | 6.338081 | 5.102155 | 22.73672 | 6.344795 | 5.603085 | 24.04884 | 6.331367 | 5.66155 | 21.51474 | 6.324654 | 5.134842 | 14.60358 | 6.344795 | 3.899004
19.90214 | 6.344795 | 5.102155 | 22.67662 | 6.351509 | 5.588274 | 24.04884 | 6.338081 | 5.66155 | 21.41458 | 6.338081 | 5.110937 | 14.62362 | 6.344795 | 3.904354
19.89212 | 6.358223 | 5.099586 | 22.69665 | 6.358223 | 5.59321 | 24.04884 | 6.338081 | 5.66155 | 21.4246 | 6.344795 | 5.113328 | 14.6136 | 6.351509 | 3.901679
19.83203 | 6.364937 | 5.084182 | 22.63656 | 6.371658 | 5.578402 | 24.05885 | 6.358223 | 5.663907 | 21.4246 | 6.344795 | 5.113328 | 14.58355 | 6.358231 | 3.893656
19.85206 | 6.364937 | 5.089316 | 22.61652 | 6.378372 | 5.573463 | 24.00877 | 6.364937 | 5.652117 | 21.46466 | 6.364944 | 5.122889 | 14.59357 | 6.358231 | 3.896331
19.83203 | 6.371651 | 5.084182 | 22.63656 | 6.378372 | 5.578402 | 23.93866 | 6.371651 | 5.635612 | 21.47468 | 6.371658 | 5.125281 | 14.60358 | 6.364944 | 3.899004
19.73186 | 6.378365 | 5.058502 | 22.71668 | 6.3918 | 5.598146 | 23.90861 | 6.378365 | 5.628538 | 21.43462 | 6.378372 | 5.11572 | 14.6136 | 6.371658 | 3.901679
19.74188 | 6.385078 | 5.061071 | 22.69665 | 6.398514 | 5.59321 | 23.96871 | 6.385078 | 5.642686 | 21.44463 | 6.385086 | 5.118109 | 14.60358 | 6.385086 | 3.899004
19.82201 | 6.398506 | 5.081613 | 22.62654 | 6.411942 | 5.575933 | 23.95869 | 6.391792 | 5.640327 | 21.44463 | 6.385086 | 5.118109 | 14.62362 | 6.3918 | 3.904354
19.83203 | 6.40522 | 5.084182 | 22.59649 | 6.411942 | 5.568527 | 23.91863 | 6.391792 | 5.630896 | 21.4246 | 6.398514 | 5.113328 | 14.64365 | 6.398514 | 3.909702
19.82201 | 6.40522 | 5.081613 | 22.58648 | 6.411942 | 5.566061 | 23.94868 | 6.398506 | 5.637971 | 21.4246 | 6.398514 | 5.113328 | 14.59357 | 6.411942 | 3.896331
19.72185 | 6.425362 | 5.055936 | 22.61652 | 6.425369 | 5.573463 | 23.97872 | 6.411934 | 5.645043 | 21.46466 | 6.411942 | 5.122889 | 14.39324 | 6.418655 | 3.842845
19.73186 | 6.425362 | 5.058502 | 22.62654 | 6.432083 | 5.575933 | 23.91863 | 6.418648 | 5.630896 | 21.45465 | 6.418655 | 5.1205 | 14.23298 | 6.425369 | 3.800058
19.77193 | 6.438789 | 5.068774 | 22.6666 | 6.445511 | 5.585805 | 23.8385 | 6.425362 | 5.612032 | 21.4246 | 6.425369 | 5.113328 | 14.33315 | 6.425369 | 3.826802
19.76191 | 6.445503 | 5.066205 | 22.63656 | 6.445511 | 5.578402 | 23.86855 | 6.432076 | 5.619107 | 21.41458 | 6.432083 | 5.110937 | 14.45334 | 6.432083 | 3.858891
19.7519 | 6.445503 | 5.063639 | 22.58648 | 6.452225 | 5.566061 | 23.89859 | 6.438789 | 5.626179 | 21.38453 | 6.438797 | 5.103765 | 14.47337 | 6.452225 | 3.864239
19.76191 | 6.458931 | 5.066205 | 22.55643 | 6.465652 | 5.558655 | 23.88858 | 6.445503 | 5.623822 | 21.38453 | 6.452225 | 5.103765 | 14.49341 | 6.458939 | 3.86959
19.7519 | 6.458931 | 5.063639 | 22.56644 | 6.465652 | 5.561122 | 23.90861 | 6.452217 | 5.628538 | 21.39455 | 6.452225 | 5.106156 | 14.50342 | 6.458939 | 3.872262
19.67177 | 6.472359 | 5.043097 | 22.52638 | 6.47908 | 5.55125 | 23.89859 | 6.465652 | 5.626179 | 21.40457 | 6.458939 | 5.108548 | 14.51344 | 6.465652 | 3.874937
19.67177 | 6.479073 | 5.043097 | 22.53639 | 6.485794 | 5.553717 | 23.84851 | 6.47908 | 5.614389 | 21.41458 | 6.472366 | 5.110937 | 14.52345 | 6.465652 | 3.87761
19.70182 | 6.479073 | 5.050801 | 22.56644 | 6.485794 | 5.561122 | 23.78842 | 6.485794 | 5.600243 | 21.38453 | 6.472366 | 5.103765 | 14.52345 | 6.47908 | 3.87761
19.6918 | 6.492508 | 5.048232 | 22.61652 | 6.499222 | 5.573463 | 23.76838 | 6.47908 | 5.595525 | 21.34447 | 6.47908 | 5.094204 | 14.52345 | 6.485794 | 3.87761
19.6918 | 6.499222 | 5.048232 | 22.62654 | 6.505936 | 5.575933 | 23.79843 | 6.492508 | 5.602599 | 21.35449 | 6.492508 | 5.096595 | 14.53347 | 6.499222 | 3.880285
19.66175 | 6.505936 | 5.040528 | 22.48631 | 6.519363 | 5.541375 | 23.75837 | 6.499222 | 5.593168 | 21.34447 | 6.499222 | 5.094204 | 14.56352 | 6.499222 | 3.888308
19.68179 | 6.51265 | 5.045666 | 22.46628 | 6.519363 | 5.536439 | 23.7784 | 6.505936 | 5.597884 | 21.32444 | 6.505936 | 5.089423 | 14.57353 | 6.505936 | 3.890981
19.65174 | 6.519363 | 5.037962 | 22.4763 | 6.526077 | 5.538909 | 23.79843 | 6.505936 | 5.602599 | 21.33445 | 6.51265 | 5.091813 | 14.54349 | 6.519363 | 3.88296
19.59164 | 6.532791 | 5.022555 | 22.49633 | 6.539505 | 5.543845 | 23.76838 | 6.519363 | 5.595525 | 21.3645 | 6.519363 | 5.098984 | 14.52345 | 6.526077 | 3.87761
19.57161 | 6.532791 | 5.01742 | 22.50635 | 6.546219 | 5.546314 | 23.74835 | 6.526077 | 5.590809 | 21.3645 | 6.532791 | 5.098984 | 14.54349 | 6.526077 | 3.88296
19.53154 | 6.546219 | 5.007147 | 22.52638 | 6.546219 | 5.55125 | 23.73833 | 6.539505 | 5.58845 | 21.32444 | 6.539505 | 5.089423 | 14.54349 | 6.539505 | 3.88296
19.50149 | 6.552933 | 4.999444 | 22.50635 | 6.552933 | 5.546314 | 23.72832 | 6.546219 | 5.586094 | 21.31442 | 6.539505 | 5.087032 | 14.5535 | 6.546219 | 3.885633
19.51151 | 6.559647 | 5.002012 | 22.46628 | 6.559647 | 5.536439 | 23.70829 | 6.546219 | 5.581378 | 21.33445 | 6.546219 | 5.091813 | 14.5535 | 6.559647 | 3.885633
19.52153 | 6.56636 | 5.004581 | 22.40618 | 6.573074 | 5.521629 | 23.74835 | 6.552933 | 5.590809 | 21.21426 | 6.559647 | 5.063127 | 14.57353 | 6.559647 | 3.890981
19.48146 | 6.573074 | 4.994309 | 22.4162 | 6.579788 | 5.524098 | 23.76838 | 6.559647 | 5.595525 | 21.17419 | 6.56636 | 5.053564 | 14.59357 | 6.56636 | 3.896331
19.37128 | 6.586502 | 4.966063 | 22.44625 | 6.586502 | 5.531503 | 23.74835 | 6.573074 | 5.590809 | 21.20424 | 6.573074 | 5.060736 | 14.57353 | 6.579788 | 3.890981
19.35125 | 6.586502 | 4.960928 | 22.44625 | 6.59993 | 5.531503 | 23.69827 | 6.579788 | 5.57902 | 21.20424 | 6.586502 | 5.060736 | 14.5535 | 6.579788 | 3.885633
19.35125 | 6.593216 | 4.960928 | 22.43623 | 6.59993 | 5.529034 | 23.66822 | 6.586502 | 5.571945 | 21.15416 | 6.586502 | 5.048783 | 14.58355 | 6.586502 | 3.893656
19.30117 | 6.606644 | 4.948089 | 22.43623 | 6.606644 | 5.529034 | 23.66822 | 6.59993 | 5.571945 | 21.14415 | 6.593216 | 5.046394 | 14.58355 | 6.593216 | 3.893656
19.27112 | 6.606644 | 4.940385 | 22.42622 | 6.613358 | 5.526567 | 23.64819 | 6.59993 | 5.56723 | 21.18421 | 6.59993 | 5.055955 | 14.6136 | 6.613365 | 3.901679
19.28114 | 6.613358 | 4.942954 | 22.37613 | 6.626793 | 5.514223 | 23.62816 | 6.606644 | 5.562514 | 21.18421 | 6.606651 | 5.055955 | 14.62362 | 6.620079 | 3.904354
19.28114 | 6.626785 | 4.942954 | 22.36612 | 6.633507 | 5.511756 | 23.64819 | 6.606644 | 5.56723 | 21.18421 | 6.620079 | 5.055955 | 14.60358 | 6.620079 | 3.899004
19.24107 | 6.626785 | 4.932682 | 22.3561 | 6.633507 | 5.509287 | 23.65821 | 6.620071 | 5.569589 | 21.18421 | 6.620079 | 5.055955 | 14.60358 | 6.626793 | 3.899004
19.12088 | 6.640213 | 4.90187 | 22.3561 | 6.646935 | 5.509287 | 23.63817 | 6.633499 | 5.564871 | 21.18421 | 6.626793 | 5.055955 | 14.59357 | 6.626793 | 3.896331
19.09083 | 6.640213 | 4.894166 | 22.37613 | 6.653648 | 5.514223 | 23.56806 | 6.633499 | 5.548366 | 21.18421 | 6.640221 | 5.055955 | 14.6136 | 6.640221 | 3.901679
19.08081 | 6.653641 | 4.891597 | 22.40618 | 6.660362 | 5.521629 | 23.50796 | 6.640213 | 5.534217 | 21.15416 | 6.646935 | 5.048783 | 14.59357 | 6.653648 | 3.896331
19.06078 | 6.660355 | 4.886462 | 22.40618 | 6.667076 | 5.521629 | 23.54803 | 6.646927 | 5.54365 | 21.1141 | 6.646935 | 5.039222 | 14.58355 | 6.660362 | 3.893656
19.06078 | 6.660355 | 4.886462 | 22.32605 | 6.67379 | 5.501882 | 23.58809 | 6.653641 | 5.553081 | 21.1141 | 6.653648 | 5.039222 | 14.63363 | 6.660362 | 3.907027
19.09083 | 6.680496 | 4.894166 | 22.21588 | 6.687218 | 5.474732 | 23.57808 | 6.667068 | 5.550725 | 21.14415 | 6.660362 | 5.046394 | 14.65366 | 6.667076 | 3.912375
19.0708 | 6.68721 | 4.889031 | 22.20586 | 6.687218 | 5.472263 | 23.57808 | 6.673782 | 5.550725 | 21.16418 | 6.67379 | 5.051175 | 14.65366 | 6.680504 | 3.912375
18.92056 | 6.693924 | 4.850515 | 22.26596 | 6.693932 | 5.487074 | 23.56806 | 6.680496 | 5.548366 | 21.17419 | 6.67379 | 5.053564 | 14.63363 | 6.687218 | 3.907027
18.90052 | 6.700638 | 4.845378 | 22.28599 | 6.700645 | 5.49201 | 23.51798 | 6.693924 | 5.536576 | 21.17419 | 6.693932 | 5.053564 | 14.63363 | 6.687218 | 3.907027
18.92056 | 6.700638 | 4.850515 | 22.30602 | 6.707359 | 5.496946 | 23.47791 | 6.693924 | 5.527143 | 21.14415 | 6.700645 | 5.046394 | 14.62362 | 6.693932 | 3.904354
18.92056 | 6.714066 | 4.850515 | 22.32605 | 6.720787 | 5.501882 | 23.48793 | 6.707352 | 5.529502 | 21.09406 | 6.707359 | 5.03444 | 14.63363 | 6.700645 | 3.907027
18.89051 | 6.714066 | 4.842811 | 22.25594 | 6.727501 | 5.484604 | 23.48793 | 6.707352 | 5.529502 | 21.10408 | 6.707359 | 5.036831 | 14.65366 | 6.720787 | 3.912375
18.90052 | 6.727493 | 4.845378 | 22.17581 | 6.734215 | 5.464858 | 23.50796 | 6.720787 | 5.534217 | 21.1141 | 6.714073 | 5.039222 | 14.66368 | 6.727501 | 3.91505
18.88049 | 6.734215 | 4.840243 | 22.19584 | 6.734215 | 5.469794 | 23.51798 | 6.720787 | 5.536576 | 21.10408 | 6.734215 | 5.036831 | 14.66368 | 6.727501 | 3.91505
18.85044 | 6.740929 | 4.832539 | 22.25594 | 6.740929 | 5.484604 | 23.50796 | 6.727501 | 5.534217 | 21.1141 | 6.734215 | 5.039222 | 14.56352 | 6.734215 | 3.888308
18.82039 | 6.747643 | 4.824835 | 22.29601 | 6.754356 | 5.494479 | 23.39779 | 6.747643 | 5.508281 | 21.13413 | 6.740929 | 5.044003 | 14.14284 | 6.747643 | 3.775991
18.79034 | 6.754356 | 4.817132 | 22.26596 | 6.76107 | 5.487074 | 23.37775 | 6.747643 | 5.503563 | 21.1141 | 6.747643 | 5.039222 | 13.77224 | 6.747643 | 3.677045
18.77031 | 6.76107 | 4.811997 | 22.18583 | 6.774498 | 5.467327 | 23.38777 | 6.754356 | 5.505922 | 21.08405 | 6.754356 | 5.03205 | 13.89244 | 6.754356 | 3.709137
18.77031 | 6.767784 | 4.811997 | 22.12573 | 6.774498 | 5.452516 | 23.37775 | 6.76107 | 5.503563 | 21.06402 | 6.76107 | 5.02727 | 14.03266 | 6.76107 | 3.746574
18.77031 | 6.781212 | 4.811997 | 22.11572 | 6.781212 | 5.45005 | 23.37775 | 6.767784 | 5.503563 | 21.04398 | 6.767784 | 5.022487 | 14.19292 | 6.774498 | 3.789362
18.79034 | 6.787926 | 4.817132 | 22.09568 | 6.79464 | 5.445111 | 23.41782 | 6.774498 | 5.512996 | 21.04398 | 6.774498 | 5.022487 | 14.26303 | 6.781212 | 3.808081
18.75028 | 6.787926 | 4.806862 | 22.07565 | 6.801353 | 5.440175 | 23.43785 | 6.781212 | 5.517712 | 21.06402 | 6.781212 | 5.02727 | 14.243 | 6.787926 | 3.802733
18.6401 | 6.79464 | 4.778616 | 22.08567 | 6.801353 | 5.442644 | 23.39779 | 6.801353 | 5.508281 | 21.08405 | 6.787926 | 5.03205 | 14.27305 | 6.787926 | 3.810756
18.69018 | 6.801353 | 4.791454 | 22.14576 | 6.814781 | 5.457452 | 23.33769 | 6.808067 | 5.494132 | 21.02395 | 6.801353 | 5.017707 | 14.3031 | 6.79464 | 3.818779
18.69018 | 6.808067 | 4.791454 | 22.15578 | 6.821495 | 5.459922 | 23.28761 | 6.801353 | 5.482342 | 20.98389 | 6.801353 | 5.008146 | 14.31311 | 6.808067 | 3.821451
18.66014 | 6.814781 | 4.783753 | 22.05562 | 6.828209 | 5.435239 | 23.33769 | 6.814781 | 5.494132 | 20.20263 | 6.821495 | 4.821685 | 14.33315 | 6.821495 | 3.826802
18.69018 | 6.821495 | 4.791454 | 22.01555 | 6.828209 | 5.425364 | 23.35772 | 6.814781 | 5.498848 | 19.6317 | 6.828209 | 4.685424 | 14.3632 | 6.828209 | 3.834825
18.71022 | 6.834923 | 4.796592 | 22.02557 | 6.828209 | 5.427834 | 23.32767 | 6.828209 | 5.491773 | 19.59164 | 6.828209 | 4.675863 | 14.39324 | 6.834923 | 3.842845
18.66014 | 6.848351 | 4.783753 | 22.03559 | 6.848351 | 5.430303 | 23.3477 | 6.828209 | 5.496489 | 19.79196 | 6.828209 | 4.723672 | 14.39324 | 6.834923 | 3.842845
18.61005 | 6.848351 | 4.770912 | 22.00554 | 6.855064 | 5.422898 | 23.3477 | 6.834923 | 5.496489 | 19.96224 | 6.841637 | 4.764312 | 14.41328 | 6.841637 | 3.848196
18.6401 | 6.848351 | 4.778616 | 22.01555 | 6.861778 | 5.425364 | 23.23753 | 6.855064 | 5.470553 | 20.19261 | 6.848351 | 4.819294 | 14.41328 | 6.848351 | 3.848196
18.6401 | 6.855064 | 4.778616 | 22.03559 | 6.868492 | 5.430303 | 23.22751 | 6.855064 | 5.468194 | 20.22266 | 6.855064 | 4.826466 | 14.39324 | 6.861786 | 3.842845
18.62007 | 6.875206 | 4.773481 | 22.06563 | 6.875214 | 5.437706 | 23.25756 | 6.861778 | 5.475268 | 20.24269 | 6.861786 | 4.831246 | 14.40326 | 6.8685 | 3.845521
18.63009 | 6.875206 | 4.77605 | 22.00554 | 6.895355 | 5.422898 | 23.26757 | 6.868492 | 5.477625 | 20.29277 | 6.8685 | 4.843199 | 14.39324 | 6.875214 | 3.842845
18.6401 | 6.88192 | 4.778616 | 21.91539 | 6.895355 | 5.400682 | 23.25756 | 6.875206 | 5.475268 | 20.32282 | 6.875214 | 4.850371 | 14.44332 | 6.881927 | 3.856216
18.67015 | 6.895348 | 4.78632 | 21.90537 | 6.895355 | 5.398212 | 23.27759 | 6.88192 | 5.479983 | 20.36288 | 6.888641 | 4.859932 | 14.46336 | 6.888641 | 3.861567
18.62007 | 6.902061 | 4.773481 | 21.93542 | 6.902069 | 5.405618 | 23.26757 | 6.888634 | 5.477625 | 20.40295 | 6.895355 | 4.869495 | 14.43331 | 6.902069 | 3.853544
18.59002 | 6.908775 | 4.765777 | 21.93542 | 6.915497 | 5.405618 | 23.13737 | 6.902061 | 5.446973 | 20.433 | 6.895355 | 4.876667 | 14.41328 | 6.902069 | 3.848196
18.60004 | 6.908775 | 4.768346 | 21.92541 | 6.922211 | 5.403151 | 23.0973 | 6.908775 | 5.43754 | 20.40295 | 6.908783 | 4.869495 | 14.43331 | 6.902069 | 3.853544
18.60004 | 6.915489 | 4.768346 | 21.94544 | 6.922211 | 5.408087 | 23.11733 | 6.908775 | 5.442255 | 20.40295 | 6.908783 | 4.869495 | 14.45334 | 6.915497 | 3.858891
18.58001 | 6.928917 | 4.763211 | 21.92541 | 6.942352 | 5.403151 | 23.17743 | 6.922203 | 5.456404 | 20.41297 | 6.922211 | 4.871886 | 14.44332 | 6.928925 | 3.856216
18.58001 | 6.935631 | 4.763211 | 21.84528 | 6.942352 | 5.383404 | 23.13737 | 6.928917 | 5.446973 | 20.38292 | 6.928925 | 4.864714 | 14.44332 | 6.935638 | 3.856216
18.59002 | 6.942345 | 4.765777 | 21.80521 | 6.949066 | 5.37353 | 23.13737 | 6.928917 | 5.446973 | 20.40295 | 6.935638 | 4.869495 | 14.46336 | 6.942352 | 3.861567
18.55997 | 6.949059 | 4.758074 | 21.81523 | 6.95578 | 5.375999 | 23.18744 | 6.935631 | 5.45876 | 20.44301 | 6.942352 | 4.879056 | 14.47337 | 6.949066 | 3.864239
18.49988 | 6.955772 | 4.742669 | 21.84528 | 6.962494 | 5.383404 | 23.22751 | 6.942345 | 5.468194 | 20.47306 | 6.942352 | 4.886228 | 14.41328 | 6.95578 | 3.848196
18.46983 | 6.962486 | 4.734965 | 21.87533 | 6.975922 | 5.390809 | 23.10732 | 6.962494 | 5.439899 | 20.42298 | 6.962494 | 4.874275 | 14.44332 | 6.95578 | 3.856216
18.47984 | 6.9692 | 4.737531 | 21.88534 | 6.975922 | 5.393276 | 23.0372 | 6.962494 | 5.423391 | 20.41297 | 6.969208 | 4.871886 | 14.43331 | 6.969208 | 3.853544
18.45981 | 6.982628 | 4.732396 | 21.89536 | 6.982635 | 5.395746 | 23.04722 | 6.969208 | 5.42575 | 20.41297 | 6.969208 | 4.871886 | 14.43331 | 6.982635 | 3.853544
18.45981 | 6.989349 | 4.732396 | 21.81523 | 6.996063 | 5.375999 | 23.07727 | 6.975922 | 5.432824 | 20.40295 | 6.975922 | 4.869495 | 14.45334 | 6.982635 | 3.858891
18.47984 | 6.989349 | 4.737531 | 21.78518 | 6.996063 | 5.368594 | 23.07727 | 6.982635 | 5.432824 | 20.41297 | 6.982635 | 4.871886 | 14.48339 | 6.989349 | 3.866914
18.48986 | 7.002777 | 4.7401 | 21.80521 | 7.009491 | 5.37353 | 23.0973 | 6.996063 | 5.43754 | 20.44301 | 6.996063 | 4.879056 | 14.49341 | 6.996063 | 3.86959
18.41975 | 7.009491 | 4.722126 | 21.80521 | 7.016205 | 5.37353 | 23.08728 | 7.002777 | 5.435181 | 20.46305 | 7.002777 | 4.883839 | 14.47337 | 7.002777 | 3.864239
18.35965 | 7.016205 | 4.706719 | 21.7952 | 7.022919 | 5.371063 | 23.00715 | 7.002777 | 5.416317 | 20.48308 | 7.009491 | 4.888619 | 14.48339 | 7.009491 | 3.866914
18.39971 | 7.016205 | 4.716989 | 21.7952 | 7.036346 | 5.371063 | 22.99714 | 7.016205 | 5.41396 | 20.433 | 7.022919 | 4.876667 | 14.46336 | 7.016205 | 3.861567
18.40973 | 7.029633 | 4.719558 | 21.77517 | 7.036346 | 5.366127 | 23.00715 | 7.022919 | 5.416317 | 20.41297 | 7.022919 | 4.871886 | 14.47337 | 7.029633 | 3.864239
18.33962 | 7.04306 | 4.701584 | 21.7351 | 7.04306 | 5.356252 | 23.00715 | 7.029633 | 5.416317 | 20.42298 | 7.029633 | 4.874275 | 14.46336 | 7.029633 | 3.861567
18.35965 | 7.04306 | 4.706719 | 21.72508 | 7.04306 | 5.353783 | 22.94706 | 7.036346 | 5.402171 | 20.41297 | 7.036346 | 4.871886 | 14.48339 | 7.036346 | 3.866914
18.40973 | 7.056488 | 4.719558 | 21.72508 | 7.049774 | 5.353783 | 22.95707 | 7.04306 | 5.404527 | 20.40295 | 7.04306 | 4.869495 | 14.49341 | 7.049774 | 3.86959
18.35965 | 7.063202 | 4.706719 | 21.7351 | 7.069916 | 5.356252 | 22.98712 | 7.049774 | 5.411601 | 20.41297 | 7.049774 | 4.871886 | 14.49341 | 7.056488 | 3.86959
18.30957 | 7.063202 | 4.69388 | 21.72508 | 7.069916 | 5.353783 | 22.95707 | 7.056488 | 5.404527 | 20.45303 | 7.056488 | 4.881447 | 14.46336 | 7.063202 | 3.861567
18.31958 | 7.069916 | 4.696447 | 21.74512 | 7.07663 | 5.358721 | 22.86693 | 7.063202 | 5.383306 | 20.433 | 7.07663 | 4.876667 | 14.45334 | 7.069916 | 3.858891
18.31958 | 7.07663 | 4.696447 | 21.76515 | 7.083344 | 5.363657 | 22.87694 | 7.069916 | 5.385663 | 20.38292 | 7.07663 | 4.864714 | 14.44332 | 7.07663 | 3.856216
18.30957 | 7.090057 | 4.69388 | 21.7351 | 7.090057 | 5.356252 | 22.87694 | 7.07663 | 5.385663 | 20.36288 | 7.07663 | 4.859932 | 14.45334 | 7.083344 | 3.858891
18.31958 | 7.096771 | 4.696447 | 21.58486 | 7.103485 | 5.319228 | 22.87694 | 7.083344 | 5.385663 | 20.38292 | 7.083344 | 4.864714 | 14.46336 | 7.090057 | 3.861567
18.3296 | 7.103485 | 4.699015 | 21.56483 | 7.103485 | 5.314292 | 22.89698 | 7.096771 | 5.390381 | 20.3729 | 7.090057 | 4.862323 | 14.48339 | 7.103485 | 3.866914
18.27952 | 7.110199 | 4.686177 | 21.64495 | 7.116913 | 5.334036 | 22.90699 | 7.103485 | 5.392737 | 20.39293 | 7.096771 | 4.867103 | 14.47337 | 7.103485 | 3.864239
18.25949 | 7.116913 | 4.681042 | 21.58486 | 7.130348 | 5.319228 | 22.86693 | 7.110199 | 5.383306 | 20.35287 | 7.110207 | 4.857543 | 14.45334 | 7.11692 | 3.858891
18.23946 | 7.123627 | 4.675907 | 21.56483 | 7.130348 | 5.314292 | 22.74673 | 7.123627 | 5.355009 | 20.3128 | 7.11692 | 4.847979 | 14.46336 | 7.11692 | 3.861567
18.23946 | 7.130341 | 4.675907 | 21.62492 | 7.137062 | 5.3291 | 22.73672 | 7.116913 | 5.352653 | 20.20263 | 7.130348 | 4.821685 | 14.46336 | 7.123634 | 3.861567
18.24947 | 7.137054 | 4.678473 | 21.64495 | 7.137062 | 5.334036 | 22.79681 | 7.123627 | 5.366799 | 20.19261 | 7.130348 | 4.819294 | 14.43331 | 7.137062 | 3.853544
18.16934 | 7.150482 | 4.657931 | 21.61491 | 7.157204 | 5.326633 | 22.79681 | 7.143768 | 5.366799 | 20.25271 | 7.143776 | 4.833638 | 14.39324 | 7.143776 | 3.842845
18.16934 | 7.157196 | 4.657931 | 21.59487 | 7.157204 | 5.321695 | 22.7868 | 7.143768 | 5.364442 | 20.25271 | 7.143776 | 4.833638 | 14.28307 | 7.15049 | 3.813431
18.19939 | 7.157196 | 4.665634 | 21.57484 | 7.163918 | 5.316759 | 22.80683 | 7.157196 | 5.369158 | 20.24269 | 7.15049 | 4.831246 | 14.34316 | 7.157204 | 3.829474
18.16934 | 7.170624 | 4.657931 | 21.55481 | 7.170631 | 5.311823 | 22.81685 | 7.157196 | 5.371517 | 20.29277 | 7.163918 | 4.843199 | 14.33315 | 7.157204 | 3.826802
18.15933 | 7.177338 | 4.655365 | 21.54479 | 7.177345 | 5.309353 | 22.79681 | 7.16391 | 5.366799 | 20.29277 | 7.170631 | 4.843199 | 14.29308 | 7.170631 | 3.816104
18.10925 | 7.184052 | 4.642526 | 21.57484 | 7.184059 | 5.316759 | 22.70667 | 7.170624 | 5.345578 | 20.22266 | 7.184059 | 4.826466 | 14.31311 | 7.170631 | 3.821451
18.11926 | 7.184052 | 4.645092 | 21.59487 | 7.190773 | 5.321695 | 22.71668 | 7.177338 | 5.347935 | 20.20263 | 7.184059 | 4.821685 | 14.29308 | 7.184059 | 3.816104
18.13929 | 7.197479 | 4.650227 | 21.58486 | 7.204201 | 5.319228 | 22.70667 | 7.190765 | 5.345578 | 20.21264 | 7.184059 | 4.824074 | 14.29308 | 7.190773 | 3.816104
18.12928 | 7.204193 | 4.647661 | 21.51474 | 7.204201 | 5.301948 | 22.70667 | 7.197479 | 5.345578 | 20.23267 | 7.197487 | 4.828855 | 14.31311 | 7.204201 | 3.821451
18.13929 | 7.210907 | 4.650227 | 21.52476 | 7.217628 | 5.304417 | 22.73672 | 7.204193 | 5.352653 | 20.23267 | 7.204201 | 4.828855 | 14.32313 | 7.210915 | 3.824127
18.09923 | 7.224335 | 4.639957 | 21.52476 | 7.224342 | 5.304417 | 22.74673 | 7.210915 | 5.355009 | 20.22266 | 7.217628 | 4.826466 | 14.31311 | 7.217628 | 3.821451
18.02912 | 7.224335 | 4.621984 | 21.51474 | 7.23777 | 5.301948 | 22.73672 | 7.210915 | 5.352653 | 20.23267 | 7.217628 | 4.828855 | 14.31311 | 7.224342 | 3.821451
17.96902 | 7.231049 | 4.606576 | 21.51474 | 7.244484 | 5.301948 | 22.68664 | 7.231056 | 5.340863 | 20.24269 | 7.224342 | 4.831246 | 14.29308 | 7.231056 | 3.816104
18.00908 | 7.23777 | 4.616846 | 21.53478 | 7.244484 | 5.306887 | 22.6666 | 7.23777 | 5.336145 | 20.18259 | 7.23777 | 4.816902 | 14.26303 | 7.231056 | 3.808081
18.02912 | 7.244484 | 4.621984 | 21.54479 | 7.251198 | 5.309353 | 22.6666 | 7.244484 | 5.336145 | 20.16256 | 7.244484 | 4.812122 | 14.28307 | 7.23777 | 3.813431
18.02912 | 7.257912 | 4.621984 | 21.43461 | 7.264626 | 5.282201 | 22.6666 | 7.244484 | 5.336145 | 20.16256 | 7.251198 | 4.812122 | 14.28307 | 7.244484 | 3.813431
18.03913 | 7.264626 | 4.62455 | 21.41458 | 7.264626 | 5.277265 | 22.6666 | 7.251198 | 5.336145 | 20.14253 | 7.257912 | 4.807341 | 14.3031 | 7.264626 | 3.818779
18.0191 | 7.278053 | 4.619415 | 21.4246 | 7.271339 | 5.279735 | 22.6666 | 7.264626 | 5.336145 | 20.13251 | 7.257912 | 4.80495 | 14.31311 | 7.271339 | 3.821451
17.94899 | 7.278053 | 4.601441 | 21.44463 | 7.278053 | 5.284671 | 22.67662 | 7.271339 | 5.338504 | 20.16256 | 7.271339 | 4.812122 | 14.05269 | 7.271339 | 3.751922
17.91894 | 7.284767 | 4.593738 | 21.43461 | 7.291481 | 5.282201 | 22.62654 | 7.284767 | 5.326714 | 20.16256 | 7.278053 | 4.812122 | 13.38161 | 7.278053 | 3.572751
17.94899 | 7.284767 | 4.601441 | 21.46466 | 7.298195 | 5.289607 | 22.53639 | 7.284767 | 5.305491 | 20.08243 | 7.291481 | 4.792998 | 13.42167 | 7.278053 | 3.583446
17.94899 | 7.298195 | 4.601441 | 21.46466 | 7.311623 | 5.289607 | 22.58648 | 7.284767 | 5.317283 | 20.05238 | 7.291481 | 4.785826 | 13.70213 | 7.298195 | 3.658326
17.93897 | 7.304909 | 4.598873 | 21.44463 | 7.318336 | 5.284671 | 22.58648 | 7.298195 | 5.317283 | 20.04237 | 7.291481 | 4.783437 | 13.78226 | 7.304909 | 3.67972
17.94899 | 7.311623 | 4.601441 | 21.38453 | 7.318336 | 5.26986 | 22.57646 | 7.304909 | 5.314924 | 20.08243 | 7.304909 | 4.792998 | 13.85237 | 7.311623 | 3.698439
17.98905 | 7.318336 | 4.611711 | 21.37452 | 7.32505 | 5.267393 | 22.58648 | 7.311623 | 5.317283 | 20.09245 | 7.311623 | 4.795389 | 13.89244 | 7.318336 | 3.709137
17.90892 | 7.331764 | 4.591169 | 21.3645 | 7.338478 | 5.264924 | 22.60651 | 7.318336 | 5.321999 | 20.09245 | 7.318336 | 4.795389 | 13.88242 | 7.32505 | 3.706462
17.86886 | 7.338478 | 4.580899 | 21.3645 | 7.345192 | 5.264924 | 22.56644 | 7.32505 | 5.312565 | 20.0023 | 7.32505 | 4.773873 | 13.90245 | 7.32505 | 3.711809
17.87887 | 7.345192 | 4.583465 | 21.37452 | 7.345192 | 5.267393 | 22.49633 | 7.338478 | 5.29606 | 19.89212 | 7.338478 | 4.747577 | 13.91247 | 7.331764 | 3.714485
17.87887 | 7.351906 | 4.583465 | 21.38453 | 7.35862 | 5.26986 | 22.46628 | 7.345192 | 5.288986 | 19.79196 | 7.345192 | 4.723672 | 13.90245 | 7.338478 | 3.711809
17.88889 | 7.35862 | 4.586034 | 21.39455 | 7.365334 | 5.272329 | 22.46628 | 7.345192 | 5.288986 | 19.85206 | 7.351906 | 4.738016 | 13.91247 | 7.345192 | 3.714485
17.8989 | 7.365334 | 4.5886 | 21.30441 | 7.378769 | 5.250116 | 22.45626 | 7.35862 | 5.286627 | 19.86208 | 7.358627 | 4.740408 | 13.91247 | 7.358627 | 3.714485
17.90892 | 7.372047 | 4.591169 | 21.26434 | 7.378769 | 5.240241 | 22.4763 | 7.365334 | 5.291345 | 19.84204 | 7.358627 | 4.735625 | 13.90245 | 7.372055 | 3.711809
17.84883 | 7.392189 | 4.575764 | 21.28437 | 7.378769 | 5.245177 | 22.50635 | 7.372047 | 5.298419 | 19.85206 | 7.358627 | 4.738016 | 13.86239 | 7.372055 | 3.701114
17.82879 | 7.392189 | 4.570627 | 21.30441 | 7.392197 | 5.250116 | 22.49633 | 7.378761 | 5.29606 | 19.91216 | 7.378769 | 4.75236 | 13.82232 | 7.378769 | 3.690416
17.81878 | 7.392189 | 4.56806 | 21.29439 | 7.398911 | 5.247647 | 22.44625 | 7.385475 | 5.28427 | 19.93219 | 7.385483 | 4.75714 | 13.85237 | 7.385483 | 3.698439
17.80876 | 7.398903 | 4.565492 | 21.34447 | 7.405624 | 5.259988 | 22.42622 | 7.392189 | 5.279555 | 19.87209 | 7.398911 | 4.742797 | 13.85237 | 7.392197 | 3.698439
17.80876 | 7.405617 | 4.565492 | 21.33445 | 7.412338 | 5.257519 | 22.44625 | 7.398903 | 5.28427 | 19.86208 | 7.398911 | 4.740408 | 13.86239 | 7.405624 | 3.701114
17.81878 | 7.419044 | 4.56806 | 21.29439 | 7.412338 | 5.247647 | 22.4162 | 7.405617 | 5.277196 | 19.87209 | 7.398911 | 4.742797 | 13.8724 | 7.412338 | 3.703786
17.81878 | 7.419044 | 4.56806 | 21.28437 | 7.43248 | 5.245177 | 22.4162 | 7.412331 | 5.277196 | 19.87209 | 7.412338 | 4.742797 | 13.8724 | 7.419052 | 3.703786
17.82879 | 7.425758 | 4.570627 | 21.27436 | 7.439194 | 5.24271 | 22.43623 | 7.419044 | 5.281911 | 19.87209 | 7.419052 | 4.742797 | 13.84235 | 7.425766 | 3.695763
17.7687 | 7.432472 | 4.555222 | 21.24431 | 7.445908 | 5.235305 | 22.4763 | 7.432472 | 5.291345 | 19.87209 | 7.43248 | 4.742797 | 13.83234 | 7.43248 | 3.693091
17.74866 | 7.4459 | 4.550084 | 21.24431 | 7.452621 | 5.235305 | 22.44625 | 7.4459 | 5.28427 | 19.89212 | 7.439194 | 4.747577 | 13.83234 | 7.439194 | 3.693091
17.69858 | 7.452614 | 4.537246 | 21.24431 | 7.452621 | 5.235305 | 22.37613 | 7.459335 | 5.267763 | 19.86208 | 7.445908 | 4.740408 | 13.82232 | 7.445908 | 3.690416
17.7086 | 7.459328 | 4.539815 | 21.27436 | 7.459335 | 5.24271 | 22.36612 | 7.459335 | 5.265406 | 19.82201 | 7.452621 | 4.730844 | 13.82232 | 7.445908 | 3.690416
17.71861 | 7.466042 | 4.542381 | 21.25432 | 7.466049 | 5.237772 | 22.39617 | 7.459335 | 5.272481 | 19.81199 | 7.459335 | 4.728453 | 13.80229 | 7.459335 | 3.685068
17.71861 | 7.472755 | 4.542381 | 21.21426 | 7.479477 | 5.2279 | 22.38615 | 7.472763 | 5.270122 | 19.80198 | 7.472763 | 4.726064 | 13.81231 | 7.472763 | 3.687743
17.72863 | 7.479469 | 4.544949 | 21.21426 | 7.486191 | 5.2279 | 22.36612 | 7.472763 | 5.265406 | 19.81199 | 7.472763 | 4.728453 | 13.77224 | 7.479477 | 3.677045
17.69858 | 7.492905 | 4.537246 | 21.20424 | 7.492905 | 5.225431 | 22.37613 | 7.479477 | 5.267763 | 19.80198 | 7.479477 | 4.726064 | 13.77224 | 7.479477 | 3.677045
17.68857 | 7.492905 | 4.53468 | 21.21426 | 7.499619 | 5.2279 | 22.37613 | 7.492905 | 5.267763 | 19.83203 | 7.492905 | 4.733236 | 13.77224 | 7.486191 | 3.677045
17.68857 | 7.499619 | 4.53468 | 21.21426 | 7.506332 | 5.2279 | 22.34609 | 7.492905 | 5.260691 | 19.80198 | 7.499619 | 4.726064 | 13.75221 | 7.492905 | 3.671697
17.65852 | 7.513046 | 4.526976 | 21.24431 | 7.513046 | 5.235305 | 22.30602 | 7.499619 | 5.251258 | 19.7519 | 7.506332 | 4.714111 | 13.76222 | 7.506332 | 3.67437
17.67855 | 7.513046 | 4.532111 | 21.21426 | 7.51976 | 5.2279 | 22.29601 | 7.506332 | 5.248901 | 19.74188 | 7.506332 | 4.71172 | 13.76222 | 7.513046 | 3.67437
17.67855 | 7.526474 | 4.532111 | 21.16418 | 7.51976 | 5.215558 | 22.29601 | 7.513046 | 5.248901 | 19.74188 | 7.513046 | 4.71172 | 13.76222 | 7.526474 | 3.67437
17.67855 | 7.533188 | 4.532111 | 21.10408 | 7.539902 | 5.200748 | 22.32605 | 7.51976 | 5.255973 | 19.73186 | 7.51976 | 4.709328 | 13.75221 | 7.533188 | 3.671697
17.68857 | 7.539902 | 4.53468 | 21.09406 | 7.539902 | 5.198279 | 22.33607 | 7.526474 | 5.258332 | 19.72185 | 7.526474 | 4.706939 | 13.78226 | 7.539902 | 3.67972
17.5884 | 7.553329 | 4.509 | 21.14415 | 7.546616 | 5.210622 | 22.33607 | 7.539902 | 5.258332 | 19.76191 | 7.539902 | 4.7165 | 13.75221 | 7.539902 | 3.671697
17.55836 | 7.560043 | 4.501299 | 21.12411 | 7.560043 | 5.205684 | 22.28599 | 7.553329 | 5.246542 | 19.7519 | 7.546616 | 4.714111 | 13.69211 | 7.546616 | 3.655651
17.60844 | 7.566757 | 4.514137 | 21.12411 | 7.566757 | 5.205684 | 22.25594 | 7.553329 | 5.239468 | 19.71183 | 7.553329 | 4.704548 | 13.70213 | 7.553329 | 3.658326
17.59842 | 7.573471 | 4.511569 | 21.16418 | 7.573471 | 5.215558 | 22.26596 | 7.560043 | 5.241827 | 19.11086 | 7.560043 | 4.561117 | 13.71214 | 7.553329 | 3.660999
17.57839 | 7.573471 | 4.506434 | 21.12411 | 7.580185 | 5.205684 | 22.26596 | 7.566757 | 5.241827 | 18.61005 | 7.566757 | 4.44159 | 13.70213 | 7.573471 | 3.658326
17.57839 | 7.580185 | 4.506434 | 21.09406 | 7.593613 | 5.198279 | 22.24593 | 7.580185 | 5.237111 | 18.63009 | 7.573471 | 4.446373 | 13.70213 | 7.580185 | 3.658326
17.59842 | 7.586899 | 4.511569 | 21.08405 | 7.600327 | 5.195812 | 22.25594 | 7.580185 | 5.239468 | 18.7002 | 7.586899 | 4.463106 | 13.6821 | 7.593613 | 3.652978
17.55836 | 7.600327 | 4.501299 | 21.06402 | 7.600327 | 5.190876 | 22.27597 | 7.580185 | 5.244183 | 18.80036 | 7.593613 | 4.487011 | 13.64203 | 7.600327 | 3.64228
17.52831 | 7.60704 | 4.493595 | 21.04398 | 7.60704 | 5.185937 | 22.23591 | 7.593613 | 5.234752 | 19.03073 | 7.593613 | 4.541992 | 13.63201 | 7.600327 | 3.639605
17.52831 | 7.60704 | 4.493595 | 21.054 | 7.613754 | 5.188406 | 22.22589 | 7.600327 | 5.232393 | 19.04075 | 7.607048 | 4.544384 | 13.64203 | 7.60704 | 3.64228
17.49826 | 7.620468 | 4.485891 | 21.08405 | 7.62719 | 5.195812 | 22.22589 | 7.613754 | 5.232393 | 18.97064 | 7.613762 | 4.527651 | 13.622 | 7.613762 | 3.636932
17.48824 | 7.627182 | 4.483323 | 21.06402 | 7.633904 | 5.190876 | 22.19584 | 7.620468 | 5.225319 | 19.0107 | 7.613762 | 4.537212 | 13.64203 | 7.62719 | 3.64228
17.53832 | 7.633896 | 4.496161 | 21.01394 | 7.640617 | 5.178534 | 22.19584 | 7.627182 | 5.225319 | 19.09083 | 7.613762 | 4.556336 | 13.66206 | 7.633904 | 3.647628
17.55836 | 7.633896 | 4.501299 | 20.98389 | 7.647331 | 5.171129 | 22.19584 | 7.627182 | 5.225319 | 19.14091 | 7.62719 | 4.568289 | 13.66206 | 7.640617 | 3.647628
17.55836 | 7.647324 | 4.501299 | 21.00392 | 7.654045 | 5.176065 | 22.21588 | 7.633896 | 5.230037 | 19.15093 | 7.633904 | 4.57068 | 13.58193 | 7.647331 | 3.626234
17.44818 | 7.660751 | 4.473053 | 20.95384 | 7.667473 | 5.163724 | 22.15578 | 7.647324 | 5.215888 | 19.19099 | 7.654045 | 4.580241 | 13.57192 | 7.654045 | 3.623561
17.45819 | 7.660751 | 4.475619 | 20.96385 | 7.667473 | 5.16619 | 22.09568 | 7.660751 | 5.20174 | 19.20101 | 7.660759 | 4.582632 | 13.61198 | 7.654045 | 3.634257
17.42814 | 7.674179 | 4.467915 | 21.00392 | 7.667473 | 5.176065 | 22.05562 | 7.667465 | 5.192309 | 19.18097 | 7.667473 | 4.57785 | 13.622 | 7.654045 | 3.636932
17.41813 | 7.674179 | 4.465349 | 20.9939 | 7.687614 | 5.173596 | 22.0456 | 7.667465 | 5.18995 | 19.14091 | 7.674187 | 4.568289 | 13.60197 | 7.667473 | 3.631584
17.43816 | 7.680893 | 4.470484 | 20.95384 | 7.687614 | 5.163724 | 22.06563 | 7.674179 | 5.194665 | 19.16094 | 7.674187 | 4.573069 | 13.60197 | 7.680901 | 3.631584
17.50827 | 7.701035 | 4.488457 | 20.90376 | 7.694328 | 5.151382 | 22.02557 | 7.687607 | 5.185234 | 19.18097 | 7.687614 | 4.57785 | 13.60197 | 7.687614 | 3.631584
17.48824 | 7.707748 | 4.483323 | 20.93381 | 7.701042 | 5.158788 | 22.01555 | 7.694321 | 5.182875 | 19.18097 | 7.687614 | 4.57785 | 13.05108 | 7.701042 | 3.484503
17.43816 | 7.714462 | 4.470484 | 20.93381 | 7.71447 | 5.158788 | 22.01555 | 7.701035 | 5.182875 | 19.19099 | 7.694328 | 4.580241 | 12.85075 | 7.707756 | 3.431017
17.41813 | 7.714462 | 4.465349 | 20.90376 | 7.721184 | 5.151382 | 21.96547 | 7.707748 | 5.171086 | 19.23106 | 7.707756 | 4.589804 | 12.85075 | 7.707756 | 3.431017
17.42814 | 7.714462 | 4.467915 | 20.90376 | 7.727898 | 5.151382 | 21.92541 | 7.707748 | 5.161655 | 19.22104 | 7.71447 | 4.587413 | 13.05108 | 7.71447 | 3.484503
17.43816 | 7.72789 | 4.470484 | 20.91377 | 7.741325 | 5.153849 | 21.91539 | 7.721184 | 5.159296 | 19.20101 | 7.721184 | 4.582632 | 13.17127 | 7.721184 | 3.516592
17.44818 | 7.734612 | 4.473053 | 20.85368 | 7.741325 | 5.139041 | 21.90537 | 7.721184 | 5.156937 | 19.19099 | 7.727898 | 4.580241 | 13.22135 | 7.741325 | 3.529963
17.44818 | 7.748039 | 4.473053 | 20.77355 | 7.741325 | 5.119294 | 21.96547 | 7.727898 | 5.171086 | 19.20101 | 7.727898 | 4.582632 | 13.23137 | 7.741325 | 3.532638
17.45819 | 7.754753 | 4.475619 | 20.81361 | 7.754753 | 5.129166 | 21.9855 | 7.741325 | 5.175801 | 19.18097 | 7.741325 | 4.57785 | 13.2514 | 7.748039 | 3.537986
17.44818 | 7.761467 | 4.473053 | 20.82363 | 7.761467 | 5.131636 | 22.00554 | 7.748039 | 5.180519 | 19.18097 | 7.748039 | 4.57785 | 13.2514 | 7.754753 | 3.537986
17.40811 | 7.768181 | 4.46278 | 20.8036 | 7.774895 | 5.1267 | 21.92541 | 7.761467 | 5.161655 | 19.22104 | 7.761467 | 4.587413 | 13.2514 | 7.761467 | 3.537986
17.3981 | 7.774895 | 4.460214 | 20.8036 | 7.781609 | 5.1267 | 21.84528 | 7.768181 | 5.142791 | 19.21102 | 7.768181 | 4.585021 | 13.26142 | 7.768181 | 3.540661
17.36805 | 7.781609 | 4.45251 | 20.82363 | 7.781609 | 5.131636 | 21.85529 | 7.768181 | 5.145147 | 19.15093 | 7.774895 | 4.57068 | 13.2514 | 7.768181 | 3.537986
17.36805 | 7.788322 | 4.45251 | 20.84366 | 7.788322 | 5.136572 | 21.85529 | 7.774895 | 5.145147 | 19.11086 | 7.768181 | 4.561117 | 13.2514 | 7.781609 | 3.537986
17.36805 | 7.795036 | 4.45251 | 20.79358 | 7.80175 | 5.12423 | 21.83526 | 7.788322 | 5.140432 | 19.15093 | 7.774895 | 4.57068 | 13.28145 | 7.795036 | 3.546009
17.40811 | 7.80175 | 4.46278 | 20.72347 | 7.808464 | 5.106953 | 21.88534 | 7.795036 | 5.152222 | 19.16094 | 7.795036 | 4.573069 | 13.30148 | 7.80175 | 3.551357
17.43816 | 7.808464 | 4.470484 | 20.73348 | 7.808464 | 5.10942 | 21.89536 | 7.80175 | 5.154581 | 19.14091 | 7.80175 | 4.568289 | 13.22135 | 7.815178 | 3.529963
17.338 | 7.815178 | 4.444807 | 20.73348 | 7.821892 | 5.10942 | 21.82524 | 7.815178 | 5.138073 | 19.14091 | 7.808464 | 4.568289 | 13.16125 | 7.815178 | 3.513917
17.30795 | 7.821892 | 4.437103 | 20.73348 | 7.828606 | 5.10942 | 21.77517 | 7.815178 | 5.126286 | 19.15093 | 7.815178 | 4.57068 | 13.1913 | 7.808464 | 3.52194
17.31797 | 7.821892 | 4.439672 | 20.76353 | 7.83532 | 5.116825 | 21.7952 | 7.815178 | 5.131001 | 19.14091 | 7.821892 | 4.568289 | 13.27143 | 7.821892 | 3.543334
17.32798 | 7.83532 | 4.442238 | 20.77355 | 7.848747 | 5.119294 | 21.84528 | 7.828606 | 5.142791 | 19.15093 | 7.828606 | 4.57068 | 13.2514 | 7.83532 | 3.537986
17.31797 | 7.842033 | 4.439672 | 20.7435 | 7.855461 | 5.111889 | 21.81523 | 7.83532 | 5.135716 | 19.1309 | 7.83532 | 4.5659 | 13.27143 | 7.842033 | 3.543334
17.34801 | 7.848747 | 4.447373 | 20.70343 | 7.862175 | 5.102014 | 21.81523 | 7.842033 | 5.135716 | 19.10085 | 7.842033 | 4.558728 | 13.28145 | 7.848747 | 3.546009
17.34801 | 7.862175 | 4.447373 | 20.6834 | 7.868889 | 5.097078 | 21.83526 | 7.848747 | 5.140432 | 19.12088 | 7.848747 | 4.563508 | 13.29146 | 7.855461 | 3.548682
17.31797 | 7.868889 | 4.439672 | 20.69342 | 7.87561 | 5.099548 | 21.83526 | 7.855461 | 5.140432 | 19.14091 | 7.855461 | 4.568289 | 13.2514 | 7.862183 | 3.537986
17.26789 | 7.875603 | 4.426833 | 20.66337 | 7.889038 | 5.092142 | 21.77517 | 7.862175 | 5.126286 | 19.12088 | 7.868896 | 4.563508 | 13.24138 | 7.868896 | 3.535311
17.26789 | 7.875603 | 4.426833 | 20.66337 | 7.889038 | 5.092142 | 21.76515 | 7.862175 | 5.123927 | 19.05077 | 7.87561 | 4.546775 | 13.26142 | 7.87561 | 3.540661
17.25787 | 7.88903 | 4.424264 | 20.69342 | 7.889038 | 5.099548 | 21.7952 | 7.882317 | 5.131001 | 19.0107 | 7.87561 | 4.537212 | 13.2514 | 7.882324 | 3.537986
17.26789 | 7.895744 | 4.426833 | 20.66337 | 7.902466 | 5.092142 | 21.78518 | 7.88903 | 5.128642 | 19.00068 | 7.889038 | 4.53482 | 13.26142 | 7.882324 | 3.540661
17.29793 | 7.895744 | 4.434534 | 20.6233 | 7.902466 | 5.082268 | 21.76515 | 7.895744 | 5.123927 | 18.99067 | 7.895752 | 4.532431 | 13.28145 | 7.902466 | 3.546009
17.31797 | 7.909172 | 4.439672 | 20.6233 | 7.915894 | 5.082268 | 21.7952 | 7.902458 | 5.131001 | 18.99067 | 7.902466 | 4.532431 | 13.29146 | 7.90918 | 3.548682
17.26789 | 7.9226 | 4.426833 | 20.61329 | 7.922607 | 5.079801 | 21.82524 | 7.902458 | 5.138073 | 19.0107 | 7.90918 | 4.537212 | 13.27143 | 7.915894 | 3.543334
17.12766 | 7.929314 | 4.390883 | 20.6233 | 7.929321 | 5.082268 | 21.7952 | 7.915886 | 5.131001 | 19.03073 | 7.915894 | 4.541992 | 13.28145 | 7.922607 | 3.546009
17.13768 | 7.929314 | 4.393452 | 20.6233 | 7.942749 | 5.082268 | 21.72508 | 7.9226 | 5.114493 | 19.04075 | 7.929321 | 4.544384 | 13.27143 | 7.929321 | 3.543334
17.17774 | 7.929314 | 4.403722 | 20.64334 | 7.949463 | 5.087206 | 21.66499 | 7.929314 | 5.100347 | 19.00068 | 7.936035 | 4.53482 | 13.2514 | 7.936035 | 3.537986
17.20779 | 7.942741 | 4.411426 | 20.61329 | 7.949463 | 5.079801 | 21.69504 | 7.936028 | 5.107421 | 18.97064 | 7.936035 | 4.527651 | 13.24138 | 7.936035 | 3.535311
17.20779 | 7.949455 | 4.411426 | 20.55319 | 7.956177 | 5.06499 | 21.7351 | 7.942741 | 5.116852 | 18.99067 | 7.942749 | 4.532431 | 13.23137 | 7.949463 | 3.532638
17.24785 | 7.962883 | 4.421696 | 20.52314 | 7.962891 | 5.057585 | 21.71507 | 7.956169 | 5.112137 | 19.00068 | 7.942749 | 4.53482 | 13.2514 | 7.956177 | 3.537986
17.23784 | 7.969597 | 4.419129 | 20.55319 | 7.976318 | 5.06499 | 21.72508 | 7.956169 | 5.114493 | 18.98065 | 7.962891 | 4.53004 | 13.24138 | 7.962891 | 3.535311
17.19777 | 7.983025 | 4.408857 | 20.56321 | 7.983032 | 5.067459 | 21.7351 | 7.962891 | 5.116852 | 18.99067 | 7.962891 | 4.532431 | 13.20132 | 7.969604 | 3.524615
17.13768 | 7.983025 | 4.393452 | 20.54317 | 7.99646 | 5.062521 | 21.65497 | 7.969604 | 5.097988 | 19.0107 | 7.976318 | 4.537212 | 13.20132 | 7.976318 | 3.524615
17.15771 | 7.989746 | 4.398587 | 20.53316 | 7.99646 | 5.060054 | 21.61491 | 7.976318 | 5.088557 | 18.98065 | 7.989746 | 4.53004 | 13.1913 | 7.976318 | 3.52194
17.13768 | 8.003174 | 4.393452 | 20.54317 | 8.003174 | 5.062521 | 21.64495 | 7.989746 | 5.095629 | 18.96062 | 7.99646 | 4.525259 | 13.17127 | 7.99646 | 3.516592
17.12766 | 8.003174 | 4.390883 | 20.51313 | 8.009888 | 5.055118 | 21.63494 | 7.99646 | 5.093273 | 18.94059 | 7.99646 | 4.520479 | 13.17127 | 7.99646 | 3.516592
17.13768 | 8.009888 | 4.393452 | 20.46305 | 8.016602 | 5.042777 | 21.63494 | 8.003174 | 5.093273 | 18.9506 | 8.003174 | 4.522868 | 13.12119 | 8.016602 | 3.503221
17.18776 | 8.023315 | 4.406291 | 20.46305 | 8.023315 | 5.042777 | 21.66499 | 8.009888 | 5.100347 | 18.93057 | 8.016602 | 4.518088 | 13.07111 | 8.023315 | 3.48985
17.16772 | 8.036743 | 4.401153 | 20.47306 | 8.030029 | 5.045243 | 21.675 | 8.016602 | 5.102704 | 18.93057 | 8.023315 | 4.518088 | 13.05108 | 8.016602 | 3.484503
17.09761 | 8.036743 | 4.38318 | 20.44301 | 8.036743 | 5.037838 | 21.60489 | 8.023315 | 5.086198 | 18.9506 | 8.023315 | 4.522868 | 13.02103 | 8.030029 | 3.47648
17.09761 | 8.043457 | 4.38318 | 20.47306 | 8.043457 | 5.045243 | 21.56483 | 8.030029 | 5.076768 | 18.97064 | 8.036743 | 4.527651 | 13.01101 | 8.036743 | 3.473804
17.08759 | 8.043457 | 4.380611 | 20.48308 | 8.050171 | 5.047713 | 21.57484 | 8.036743 | 5.079124 | 18.94059 | 8.043457 | 4.520479 | 12.98096 | 8.043457 | 3.465781
17.12766 | 8.050171 | 4.390883 | 20.45303 | 8.056885 | 5.040307 | 21.59487 | 8.043457 | 5.083839 | 18.92056 | 8.043457 | 4.515699 | 12.98096 | 8.050171 | 3.465781
17.13768 | 8.056885 | 4.393452 | 20.42298 | 8.063599 | 5.032902 | 21.58486 | 8.050171 | 5.081483 | 18.90052 | 8.056885 | 4.510916 | 12.98096 | 8.056885 | 3.465781
17.12766 | 8.077026 | 4.390883 | 20.39293 | 8.070313 | 5.025497 | 21.58486 | 8.056885 | 5.081483 | 18.89051 | 8.056885 | 4.508527 | 13.03104 | 8.070313 | 3.479152
17.12766 | 8.090454 | 4.390883 | 20.3729 | 8.08374 | 5.020561 | 21.61491 | 8.063599 | 5.088557 | 18.90052 | 8.070313 | 4.510916 | 12.97095 | 8.077026 | 3.463109
17.07758 | 8.090454 | 4.378045 | 20.36288 | 8.08374 | 5.018091 | 21.63494 | 8.070313 | 5.093273 | 18.92056 | 8.077026 | 4.515699 | 12.8808 | 8.077026 | 3.43904
17.03751 | 8.090454 | 4.367772 | 20.40295 | 8.097168 | 5.027966 | 21.53478 | 8.08374 | 5.069693 | 18.90052 | 8.090454 | 4.510916 | 12.89082 | 8.08374 | 3.441715
17.06756 | 8.103882 | 4.375476 | 20.42298 | 8.103882 | 5.032902 | 21.49471 | 8.090454 | 5.06026 | 18.87047 | 8.097168 | 4.503744 | 12.91085 | 8.08374 | 3.447063
17.03751 | 8.103882 | 4.367772 | 20.41297 | 8.110596 | 5.030435 | 21.51474 | 8.103882 | 5.064975 | 18.84043 | 8.097168 | 4.496574 | 12.8808 | 8.103882 | 3.43904
17.04753 | 8.11731 | 4.370341 | 20.35287 | 8.124031 | 5.015625 | 21.51474 | 8.103882 | 5.064975 | 18.78033 | 8.110603 | 4.48223 | 12.85075 | 8.110603 | 3.431017
17.06756 | 8.11731 | 4.375476 | 20.3128 | 8.124031 | 5.00575 | 21.51474 | 8.110596 | 5.064975 | 18.77031 | 8.117317 | 4.479839 | 12.87078 | 8.117317 | 3.436364
17.09761 | 8.130737 | 4.38318 | 20.32282 | 8.130745 | 5.008219 | 21.53478 | 8.124023 | 5.069693 | 18.77031 | 8.117317 | 4.479839 | 12.85075 | 8.124031 | 3.431017
17.06756 | 8.137451 | 4.375476 | 20.32282 | 8.137459 | 5.008219 | 21.55481 | 8.124023 | 5.074409 | 18.79034 | 8.124031 | 4.484619 | 12.68048 | 8.130745 | 3.385556
17.01748 | 8.144165 | 4.362638 | 20.30279 | 8.144173 | 5.003283 | 21.51474 | 8.137451 | 5.064975 | 18.82039 | 8.137459 | 4.491791 | 12.52022 | 8.137459 | 3.342768
17.03751 | 8.144165 | 4.367772 | 20.3128 | 8.1576 | 5.00575 | 21.4847 | 8.144165 | 5.057903 | 18.79034 | 8.150887 | 4.484619 | 12.59033 | 8.144173 | 3.361487
17.03751 | 8.150879 | 4.367772 | 20.33284 | 8.164314 | 5.010689 | 21.46466 | 8.150879 | 5.053186 | 18.75028 | 8.150887 | 4.475058 | 12.68048 | 8.1576 | 3.385556
17.03751 | 8.157593 | 4.367772 | 20.29277 | 8.171028 | 5.000814 | 21.4847 | 8.157593 | 5.057903 | 18.77031 | 8.1576 | 4.479839 | 12.69049 | 8.164314 | 3.388229
17.06756 | 8.164307 | 4.375476 | 20.23267 | 8.177742 | 4.986003 | 21.47468 | 8.164307 | 5.055544 | 18.80036 | 8.1576 | 4.487011 | 12.70051 | 8.171028 | 3.390904
17.08759 | 8.177734 | 4.380611 | 20.21264 | 8.177742 | 4.981067 | 21.46466 | 8.171021 | 5.053186 | 18.80036 | 8.164314 | 4.487011 | 12.70051 | 8.177742 | 3.390904
17.04753 | 8.191162 | 4.370341 | 20.24269 | 8.19117 | 4.988473 | 21.4847 | 8.177734 | 5.057903 | 18.80036 | 8.184456 | 4.487011 | 12.69049 | 8.177742 | 3.388229
16.99745 | 8.197876 | 4.357503 | 20.23267 | 8.197884 | 4.986003 | 21.44463 | 8.191162 | 5.04847 | 18.83041 | 8.19117 | 4.494183 | 12.70051 | 8.19117 | 3.390904
17.00747 | 8.20459 | 4.360071 | 20.23267 | 8.211311 | 4.986003 | 21.34447 | 8.184448 | 5.024891 | 18.80036 | 8.197884 | 4.487011 | 12.70051 | 8.19117 | 3.390904
17.03751 | 8.20459 | 4.367772 | 20.24269 | 8.211311 | 4.988473 | 21.34447 | 8.191162 | 5.024891 | 18.77031 | 8.204597 | 4.479839 | 12.70051 | 8.197884 | 3.390904
16.99745 | 8.218018 | 4.357503 | 20.23267 | 8.218025 | 4.986003 | 21.3645 | 8.211311 | 5.029606 | 18.78033 | 8.204597 | 4.48223 | 12.68048 | 8.211311 | 3.385556
17.00747 | 8.218018 | 4.360071 | 20.19261 | 8.224739 | 4.976131 | 21.34447 | 8.218025 | 5.024891 | 18.77031 | 8.218025 | 4.479839 | 12.69049 | 8.218025 | 3.388229
17.03751 | 8.224731 | 4.367772 | 20.19261 | 8.231453 | 4.976131 | 21.32444 | 8.218025 | 5.020175 | 18.75028 | 8.218025 | 4.475058 | 12.72054 | 8.231453 | 3.396252
17.01748 | 8.244881 | 4.362638 | 20.17258 | 8.244881 | 4.971195 | 21.37452 | 8.231453 | 5.031965 | 18.81038 | 8.231453 | 4.489402 | 12.71053 | 8.231453 | 3.393579
16.9674 | 8.251595 | 4.349799 | 20.18259 | 8.244881 | 4.973662 | 21.38453 | 8.238167 | 5.034321 | 18.81038 | 8.238167 | 4.489402 | 12.69049 | 8.238167 | 3.388229
16.95738 | 8.251595 | 4.34723 | 20.16256 | 8.251595 | 4.968726 | 21.30441 | 8.244881 | 5.01546 | 18.81038 | 8.244881 | 4.489402 | 12.67046 | 8.244881 | 3.382881
16.98743 | 8.251595 | 4.354934 | 20.18259 | 8.265022 | 4.973662 | 21.25432 | 8.251595 | 5.003668 | 18.77031 | 8.258308 | 4.479839 | 12.66045 | 8.244881 | 3.380208
17.00747 | 8.258308 | 4.360071 | 20.21264 | 8.271736 | 4.981067 | 21.24431 | 8.251595 | 5.001311 | 18.7603 | 8.258308 | 4.47745 | 12.68048 | 8.265022 | 3.385556
17.00747 | 8.271736 | 4.360071 | 20.11248 | 8.291878 | 4.956385 | 21.31442 | 8.265022 | 5.017816 | 18.77031 | 8.265022 | 4.479839 | 12.67046 | 8.271736 | 3.382881
17.00747 | 8.27845 | 4.360071 | 20.0624 | 8.298592 | 4.944043 | 21.31442 | 8.271736 | 5.017816 | 18.7603 | 8.271736 | 4.47745 | 12.69049 | 8.27845 | 3.388229
17.0275 | 8.298592 | 4.365206 | 20.09245 | 8.291878 | 4.951449 | 21.29439 | 8.285164 | 5.013101 | 18.7603 | 8.27845 | 4.47745 | 12.67046 | 8.285164 | 3.382881
16.98743 | 8.305305 | 4.354934 | 20.05238 | 8.305305 | 4.941574 | 21.31442 | 8.285164 | 5.017816 | 18.77031 | 8.291878 | 4.479839 | 12.67046 | 8.291878 | 3.382881
16.93735 | 8.305305 | 4.342095 | 20.03235 | 8.312019 | 4.936638 | 21.28437 | 8.298592 | 5.010742 | 18.82039 | 8.291878 | 4.491791 | 12.68048 | 8.298592 | 3.385556
16.92734 | 8.305305 | 4.339529 | 20.09245 | 8.318733 | 4.951449 | 21.20424 | 8.305305 | 4.991878 | 18.71021 | 8.312019 | 4.465495 | 12.68048 | 8.298592 | 3.385556
16.9674 | 8.312019 | 4.349799 | 20.10246 | 8.318733 | 4.953915 | 21.20424 | 8.312019 | 4.991878 | 18.62007 | 8.312019 | 4.443982 | 12.67046 | 8.305305 | 3.382881
16.9674 | 8.332161 | 4.349799 | 20.09245 | 8.325447 | 4.951449 | 21.23429 | 8.312019 | 4.998952 | 18.65012 | 8.312019 | 4.451154 | 12.65043 | 8.318733 | 3.377533
16.97742 | 8.332161 | 4.352368 | 19.98227 | 8.338875 | 4.924296 | 21.22428 | 8.318733 | 4.996596 | 18.7603 | 8.325447 | 4.47745 | 12.65043 | 8.325447 | 3.377533
16.98743 | 8.338875 | 4.354934 | 19.98227 | 8.332161 | 4.924296 | 21.21426 | 8.325447 | 4.994237 | 18.75028 | 8.332161 | 4.475058 | 12.66045 | 8.338875 | 3.380208
16.98743 | 8.352303 | 4.354934 | 20.02233 | 8.345589 | 4.934169 | 21.24431 | 8.338875 | 5.001311 | 18.7603 | 8.338875 | 4.47745 | 12.64041 | 8.345589 | 3.374858
16.92734 | 8.359016 | 4.339529 | 20.01232 | 8.359016 | 4.931702 | 21.20424 | 8.345589 | 4.991878 | 18.40973 | 8.345589 | 4.393781 | 12.60035 | 8.352303 | 3.364162
16.92734 | 8.359016 | 4.339529 | 20.03235 | 8.36573 | 4.936638 | 21.13413 | 8.352303 | 4.975373 | 17.92895 | 8.352303 | 4.279035 | 12.64041 | 8.352303 | 3.374858
16.95738 | 8.36573 | 4.34723 | 20.0023 | 8.372452 | 4.929233 | 21.16418 | 8.359016 | 4.982447 | 17.5884 | 8.365738 | 4.197757 | 12.64041 | 8.359024 | 3.374858
16.94737 | 8.372444 | 4.344664 | 20.0023 | 8.379166 | 4.929233 | 21.16418 | 8.36573 | 4.982447 | 17.61845 | 8.365738 | 4.204929 | 12.6304 | 8.379166 | 3.372185
16.9674 | 8.385872 | 4.349799 | 19.92217 | 8.392593 | 4.909486 | 21.1141 | 8.372444 | 4.970657 | 17.92895 | 8.372452 | 4.279035 | 12.6304 | 8.379166 | 3.372185
16.9674 | 8.392586 | 4.349799 | 19.84204 | 8.399307 | 4.889739 | 21.12411 | 8.372444 | 4.973014 | 18.04915 | 8.379166 | 4.307722 | 12.65043 | 8.38588 | 3.377533
16.95738 | 8.406013 | 4.34723 | 19.81199 | 8.392593 | 4.882334 | 21.17419 | 8.392586 | 4.984803 | 18.09923 | 8.38588 | 4.319675 | 12.58032 | 8.399307 | 3.358815
16.92734 | 8.412727 | 4.339529 | 19.91216 | 8.406021 | 4.907019 | 21.15416 | 8.3993 | 4.980088 | 18.19939 | 8.399307 | 4.34358 | 12.54025 | 8.406021 | 3.348116
16.91732 | 8.412727 | 4.33696 | 19.93219 | 8.412735 | 4.911955 | 21.12411 | 8.406013 | 4.973014 | 18.21942 | 8.406021 | 4.34836 | 12.49017 | 8.406021 | 3.334745
16.94737 | 8.426155 | 4.344664 | 19.93219 | 8.432877 | 4.911955 | 21.09406 | 8.412727 | 4.965939 | 18.20941 | 8.419449 | 4.345971 | 12.5102 | 8.406021 | 3.340093
16.94737 | 8.426155 | 4.344664 | 19.91216 | 8.432877 | 4.907019 | 21.07403 | 8.419441 | 4.961224 | 18.22944 | 8.426163 | 4.350752 | 12.54025 | 8.412735 | 3.348116
16.91732 | 8.432869 | 4.33696 | 19.90214 | 8.432877 | 4.90455 | 21.06402 | 8.426155 | 4.958867 | 18.23946 | 8.426163 | 4.353143 | 12.53024 | 8.426163 | 3.345444
16.93735 | 8.439583 | 4.342095 | 19.82201 | 8.446304 | 4.884803 | 21.07403 | 8.432869 | 4.961224 | 18.20941 | 8.426163 | 4.345971 | 12.54025 | 8.432877 | 3.348116
16.98743 | 8.446297 | 4.354934 | 19.84204 | 8.446304 | 4.889739 | 21.07403 | 8.439583 | 4.961224 | 18.22944 | 8.432877 | 4.350752 | 12.55027 | 8.446304 | 3.350791
16.89729 | 8.459724 | 4.331825 | 19.84204 | 8.466446 | 4.889739 | 21.08405 | 8.453011 | 4.963583 | 18.29955 | 8.446304 | 4.367484 | 12.55027 | 8.453018 | 3.350791
16.82718 | 8.459724 | 4.313852 | 19.81199 | 8.466446 | 4.882334 | 21.01394 | 8.459732 | 4.947078 | 18.33962 | 8.453018 | 4.377048 | 12.55027 | 8.453018 | 3.350791
16.86724 | 8.466438 | 4.324122 | 19.81199 | 8.47316 | 4.882334 | 21.00392 | 8.459732 | 4.944719 | 18.3296 | 8.459732 | 4.374656 | 12.55027 | 8.466446 | 3.350791
16.88727 | 8.473152 | 4.329257 | 19.84204 | 8.479874 | 4.889739 | 21.01394 | 8.466446 | 4.947078 | 18.28954 | 8.466446 | 4.365095 | 12.56028 | 8.47316 | 3.353464
16.87725 | 8.479866 | 4.326688 | 19.84204 | 8.486588 | 4.889739 | 20.98389 | 8.47316 | 4.940003 | 18.31958 | 8.47316 | 4.372265 | 12.56028 | 8.479874 | 3.353464
16.9073 | 8.493301 | 4.334392 | 19.7519 | 8.493301 | 4.867526 | 20.93381 | 8.486588 | 4.928214 | 18.30957 | 8.486588 | 4.369876 | 12.5703 | 8.486588 | 3.356139
16.92734 | 8.500015 | 4.339529 | 19.7519 | 8.506729 | 4.867526 | 20.94382 | 8.486588 | 4.93057 | 18.31958 | 8.486588 | 4.372265 | 12.58032 | 8.493301 | 3.358815
16.9073 | 8.506729 | 4.334392 | 19.78195 | 8.506729 | 4.874931 | 20.9939 | 8.493301 | 4.94236 | 18.33962 | 8.486588 | 4.377048 | 12.56028 | 8.506729 | 3.353464
16.87725 | 8.520157 | 4.326688 | 19.76191 | 8.526871 | 4.869992 | 20.97387 | 8.506729 | 4.937644 | 18.3897 | 8.506729 | 4.389 | 12.55027 | 8.506729 | 3.350791
16.84721 | 8.520157 | 4.318987 | 19.7519 | 8.526871 | 4.867526 | 20.92379 | 8.513443 | 4.925855 | 18.39971 | 8.513443 | 4.391389 | 12.53024 | 8.520157 | 3.345444
16.86724 | 8.526871 | 4.324122 | 19.78195 | 8.533585 | 4.874931 | 20.89374 | 8.520157 | 4.91878 | 18.36967 | 8.526871 | 4.38422 | 12.52022 | 8.520157 | 3.342768
16.86724 | 8.533585 | 4.324122 | 19.78195 | 8.540298 | 4.874931 | 20.88372 | 8.526871 | 4.916421 | 18.36967 | 8.533585 | 4.38422 | 12.52022 | 8.526871 | 3.342768
16.88727 | 8.547012 | 4.329257 | 19.76191 | 8.547012 | 4.869992 | 20.89374 | 8.533585 | 4.91878 | 18.35965 | 8.533585 | 4.381828 | 12.54025 | 8.540298 | 3.348116
16.9073 | 8.547012 | 4.334392 | 19.70182 | 8.56044 | 4.855184 | 20.90376 | 8.547012 | 4.921139 | 18.34963 | 8.547012 | 4.379437 | 12.55027 | 8.540298 | 3.350791
16.91732 | 8.553726 | 4.33696 | 19.70182 | 8.56044 | 4.855184 | 20.88372 | 8.547012 | 4.916421 | 18.34963 | 8.547012 | 4.379437 | 12.5703 | 8.547012 | 3.356139
16.87725 | 8.567154 | 4.326688 | 19.68178 | 8.573868 | 4.850246 | 20.88372 | 8.553726 | 4.916421 | 18.36967 | 8.553726 | 4.38422 | 12.52022 | 8.567154 | 3.342768
16.83719 | 8.573868 | 4.316418 | 19.70182 | 8.580582 | 4.855184 | 20.83364 | 8.56044 | 4.904632 | 18.3897 | 8.567154 | 4.389 | 12.48015 | 8.567154 | 3.33207
16.84721 | 8.573868 | 4.318987 | 19.70182 | 8.587296 | 4.855184 | 20.73348 | 8.573868 | 4.881052 | 18.37968 | 8.573868 | 4.386609 | 12.54025 | 8.573868 | 3.348116
16.86724 | 8.580582 | 4.324122 | 19.72185 | 8.587296 | 4.86012 | 20.76353 | 8.573868 | 4.888126 | 18.28954 | 8.580582 | 4.365095 | 12.56028 | 8.580582 | 3.353464
16.87725 | 8.587296 | 4.326688 | 19.70182 | 8.594009 | 4.855184 | 20.76353 | 8.580582 | 4.888126 | 18.30957 | 8.580582 | 4.369876 | 12.55027 | 8.594009 | 3.350791
16.87725 | 8.600723 | 4.326688 | 19.59164 | 8.614151 | 4.828032 | 20.81361 | 8.594009 | 4.899916 | 18.34963 | 8.594009 | 4.379437 | 12.56028 | 8.600723 | 3.353464
16.89729 | 8.607437 | 4.331825 | 19.59164 | 8.614151 | 4.828032 | 20.82363 | 8.594009 | 4.902275 | 18.34963 | 8.594009 | 4.379437 | 12.5703 | 8.607445 | 3.356139
16.84721 | 8.627579 | 4.318987 | 19.62169 | 8.614151 | 4.835438 | 20.79358 | 8.607437 | 4.895201 | 18.34963 | 8.607445 | 4.379437 | 12.52022 | 8.614159 | 3.342768
16.81716 | 8.627579 | 4.311283 | 19.62169 | 8.6343 | 4.835438 | 20.66337 | 8.614151 | 4.864547 | 18.35965 | 8.614159 | 4.381828 | 12.21973 | 8.614159 | 3.262541
16.81716 | 8.627579 | 4.311283 | 19.60165 | 8.641014 | 4.830499 | 20.65335 | 8.614151 | 4.862188 | 18.34963 | 8.620872 | 4.379437 | 11.44849 | 8.627586 | 3.056628
16.83719 | 8.634293 | 4.316418 | 19.65174 | 8.641014 | 4.842843 | 20.6834 | 8.627579 | 4.869262 | 18.31958 | 8.6343 | 4.372265 | 11.50858 | 8.627586 | 3.072671
16.83719 | 8.641006 | 4.316418 | 19.66175 | 8.647728 | 4.84531 | 20.66337 | 8.641006 | 4.864547 | 18.30957 | 8.6343 | 4.369876 | 11.56868 | 8.6343 | 3.088717
16.82718 | 8.654434 | 4.313852 | 19.6317 | 8.661156 | 4.837904 | 20.65335 | 8.641006 | 4.862188 | 18.30957 | 8.641014 | 4.369876 | 11.73896 | 8.647728 | 3.13418
16.82718 | 8.654434 | 4.313852 | 19.57161 | 8.66787 | 4.823096 | 20.65335 | 8.64772 | 4.862188 | 18.33962 | 8.647728 | 4.377048 | 11.85915 | 8.654442 | 3.16627
16.83719 | 8.661148 | 4.316418 | 19.57161 | 8.66787 | 4.823096 | 20.69342 | 8.654434 | 4.871621 | 18.35965 | 8.654442 | 4.381828 | 12.03944 | 8.674583 | 3.214405
16.80714 | 8.68129 | 4.308714 | 19.57161 | 8.681297 | 4.823096 | 20.67339 | 8.674576 | 4.866906 | 18.37968 | 8.674583 | 4.386609 | 12.02943 | 8.674583 | 3.211733
16.75706 | 8.68129 | 4.295876 | 19.54156 | 8.688011 | 4.815691 | 20.61329 | 8.674576 | 4.852757 | 18.36967 | 8.681297 | 4.38422 | 12.02943 | 8.674583 | 3.211733
16.79712 | 8.68129 | 4.306146 | 19.54156 | 8.694725 | 4.815691 | 20.59326 | 8.68129 | 4.848042 | 18.29955 | 8.681297 | 4.367484 | 12.08952 | 8.681297 | 3.227776
16.80714 | 8.694717 | 4.308714 | 19.56159 | 8.701439 | 4.820627 | 20.59326 | 8.68129 | 4.848042 | 18.20941 | 8.688011 | 4.345971 | 12.05947 | 8.694725 | 3.219753
16.80714 | 8.701431 | 4.308714 | 19.55157 | 8.708153 | 4.818158 | 20.58324 | 8.688004 | 4.845683 | 18.22944 | 8.694725 | 4.350752 | 12.06949 | 8.701439 | 3.222428
16.81716 | 8.708145 | 4.311283 | 19.49148 | 8.721581 | 4.803349 | 20.58324 | 8.701431 | 4.845683 | 18.2695 | 8.701439 | 4.360312 | 12.10956 | 8.701439 | 3.233127
16.82718 | 8.721573 | 4.313852 | 19.49148 | 8.721581 | 4.803349 | 20.61329 | 8.708145 | 4.852757 | 18.25949 | 8.708153 | 4.357923 | 12.1396 | 8.714867 | 3.241147
16.77709 | 8.728287 | 4.301011 | 19.48146 | 8.728294 | 4.80088 | 20.59326 | 8.714867 | 4.848042 | 18.25949 | 8.714867 | 4.357923 | 12.12959 | 8.721581 | 3.238474
16.76708 | 8.728287 | 4.298444 | 19.4414 | 8.741722 | 4.791008 | 20.55319 | 8.721581 | 4.838608 | 18.27952 | 8.728294 | 4.362704 | 12.15964 | 8.728294 | 3.246497
16.77709 | 8.735008 | 4.301011 | 19.46143 | 8.741722 | 4.795944 | 20.55319 | 8.735008 | 4.838608 | 18.24947 | 8.735008 | 4.355532 | 12.14962 | 8.735008 | 3.243822
16.74705 | 8.741722 | 4.293309 | 19.48146 | 8.748436 | 4.80088 | 20.55319 | 8.741722 | 4.838608 | 18.21942 | 8.741722 | 4.34836 | 12.14962 | 8.741722 | 3.243822
16.75706 | 8.748436 | 4.295876 | 19.47145 | 8.75515 | 4.798413 | 20.52314 | 8.748436 | 4.831534 | 18.24947 | 8.741722 | 4.355532 | 12.15964 | 8.748436 | 3.246497
16.77709 | 8.768578 | 4.301011 | 19.42136 | 8.768578 | 4.78607 | 20.51313 | 8.75515 | 4.829178 | 18.25949 | 8.75515 | 4.357923 | 12.17967 | 8.761864 | 3.251845
16.78711 | 8.768578 | 4.303579 | 19.39132 | 8.775291 | 4.778667 | 20.52314 | 8.761864 | 4.831534 | 18.2695 | 8.761864 | 4.360312 | 12.20972 | 8.768578 | 3.259868
16.78711 | 8.775291 | 4.303579 | 19.41135 | 8.782005 | 4.783603 | 20.55319 | 8.768578 | 4.838608 | 18.25949 | 8.768578 | 4.357923 | 12.20972 | 8.775291 | 3.259868
16.74705 | 8.782005 | 4.293309 | 19.39132 | 8.788719 | 4.778667 | 20.50311 | 8.782005 | 4.826819 | 18.28954 | 8.775291 | 4.365095 | 12.17967 | 8.775291 | 3.251845
16.73703 | 8.782005 | 4.290741 | 19.39132 | 8.795433 | 4.778667 | 20.46305 | 8.782005 | 4.817388 | 18.28954 | 8.788719 | 4.365095 | 12.20972 | 8.782005 | 3.259868
16.717 | 8.795433 | 4.285606 | 19.40133 | 8.802147 | 4.781134 | 20.47306 | 8.788719 | 4.819744 | 18.22944 | 8.788719 | 4.350752 | 12.20972 | 8.795433 | 3.259868
16.72701 | 8.795433 | 4.288172 | 19.40133 | 8.822289 | 4.781134 | 20.45303 | 8.802147 | 4.815029 | 18.24947 | 8.795433 | 4.355532 | 12.1997 | 8.802147 | 3.257193
16.74705 | 8.802147 | 4.293309 | 19.34123 | 8.835716 | 4.766323 | 20.433 | 8.808861 | 4.810313 | 18.27952 | 8.795433 | 4.362704 | 12.22975 | 8.808861 | 3.265216
16.76708 | 8.815575 | 4.298444 | 19.2611 | 8.835716 | 4.746576 | 20.433 | 8.815575 | 4.810313 | 18.25949 | 8.808861 | 4.357923 | 12.23977 | 8.815575 | 3.267891
16.74705 | 8.829002 | 4.293309 | 19.28114 | 8.835716 | 4.751515 | 20.45303 | 8.815575 | 4.815029 | 18.24947 | 8.815575 | 4.355532 | 12.23977 | 8.822289 | 3.267891
16.717 | 8.835716 | 4.285606 | 19.31119 | 8.84243 | 4.75892 | 20.45303 | 8.822289 | 4.815029 | 18.27952 | 8.829002 | 4.362704 | 12.22975 | 8.829002 | 3.265216
16.72701 | 8.84243 | 4.288172 | 19.29115 | 8.849144 | 4.753982 | 20.39293 | 8.84243 | 4.80088 | 18.31958 | 8.835716 | 4.372265 | 12.20972 | 8.835716 | 3.259868
16.717 | 8.84243 | 4.285606 | 19.27112 | 8.855858 | 4.749045 | 20.38292 | 8.84243 | 4.798524 | 18.29955 | 8.849144 | 4.367484 | 12.17967 | 8.84243 | 3.251845
16.69696 | 8.855858 | 4.280468 | 19.27112 | 8.862572 | 4.749045 | 20.40295 | 8.855858 | 4.803239 | 18.22944 | 8.849144 | 4.350752 | 12.18968 | 8.84243 | 3.254518
16.70698 | 8.862572 | 4.283037 | 19.23106 | 8.869286 | 4.739173 | 20.35287 | 8.855858 | 4.791449 | 18.22944 | 8.849144 | 4.350752 | 12.1997 | 8.849144 | 3.257193
16.72701 | 8.869286 | 4.288172 | 19.19099 | 8.876007 | 4.729299 | 20.30279 | 8.862572 | 4.77966 | 18.2695 | 8.862579 | 4.360312 | 12.21973 | 8.869293 | 3.262541
16.75706 | 8.875999 | 4.295876 | 19.22104 | 8.876007 | 4.736704 | 20.36288 | 8.869286 | 4.793806 | 18.2695 | 8.876007 | 4.360312 | 12.23977 | 8.876007 | 3.267891
16.74705 | 8.889427 | 4.293309 | 19.21102 | 8.889435 | 4.734235 | 20.39293 | 8.875999 | 4.80088 | 18.25949 | 8.876007 | 4.357923 | 12.21973 | 8.889435 | 3.262541
16.56675 | 8.896141 | 4.247087 | 19.18097 | 8.896149 | 4.726829 | 20.32282 | 8.882713 | 4.784375 | 18.30957 | 8.889435 | 4.369876 | 12.20972 | 8.889435 | 3.259868
16.57677 | 8.889427 | 4.249656 | 19.18097 | 8.909576 | 4.726829 | 20.26272 | 8.896141 | 4.770226 | 18.30957 | 8.896149 | 4.369876 | 12.22975 | 8.896149 | 3.265216
16.69696 | 8.902855 | 4.280468 | 19.21102 | 8.909576 | 4.734235 | 20.24269 | 8.896141 | 4.765511 | 18.24947 | 8.902863 | 4.355532 | 12.20972 | 8.902863 | 3.259868
16.66692 | 8.909569 | 4.272767 | 19.19099 | 8.923004 | 4.729299 | 20.28275 | 8.902855 | 4.774942 | 18.22944 | 8.902863 | 4.350752 | 12.20972 | 8.909576 | 3.259868
16.6569 | 8.916283 | 4.270198 | 19.15093 | 8.923004 | 4.719427 | 20.28275 | 8.909569 | 4.774942 | 18.17936 | 8.909576 | 4.338799 | 12.22975 | 8.91629 | 3.265216
16.70698 | 8.92971 | 4.283037 | 19.16094 | 8.936432 | 4.721893 | 20.28275 | 8.922997 | 4.774942 | 18.16934 | 8.923004 | 4.336408 | 12.24978 | 8.923004 | 3.270564
16.70698 | 8.936424 | 4.283037 | 19.18097 | 8.943146 | 4.726829 | 20.28275 | 8.922997 | 4.774942 | 18.16934 | 8.929718 | 4.336408 | 12.2598 | 8.929718 | 3.273239
16.55674 | 8.949852 | 4.244521 | 19.17096 | 8.94986 | 4.724363 | 20.27274 | 8.92971 | 4.772585 | 18.19939 | 8.936432 | 4.34358 | 12.21973 | 8.936432 | 3.262541
16.54672 | 8.943138 | 4.241952 | 19.13089 | 8.956573 | 4.714488 | 20.21264 | 8.949852 | 4.758436 | 18.20941 | 8.943146 | 4.345971 | 12.20972 | 8.943146 | 3.259868
16.5968 | 8.943138 | 4.254791 | 19.15093 | 8.956573 | 4.719427 | 20.20263 | 8.949852 | 4.75608 | 18.20941 | 8.94986 | 4.345971 | 12.22975 | 8.94986 | 3.265216
16.6569 | 8.96328 | 4.270198 | 19.18097 | 8.963287 | 4.726829 | 20.23267 | 8.963287 | 4.763152 | 18.15933 | 8.963287 | 4.334019 | 12.20972 | 8.956573 | 3.259868
16.64688 | 8.969994 | 4.26763 | 19.15093 | 8.983429 | 4.719427 | 20.20263 | 8.963287 | 4.75608 | 18.15933 | 8.963287 | 4.334019 | 12.20972 | 8.970001 | 3.259868
16.69696 | 8.976707 | 4.280468 | 19.09083 | 8.990143 | 4.704616 | 20.20263 | 8.970001 | 4.75608 | 18.16934 | 8.976715 | 4.336408 | 12.23977 | 8.976715 | 3.267891
16.70698 | 8.983421 | 4.283037 | 19.08081 | 8.990143 | 4.702147 | 20.21264 | 8.983429 | 4.758436 | 18.17936 | 8.976715 | 4.338799 | 12.2598 | 8.983429 | 3.273239
16.67693 | 8.990143 | 4.275333 | 19.10085 | 8.990143 | 4.707085 | 20.20263 | 8.983429 | 4.75608 | 18.18937 | 8.983429 | 4.341188 | 12.20972 | 8.996857 | 3.259868
16.63687 | 9.003571 | 4.265064 | 19.09083 | 9.003571 | 4.704616 | 20.1225 | 8.996857 | 4.737216 | 18.19939 | 8.990143 | 4.34358 | 12.1997 | 8.996857 | 3.257193
16.6569 | 9.010284 | 4.270198 | 19.11086 | 9.010284 | 4.709552 | 20.11248 | 8.996857 | 4.734857 | 18.20941 | 9.003571 | 4.345971 | 12.21973 | 8.996857 | 3.262541
16.62685 | 9.016998 | 4.262495 | 19.12088 | 9.016998 | 4.712021 | 20.1225 | 9.003571 | 4.737216 | 18.17936 | 9.010284 | 4.338799 | 12.1997 | 9.010284 | 3.257193
16.63687 | 9.016998 | 4.265064 | 19.0708 | 9.030426 | 4.69968 | 20.11248 | 9.016998 | 4.734857 | 18.16934 | 9.016998 | 4.336408 | 12.17967 | 9.016998 | 3.251845
16.6569 | 9.023712 | 4.270198 | 19.02072 | 9.03714 | 4.687339 | 20.11248 | 9.030426 | 4.734857 | 18.17936 | 9.016998 | 4.338799 | 12.22975 | 9.023712 | 3.265216
16.67693 | 9.03714 | 4.275333 | 19.03073 | 9.043854 | 4.689805 | 20.1225 | 9.030426 | 4.737216 | 18.15933 | 9.030426 | 4.334019 | 12.23977 | 9.030426 | 3.267891
16.66692 | 9.050568 | 4.272767 | 19.02072 | 9.050568 | 4.687339 | 20.13251 | 9.03714 | 4.739572 | 18.16934 | 9.03714 | 4.336408 | 12.23977 | 9.043854 | 3.267891
16.57677 | 9.057281 | 4.249656 | 18.99067 | 9.057281 | 4.679933 | 20.10246 | 9.043854 | 4.732498 | 18.17936 | 9.050568 | 4.338799 | 12.17967 | 9.050568 | 3.251845
16.58679 | 9.057281 | 4.252225 | 19.03073 | 9.063995 | 4.689805 | 19.98227 | 9.057281 | 4.704203 | 18.16934 | 9.057281 | 4.336408 | 12.1997 | 9.050568 | 3.257193
16.61683 | 9.057281 | 4.259926 | 19.05077 | 9.070709 | 4.694744 | 20.0023 | 9.063995 | 4.708918 | 18.12928 | 9.063995 | 4.326847 | 12.22975 | 9.057281 | 3.265216
16.60682 | 9.070709 | 4.25736 | 19.06078 | 9.077423 | 4.697211 | 20.02233 | 9.063995 | 4.713634 | 18.0792 | 9.070709 | 4.314894 | 12.21973 | 9.063995 | 3.262541
16.60682 | 9.077423 | 4.25736 | 18.96062 | 9.090851 | 4.672528 | 20.01232 | 9.070709 | 4.711277 | 18.09923 | 9.070709 | 4.319675 | 12.14962 | 9.077423 | 3.243822
16.64688 | 9.090851 | 4.26763 | 18.9506 | 9.090851 | 4.670059 | 20.0023 | 9.077423 | 4.708918 | 18.11926 | 9.084137 | 4.324455 | 12.1396 | 9.090851 | 3.241147
16.63687 | 9.097565 | 4.265064 | 18.97064 | 9.104279 | 4.674997 | 20.01232 | 9.090851 | 4.711277 | 18.11926 | 9.090851 | 4.324455 | 12.15964 | 9.090851 | 3.246497
16.58679 | 9.104279 | 4.252225 | 18.96062 | 9.110992 | 4.672528 | 20.02233 | 9.090851 | 4.713634 | 18.12928 | 9.090851 | 4.326847 | 12.05947 | 9.104279 | 3.219753
16.51667 | 9.104279 | 4.234249 | 18.96062 | 9.110992 | 4.672528 | 19.91216 | 9.104279 | 4.687698 | 18.14931 | 9.111 | 4.331627 | 12.04946 | 9.104279 | 3.21708
16.56675 | 9.110992 | 4.247087 | 18.98065 | 9.124428 | 4.677464 | 19.90214 | 9.104279 | 4.685339 | 18.12928 | 9.117714 | 4.326847 | 11.97935 | 9.104279 | 3.198362
16.5968 | 9.117706 | 4.254791 | 18.99067 | 9.131142 | 4.679933 | 19.94221 | 9.110992 | 4.694772 | 18.04915 | 9.117714 | 4.307722 | 11.27821 | 9.117714 | 3.011165
16.5968 | 9.131134 | 4.254791 | 18.91054 | 9.144569 | 4.660187 | 19.93219 | 9.12442 | 4.692413 | 18.08921 | 9.117714 | 4.317283 | 11.16804 | 9.131142 | 2.98175
16.5968 | 9.137848 | 4.254791 | 18.88049 | 9.144569 | 4.652781 | 19.91216 | 9.131134 | 4.687698 | 18.10925 | 9.124428 | 4.322066 | 11.148 | 9.144569 | 2.9764
16.62685 | 9.144562 | 4.262495 | 18.91054 | 9.151283 | 4.660187 | 19.92217 | 9.144562 | 4.690054 | 18.09923 | 9.137856 | 4.319675 | 11.13799 | 9.144569 | 2.973727
16.5968 | 9.151276 | 4.254791 | 18.91054 | 9.164711 | 4.660187 | 19.93219 | 9.144562 | 4.692413 | 18.09923 | 9.144569 | 4.319675 | 11.13799 | 9.144569 | 2.973727
16.46659 | 9.164703 | 4.22141 | 18.89051 | 9.171425 | 4.65525 | 19.89212 | 9.15799 | 4.68298 | 18.13929 | 9.157997 | 4.329236 | 11.10794 | 9.157997 | 2.965704
16.48662 | 9.164703 | 4.226545 | 18.90052 | 9.171425 | 4.657717 | 19.82201 | 9.164703 | 4.666475 | 17.7086 | 9.164711 | 4.226445 | 11.09792 | 9.157997 | 2.963029
16.54672 | 9.171417 | 4.241952 | 18.91054 | 9.178139 | 4.660187 | 19.84204 | 9.164703 | 4.67119 | 17.08759 | 9.171425 | 4.07823 | 11.11795 | 9.164711 | 2.968377
16.58679 | 9.184845 | 4.252225 | 18.92056 | 9.184853 | 4.662656 | 19.83203 | 9.178131 | 4.668834 | 16.77709 | 9.178139 | 4.004125 | 11.12797 | 9.171425 | 2.971052
16.58679 | 9.191559 | 4.252225 | 18.87047 | 9.19828 | 4.650312 | 19.82201 | 9.184845 | 4.666475 | 16.88727 | 9.178139 | 4.030421 | 11.12797 | 9.178139 | 2.971052
16.58679 | 9.198273 | 4.252225 | 18.87047 | 9.204994 | 4.650312 | 19.84204 | 9.191559 | 4.67119 | 17.11764 | 9.191566 | 4.085402 | 11.12797 | 9.19828 | 2.971052
16.57677 | 9.198273 | 4.249656 | 18.88049 | 9.211708 | 4.652781 | 19.86208 | 9.204987 | 4.675908 | 17.18776 | 9.19828 | 4.102138 | 11.12797 | 9.204994 | 2.971052
16.57677 | 9.204987 | 4.249656 | 18.88049 | 9.218422 | 4.652781 | 19.84204 | 9.211708 | 4.67119 | 17.24785 | 9.19828 | 4.116479 | 11.09792 | 9.204994 | 2.963029
16.54672 | 9.218414 | 4.241952 | 18.87047 | 9.225136 | 4.650312 | 19.7519 | 9.218422 | 4.64997 | 17.38808 | 9.211708 | 4.149947 | 11.09792 | 9.211708 | 2.963029
16.55674 | 9.218414 | 4.244521 | 18.87047 | 9.23185 | 4.650312 | 19.76191 | 9.218422 | 4.652326 | 17.38808 | 9.218422 | 4.149947 | 11.10794 | 9.211708 | 2.965704
16.55674 | 9.238564 | 4.244521 | 18.85044 | 9.238564 | 4.645376 | 19.76191 | 9.225136 | 4.652326 | 17.40811 | 9.225136 | 4.154728 | 11.11795 | 9.23185 | 2.968377
16.54672 | 9.245277 | 4.241952 | 18.80036 | 9.245277 | 4.633035 | 19.78195 | 9.23185 | 4.657044 | 17.44818 | 9.225136 | 4.164291 | 11.12797 | 9.23185 | 2.971052
16.54672 | 9.245277 | 4.241952 | 18.7603 | 9.251991 | 4.623162 | 19.78195 | 9.245277 | 4.657044 | 17.46821 | 9.23185 | 4.169072 | 11.13799 | 9.245277 | 2.973727
16.58679 | 9.258705 | 4.252225 | 18.74026 | 9.251991 | 4.618224 | 19.76191 | 9.251991 | 4.652326 | 17.47823 | 9.245277 | 4.171463 | 11.12797 | 9.251991 | 2.971052
16.54672 | 9.265419 | 4.241952 | 18.77031 | 9.265419 | 4.625629 | 19.74188 | 9.251991 | 4.647611 | 17.49826 | 9.251991 | 4.176244 | 11.10794 | 9.251991 | 2.965704
16.49664 | 9.272133 | 4.229114 | 18.77031 | 9.272133 | 4.625629 | 19.71183 | 9.251991 | 4.640536 | 17.55836 | 9.265419 | 4.190587 | 11.12797 | 9.258705 | 2.971052
16.51667 | 9.278847 | 4.234249 | 18.78033 | 9.285561 | 4.628098 | 19.68178 | 9.272133 | 4.633462 | 17.54834 | 9.272133 | 4.188196 | 11.12797 | 9.265419 | 2.971052
16.52669 | 9.278847 | 4.236818 | 18.80036 | 9.285561 | 4.633035 | 19.6918 | 9.278847 | 4.635821 | 17.50827 | 9.278847 | 4.178633 | 11.148 | 9.278847 | 2.9764
16.49664 | 9.285561 | 4.229114 | 18.77031 | 9.298988 | 4.625629 | 19.64172 | 9.292274 | 4.624031 | 17.46821 | 9.292274 | 4.169072 | 11.12797 | 9.285561 | 2.971052
16.51667 | 9.292274 | 4.234249 | 18.73025 | 9.298988 | 4.615757 | 19.61167 | 9.298988 | 4.616957 | 17.49826 | 9.292274 | 4.176244 | 11.13799 | 9.298988 | 2.973727
16.53671 | 9.305702 | 4.239386 | 18.74026 | 9.305702 | 4.618224 | 19.62169 | 9.298988 | 4.619316 | 17.52831 | 9.298988 | 4.183415 | 11.12797 | 9.305702 | 2.971052
16.51667 | 9.312416 | 4.234249 | 18.72023 | 9.31913 | 4.613288 | 19.66175 | 9.305702 | 4.628747 | 17.52831 | 9.305702 | 4.183415 | 11.12797 | 9.312416 | 2.971052
16.50666 | 9.31913 | 4.231683 | 18.74026 | 9.325844 | 4.618224 | 19.65174 | 9.312416 | 4.62639 | 17.55836 | 9.312416 | 4.190587 | 11.10794 | 9.31913 | 2.965704
16.48662 | 9.325844 | 4.226545 | 18.72023 | 9.332558 | 4.613288 | 19.55157 | 9.31913 | 4.602808 | 17.55836 | 9.325844 | 4.190587 | 11.09792 | 9.31913 | 2.963029
16.49664 | 9.332558 | 4.229114 | 18.74026 | 9.339272 | 4.618224 | 19.55157 | 9.325844 | 4.602808 | 17.51829 | 9.332558 | 4.181024 | 11.09792 | 9.325844 | 2.963029
16.48662 | 9.345985 | 4.226545 | 18.71021 | 9.345985 | 4.610819 | 19.59164 | 9.325844 | 4.612241 | 17.51829 | 9.332558 | 4.181024 | 11.10794 | 9.339272 | 2.965704
16.49664 | 9.345985 | 4.229114 | 18.63008 | 9.359413 | 4.591072 | 19.62169 | 9.345985 | 4.619316 | 17.52831 | 9.339272 | 4.183415 | 11.11795 | 9.345985 | 2.968377
16.50666 | 9.352699 | 4.231683 | 18.63008 | 9.359413 | 4.591072 | 19.60165 | 9.352699 | 4.614598 | 17.54834 | 9.339272 | 4.188196 | 11.11795 | 9.352699 | 2.968377
16.48662 | 9.366127 | 4.226545 | 18.6401 | 9.366127 | 4.593541 | 19.57161 | 9.352699 | 4.607526 | 17.54834 | 9.359421 | 4.188196 | 11.12797 | 9.366135 | 2.971052
16.42653 | 9.372841 | 4.21114 | 18.6401 | 9.379562 | 4.593541 | 19.55157 | 9.359413 | 4.602808 | 17.54834 | 9.359421 | 4.188196 | 11.09792 | 9.372849 | 2.963029
16.41651 | 9.379555 | 4.208572 | 18.65012 | 9.386276 | 4.59601 | 19.54156 | 9.366127 | 4.600452 | 17.57839 | 9.366135 | 4.195368 | 11.09792 | 9.372849 | 2.963029
16.45658 | 9.386269 | 4.218844 | 18.69018 | 9.39299 | 4.605883 | 19.53154 | 9.386269 | 4.598093 | 17.56837 | 9.386276 | 4.192976 | 11.10794 | 9.372849 | 2.965704
16.45658 | 9.392982 | 4.218844 | 18.7002 | 9.39299 | 4.608352 | 19.50149 | 9.392982 | 4.591018 | 17.52831 | 9.386276 | 4.183415 | 11.10794 | 9.379562 | 2.965704
16.45658 | 9.399696 | 4.218844 | 18.68017 | 9.406418 | 4.603416 | 19.52152 | 9.399696 | 4.595734 | 17.51829 | 9.39299 | 4.181024 | 11.09792 | 9.39299 | 2.963029
16.46659 | 9.40641 | 4.22141 | 18.6401 | 9.413132 | 4.593541 | 19.52152 | 9.399696 | 4.595734 | 17.52831 | 9.399704 | 4.183415 | 11.10794 | 9.406418 | 2.965704
16.46659 | 9.419838 | 4.22141 | 18.6401 | 9.419846 | 4.593541 | 19.53154 | 9.40641 | 4.598093 | 17.51829 | 9.406418 | 4.181024 | 11.07789 | 9.413132 | 2.957681
16.44656 | 9.426552 | 4.216275 | 18.65012 | 9.433273 | 4.59601 | 19.53154 | 9.413124 | 4.598093 | 17.54834 | 9.413132 | 4.188196 | 11.05786 | 9.419846 | 2.952334
16.45658 | 9.433266 | 4.218844 | 18.63008 | 9.439987 | 4.591072 | 19.50149 | 9.419838 | 4.591018 | 17.57839 | 9.419846 | 4.195368 | 11.07789 | 9.419846 | 2.957681
16.42653 | 9.43998 | 4.21114 | 18.61005 | 9.439987 | 4.586136 | 19.46143 | 9.433266 | 4.581587 | 17.54834 | 9.433273 | 4.188196 | 11.07789 | 9.433273 | 2.957681
16.40649 | 9.43998 | 4.206003 | 18.65012 | 9.453415 | 4.59601 | 19.46143 | 9.433266 | 4.581587 | 17.51829 | 9.439987 | 4.181024 | 10.48694 | 9.439987 | 2.799904
16.43654 | 9.446693 | 4.213706 | 18.66013 | 9.453415 | 4.598477 | 19.46143 | 9.43998 | 4.581587 | 17.51829 | 9.439987 | 4.181024 | 9.986127 | 9.446701 | 2.666192
16.43654 | 9.460121 | 4.213706 | 18.56999 | 9.473557 | 4.576264 | 19.45141 | 9.453407 | 4.579229 | 17.53832 | 9.446701 | 4.185805 | 10.05624 | 9.460129 | 2.684911
16.44656 | 9.466835 | 4.216275 | 18.56999 | 9.48027 | 4.576264 | 19.46143 | 9.453407 | 4.581587 | 17.52831 | 9.453415 | 4.183415 | 10.17643 | 9.460129 | 2.717001
16.43654 | 9.473549 | 4.213706 | 18.56999 | 9.48027 | 4.576264 | 19.48146 | 9.466843 | 4.586303 | 17.50827 | 9.466843 | 4.178633 | 10.34671 | 9.466843 | 2.762464
16.41651 | 9.473549 | 4.208572 | 18.56999 | 9.486984 | 4.576264 | 19.42136 | 9.48027 | 4.572154 | 17.53832 | 9.473557 | 4.185805 | 10.40681 | 9.473557 | 2.77851
16.42653 | 9.486984 | 4.21114 | 18.59002 | 9.493698 | 4.5812 | 19.35125 | 9.48027 | 4.555649 | 17.50827 | 9.486984 | 4.178633 | 10.41682 | 9.48027 | 2.781183
16.40649 | 9.493698 | 4.206003 | 18.61005 | 9.500412 | 4.586136 | 19.35125 | 9.48027 | 4.555649 | 17.46821 | 9.493698 | 4.169072 | 10.50697 | 9.486984 | 2.805252
16.37645 | 9.500412 | 4.198302 | 18.60004 | 9.507126 | 4.583669 | 19.36127 | 9.493698 | 4.558008 | 17.45819 | 9.493698 | 4.16668 | 10.54703 | 9.486984 | 2.815947
16.39648 | 9.507126 | 4.203437 | 18.56999 | 9.51384 | 4.576264 | 19.36127 | 9.507126 | 4.558008 | 17.47823 | 9.500412 | 4.171463 | 10.59711 | 9.507126 | 2.829318
16.41651 | 9.51384 | 4.208572 | 18.48986 | 9.51384 | 4.556517 | 19.3813 | 9.51384 | 4.562723 | 17.48824 | 9.507126 | 4.173852 | 10.63718 | 9.51384 | 2.840016
16.41651 | 9.520554 | 4.208572 | 18.50989 | 9.520554 | 4.561453 | 19.39132 | 9.51384 | 4.565082 | 17.48824 | 9.520554 | 4.173852 | 10.65721 | 9.520554 | 2.845364
16.39648 | 9.533981 | 4.203437 | 18.51991 | 9.533981 | 4.563922 | 19.37128 | 9.527267 | 4.560364 | 17.48824 | 9.527267 | 4.173852 | 10.60713 | 9.533981 | 2.831993
16.37645 | 9.540695 | 4.198302 | 18.48986 | 9.547409 | 4.556517 | 19.31119 | 9.527267 | 4.546218 | 17.49826 | 9.533981 | 4.176244 | 10.59711 | 9.527267 | 2.829318
16.37645 | 9.540695 | 4.198302 | 18.49988 | 9.554123 | 4.558986 | 19.31119 | 9.540695 | 4.546218 | 17.34801 | 9.540695 | 4.140384 | 10.66723 | 9.540695 | 2.848039
16.37645 | 9.547409 | 4.198302 | 18.52992 | 9.560837 | 4.566389 | 19.29115 | 9.547409 | 4.5415 | 17.2779 | 9.547409 | 4.123651 | 10.66723 | 9.547409 | 2.848039
16.37645 | 9.560837 | 4.198302 | 18.49988 | 9.560837 | 4.558986 | 19.27112 | 9.547409 | 4.536785 | 17.35803 | 9.554123 | 4.142775 | 10.66723 | 9.554123 | 2.848039
16.37645 | 9.567551 | 4.198302 | 18.51991 | 9.574265 | 4.563922 | 19.29115 | 9.560837 | 4.5415 | 17.36805 | 9.560837 | 4.145167 | 10.69728 | 9.567551 | 2.856062
16.38646 | 9.567551 | 4.200868 | 18.50989 | 9.587692 | 4.561453 | 19.31119 | 9.560837 | 4.546218 | 17.338 | 9.567551 | 4.137995 | 10.70729 | 9.574265 | 2.858735
16.35641 | 9.587692 | 4.193164 | 18.45981 | 9.594406 | 4.549112 | 19.29115 | 9.580978 | 4.5415 | 17.32798 | 9.580978 | 4.135603 | 10.70729 | 9.580978 | 2.858735
16.29632 | 9.587692 | 4.177759 | 18.47984 | 9.60112 | 4.554048 | 19.23106 | 9.587692 | 4.527354 | 17.34801 | 9.580978 | 4.140384 | 10.69728 | 9.580978 | 2.856062
16.3464 | 9.594406 | 4.190598 | 18.47984 | 9.60112 | 4.554048 | 19.20101 | 9.587692 | 4.52028 | 17.29793 | 9.60112 | 4.128432 | 10.68726 | 9.587692 | 2.853387
16.35641 | 9.60112 | 4.193164 | 18.48986 | 9.614548 | 4.556517 | 19.2611 | 9.60112 | 4.534426 | 17.2779 | 9.607841 | 4.123651 | 10.72732 | 9.587692 | 2.864083
16.31635 | 9.607834 | 4.182894 | 18.47984 | 9.621269 | 4.554048 | 19.22104 | 9.607834 | 4.524995 | 17.26789 | 9.607841 | 4.121262 | 10.74736 | 9.594406 | 2.869433
16.30633 | 9.621262 | 4.180326 | 18.45981 | 9.621269 | 4.549112 | 19.21102 | 9.614548 | 4.522636 | 17.25787 | 9.614555 | 4.118871 | 10.75737 | 9.621269 | 2.872106
16.32637 | 9.627975 | 4.185463 | 18.41975 | 9.634697 | 4.53924 | 19.24107 | 9.614548 | 4.529711 | 17.26789 | 9.614555 | 4.121262 | 10.76739 | 9.627983 | 2.874781
16.32637 | 9.641403 | 4.185463 | 18.3897 | 9.634697 | 4.531834 | 19.2611 | 9.621262 | 4.534426 | 17.28792 | 9.634697 | 4.126042 | 10.76739 | 9.627983 | 2.874781
16.2863 | 9.648117 | 4.175191 | 18.41975 | 9.648125 | 4.53924 | 19.22104 | 9.634689 | 4.524995 | 17.2779 | 9.634697 | 4.123651 | 10.72732 | 9.634697 | 2.864083
16.27629 | 9.648117 | 4.172624 | 18.41975 | 9.654839 | 4.53924 | 19.18097 | 9.641403 | 4.515562 | 17.28792 | 9.634697 | 4.126042 | 10.75737 | 9.634697 | 2.872106
16.32637 | 9.654831 | 4.185463 | 18.41975 | 9.661552 | 4.53924 | 19.20101 | 9.648117 | 4.52028 | 17.24785 | 9.654839 | 4.116479 | 10.76739 | 9.648125 | 2.874781
16.29632 | 9.661545 | 4.177759 | 18.44979 | 9.668266 | 4.546642 | 19.19099 | 9.654831 | 4.517921 | 17.21781 | 9.654839 | 4.10931 | 10.75737 | 9.654839 | 2.872106
16.2863 | 9.668259 | 4.175191 | 18.40973 | 9.681694 | 4.53677 | 19.18097 | 9.654831 | 4.515562 | 17.23784 | 9.661552 | 4.11409 | 10.76739 | 9.668266 | 2.874781
16.31635 | 9.674973 | 4.182894 | 18.3296 | 9.688408 | 4.517024 | 19.18097 | 9.668259 | 4.515562 | 17.24785 | 9.668266 | 4.116479 | 10.79744 | 9.67498 | 2.882804
16.30633 | 9.681686 | 4.180326 | 18.33962 | 9.688408 | 4.519493 | 19.20101 | 9.674973 | 4.52028 | 17.21781 | 9.67498 | 4.10931 | 10.79744 | 9.681694 | 2.882804
16.26627 | 9.695114 | 4.170056 | 18.3296 | 9.695122 | 4.517024 | 19.19099 | 9.695114 | 4.517921 | 17.22782 | 9.681694 | 4.111699 | 10.78742 | 9.688408 | 2.880129
16.24624 | 9.695114 | 4.164921 | 18.3296 | 9.708549 | 4.517024 | 19.17096 | 9.701828 | 4.513205 | 17.24785 | 9.688408 | 4.116479 | 10.76739 | 9.695122 | 2.874781
16.27629 | 9.701828 | 4.172624 | 18.33962 | 9.708549 | 4.519493 | 19.15093 | 9.708542 | 4.50849 | 17.22782 | 9.701836 | 4.111699 | 10.76739 | 9.695122 | 2.874781
16.27629 | 9.708542 | 4.172624 | 18.35965 | 9.721977 | 4.524429 | 19.10085 | 9.715263 | 4.4967 | 17.20779 | 9.708549 | 4.106918 | 10.7774 | 9.708549 | 2.877454
16.26627 | 9.72197 | 4.170056 | 18.34963 | 9.728691 | 4.52196 | 19.12088 | 9.715263 | 4.501416 | 17.21781 | 9.715263 | 4.10931 | 10.7774 | 9.715263 | 2.877454
16.27629 | 9.728683 | 4.172624 | 18.29955 | 9.735405 | 4.509618 | 19.11086 | 9.721977 | 4.499057 | 17.21781 | 9.721977 | 4.10931 | 10.79744 | 9.721977 | 2.882804
16.27629 | 9.735405 | 4.172624 | 18.28954 | 9.742119 | 4.507151 | 19.12088 | 9.728691 | 4.501416 | 17.20779 | 9.728691 | 4.106918 | 10.81747 | 9.728691 | 2.888152
16.23622 | 9.748833 | 4.162352 | 18.28954 | 9.748833 | 4.507151 | 19.15093 | 9.735405 | 4.50849 | 17.22782 | 9.735405 | 4.111699 | 10.81747 | 9.735405 | 2.888152
16.2262 | 9.748833 | 4.159783 | 18.29955 | 9.76226 | 4.509618 | 19.10085 | 9.748833 | 4.4967 | 17.24785 | 9.742119 | 4.116479 | 10.73734 | 9.742119 | 2.866758
16.21619 | 9.755547 | 4.157217 | 18.30957 | 9.76226 | 4.512088 | 19.03073 | 9.755547 | 4.480193 | 17.23784 | 9.748833 | 4.11409 | 10.76739 | 9.748833 | 2.874781
16.20617 | 9.76226 | 4.154648 | 18.30957 | 9.768974 | 4.512088 | 19.06078 | 9.755547 | 4.487267 | 17.14769 | 9.76226 | 4.092574 | 10.80745 | 9.76226 | 2.885477
16.23622 | 9.768974 | 4.162352 | 18.3296 | 9.775688 | 4.517024 | 19.10085 | 9.76226 | 4.4967 | 17.13768 | 9.76226 | 4.090185 | 10.79744 | 9.76226 | 2.882804
16.2262 | 9.782402 | 4.159783 | 18.29955 | 9.782402 | 4.509618 | 19.10085 | 9.768974 | 4.4967 | 17.17774 | 9.768974 | 4.099746 | 10.80745 | 9.775688 | 2.885477
16.2262 | 9.782402 | 4.159783 | 18.23945 | 9.789116 | 4.494808 | 19.08081 | 9.782402 | 4.491982 | 17.10763 | 9.775688 | 4.083013 | 10.82749 | 9.789116 | 2.890827
16.2262 | 9.789116 | 4.159783 | 18.23945 | 9.79583 | 4.494808 | 19.10085 | 9.782402 | 4.4967 | 17.03751 | 9.782402 | 4.066278 | 10.82749 | 9.789116 | 2.890827
16.20617 | 9.79583 | 4.154648 | 18.24947 | 9.802544 | 4.497277 | 19.08081 | 9.79583 | 4.491982 | 17.09761 | 9.789116 | 4.080622 | 10.78742 | 9.79583 | 2.880129
16.18614 | 9.802544 | 4.149513 | 18.24947 | 9.815971 | 4.497277 | 19.04075 | 9.809258 | 4.482551 | 17.12766 | 9.79583 | 4.087794 | 10.79744 | 9.79583 | 2.882804
16.16611 | 9.809258 | 4.144378 | 18.25949 | 9.815971 | 4.499746 | 19.0107 | 9.809258 | 4.475477 | 17.09761 | 9.815971 | 4.080622 | 10.80745 | 9.802544 | 2.885477
16.15609 | 9.815971 | 4.14181 | 18.27952 | 9.829399 | 4.504682 | 19.03073 | 9.815971 | 4.480193 | 17.06756 | 9.822685 | 4.07345 | 10.81747 | 9.815971 | 2.888152
16.15609 | 9.822685 | 4.14181 | 18.25949 | 9.836113 | 4.499746 | 19.03073 | 9.822685 | 4.480193 | 17.04753 | 9.822685 | 4.06867 | 10.82749 | 9.822685 | 2.890827
16.20617 | 9.829399 | 4.154648 | 18.21942 | 9.842827 | 4.489872 | 19.02072 | 9.829399 | 4.477836 | 17.06756 | 9.836113 | 4.07345 | 10.84752 | 9.829399 | 2.896175
16.21619 | 9.842827 | 4.157217 | 18.17936 | 9.849541 | 4.479999 | 19.04075 | 9.836113 | 4.482551 | 17.07758 | 9.836113 | 4.075841 | 10.85753 | 9.842827 | 2.898848
16.14607 | 9.856255 | 4.139241 | 18.20941 | 9.856255 | 4.487405 | 19.0708 | 9.842827 | 4.489626 | 17.07758 | 9.842827 | 4.075841 | 10.85753 | 9.849541 | 2.898848
16.11603 | 9.856255 | 4.13154 | 18.18937 | 9.869682 | 4.482466 | 18.99067 | 9.862968 | 4.470762 | 17.08759 | 9.856262 | 4.07823 | 10.82749 | 9.856255 | 2.890827
16.14607 | 9.856255 | 4.139241 | 18.18937 | 9.876404 | 4.482466 | 18.93057 | 9.856255 | 4.456613 | 17.06756 | 9.862976 | 4.07345 | 10.82749 | 9.856255 | 2.890827
16.17612 | 9.869682 | 4.146945 | 18.18937 | 9.876404 | 4.482466 | 18.98065 | 9.862968 | 4.468403 | 17.0275 | 9.86969 | 4.063889 | 10.82749 | 9.86969 | 2.890827
16.14607 | 9.88311 | 4.139241 | 18.18937 | 9.889832 | 4.482466 | 18.99067 | 9.869682 | 4.470762 | 17.04753 | 9.86969 | 4.06867 | 10.81747 | 9.883118 | 2.888152
16.14607 | 9.889824 | 4.139241 | 18.15932 | 9.903259 | 4.475061 | 18.97064 | 9.88311 | 4.466046 | 17.05755 | 9.883118 | 4.071061 | 10.8375 | 9.883118 | 2.8935
16.17612 | 9.889824 | 4.146945 | 18.10925 | 9.909973 | 4.462722 | 18.9506 | 9.889824 | 4.461328 | 17.05755 | 9.889832 | 4.071061 | 10.85753 | 9.896545 | 2.898848
16.17612 | 9.896538 | 4.146945 | 18.11926 | 9.909973 | 4.465189 | 18.98065 | 9.896538 | 4.468403 | 17.05755 | 9.896545 | 4.071061 | 10.84752 | 9.896545 | 2.896175
16.09599 | 9.909966 | 4.126402 | 18.09923 | 9.916687 | 4.460253 | 18.99067 | 9.909966 | 4.470762 | 17.07758 | 9.903259 | 4.075841 | 10.68726 | 9.903259 | 2.853387
16.11603 | 9.916679 | 4.13154 | 18.12928 | 9.923401 | 4.467658 | 18.92056 | 9.916679 | 4.454257 | 17.08759 | 9.909973 | 4.07823 | 10.68726 | 9.909973 | 2.853387
16.11603 | 9.930107 | 4.13154 | 18.14931 | 9.930115 | 4.472594 | 18.82039 | 9.916679 | 4.430675 | 17.0275 | 9.923401 | 4.063889 | 10.73734 | 9.909973 | 2.866758
16.08598 | 9.930107 | 4.123836 | 18.11926 | 9.936829 | 4.465189 | 18.88049 | 9.923393 | 4.444823 | 16.98743 | 9.930115 | 4.054326 | 10.78742 | 9.923401 | 2.880129
16.06594 | 9.936821 | 4.118699 | 18.0792 | 9.943542 | 4.455317 | 18.91054 | 9.930107 | 4.451898 | 16.97742 | 9.923401 | 4.051937 | 10.79744 | 9.930115 | 2.882804
16.11603 | 9.943535 | 4.13154 | 18.05916 | 9.943542 | 4.450378 | 18.93057 | 9.943535 | 4.456613 | 17.01748 | 9.936829 | 4.061498 | 10.81747 | 9.943542 | 2.888152
16.13606 | 9.950249 | 4.136675 | 18.0792 | 9.963684 | 4.455317 | 18.9506 | 9.950249 | 4.461328 | 17.00747 | 9.950256 | 4.059109 | 10.81747 | 9.950256 | 2.888152
16.08598 | 9.963676 | 4.123836 | 18.0792 | 9.963684 | 4.455317 | 18.90052 | 9.956963 | 4.449539 | 17.0275 | 9.95697 | 4.063889 | 10.79744 | 9.95697 | 2.882804
16.05593 | 9.97039 | 4.116132 | 18.08921 | 9.977112 | 4.457783 | 18.86046 | 9.963684 | 4.440108 | 17.05755 | 9.963684 | 4.071061 | 10.7774 | 9.963684 | 2.877454
16.06594 | 9.97039 | 4.118699 | 18.0792 | 9.983826 | 4.455317 | 18.86046 | 9.963684 | 4.440108 | 17.0275 | 9.970398 | 4.063889 | 10.78742 | 9.963684 | 2.880129
16.07596 | 9.983818 | 4.121267 | 18.08921 | 9.983826 | 4.457783 | 18.90052 | 9.970398 | 4.449539 | 16.99745 | 9.977112 | 4.056717 | 10.78742 | 9.970398 | 2.880129
16.07596 | 9.99054 | 4.121267 | 18.04915 | 9.997253 | 4.447911 | 18.90052 | 9.983826 | 4.449539 | 17.00747 | 9.977112 | 4.059109 | 10.79744 | 9.977112 | 2.882804
16.09599 | 9.997253 | 4.126402 | 17.98905 | 10.00397 | 4.433101 | 18.89051 | 9.99054 | 4.447182 | 16.98743 | 9.99054 | 4.054326 | 10.82749 | 9.99054 | 2.890827
16.11603 | 10.00397 | 4.13154 | 17.98905 | 10.01068 | 4.433101 | 18.92056 | 9.997253 | 4.454257 | 16.99745 | 9.997253 | 4.056717 | 10.81747 | 10.00397 | 2.888152
16.07596 | 10.0174 | 4.121267 | 17.99907 | 10.0174 | 4.43557 | 18.92056 | 10.00397 | 4.454257 | 17.00747 | 9.997253 | 4.059109 | 10.79744 | 10.01068 | 2.882804
15.9758 | 10.0174 | 4.09559 | 17.99907 | 10.02411 | 4.43557 | 18.91054 | 10.01068 | 4.451898 | 17.0275 | 10.01068 | 4.063889 | 10.82749 | 10.01068 | 2.890827
16.00585 | 10.02411 | 4.103294 | 17.97903 | 10.03754 | 4.430631 | 18.86046 | 10.02411 | 4.440108 | 16.717 | 10.02411 | 3.989783 | 10.81747 | 10.01068 | 2.888152
15.99583 | 10.03754 | 4.100725 | 17.98905 | 10.03754 | 4.433101 | 18.82039 | 10.03082 | 4.430675 | 15.51506 | 10.03082 | 3.702921 | 10.81747 | 10.02411 | 2.888152
15.99583 | 10.03754 | 4.100725 | 18.00908 | 10.05096 | 4.438037 | 18.84043 | 10.03754 | 4.435392 | 15.53509 | 10.03082 | 3.707701 | 10.81747 | 10.03082 | 2.888152
16.01586 | 10.04425 | 4.10586 | 17.959 | 10.06439 | 4.425695 | 18.85044 | 10.03754 | 4.437749 | 15.62523 | 10.03754 | 3.729215 | 10.8375 | 10.04425 | 2.8935
16.04591 | 10.05096 | 4.113564 | 17.83881 | 10.05768 | 4.396077 | 18.86046 | 10.05096 | 4.440108 | 15.92572 | 10.05096 | 3.800931 | 10.8375 | 10.05768 | 2.8935
16.0359 | 10.06439 | 4.110998 | 17.93897 | 10.06439 | 4.420759 | 18.88049 | 10.05768 | 4.444823 | 15.99583 | 10.05096 | 3.817664 | 10.8375 | 10.05768 | 2.8935
15.96578 | 10.07782 | 4.093021 | 17.93897 | 10.07782 | 4.420759 | 18.82039 | 10.06439 | 4.430675 | 16.18614 | 10.06439 | 3.863085 | 10.8375 | 10.06439 | 2.8935
15.96578 | 10.07782 | 4.093021 | 17.959 | 10.09125 | 4.425695 | 18.78033 | 10.06439 | 4.421244 | 16.27629 | 10.07111 | 3.884601 | 10.81747 | 10.07111 | 2.888152
15.96578 | 10.07782 | 4.093021 | 17.94899 | 10.09125 | 4.423229 | 18.80036 | 10.07111 | 4.425959 | 16.2863 | 10.07782 | 3.88699 | 10.82749 | 10.07782 | 2.890827
15.9758 | 10.09125 | 4.09559 | 17.959 | 10.09796 | 4.425695 | 18.80036 | 10.07782 | 4.425959 | 16.25625 | 10.08453 | 3.879818 | 10.81747 | 10.08453 | 2.888152
15.96578 | 10.09796 | 4.093021 | 17.91894 | 10.11139 | 4.415823 | 18.79034 | 10.08453 | 4.4236 | 16.29632 | 10.08453 | 3.889381 | 10.82749 | 10.09125 | 2.890827
15.9758 | 10.11139 | 4.09559 | 17.85884 | 10.1181 | 4.401013 | 18.81038 | 10.09796 | 4.428318 | 16.37645 | 10.09796 | 3.908505 | 10.84752 | 10.09796 | 2.896175
16.00585 | 10.1181 | 4.103294 | 17.83881 | 10.1181 | 4.396077 | 18.84043 | 10.10468 | 4.435392 | 16.36643 | 10.10468 | 3.906114 | 10.84752 | 10.1114 | 2.896175
15.99583 | 10.12482 | 4.100725 | 17.86886 | 10.12482 | 4.403482 | 18.86046 | 10.10468 | 4.440108 | 16.37645 | 10.1114 | 3.908505 | 10.84752 | 10.11811 | 2.896175
15.9157 | 10.13153 | 4.080183 | 17.8989 | 10.13154 | 4.410885 | 18.7603 | 10.12482 | 4.416528 | 16.42653 | 10.11811 | 3.920458 | 10.82749 | 10.12482 | 2.890827
15.89567 | 10.13824 | 4.075048 | 17.85884 | 10.14497 | 4.401013 | 18.74026 | 10.13153 | 4.41181 | 16.42653 | 10.13154 | 3.920458 | 10.82749 | 10.12482 | 2.890827
15.9157 | 10.14496 | 4.080183 | 17.86886 | 10.14497 | 4.403482 | 18.77031 | 10.13824 | 4.418885 | 16.36643 | 10.14497 | 3.906114 | 10.82749 | 10.13154 | 2.890827
15.9157 | 10.14496 | 4.080183 | 17.81878 | 10.15168 | 4.391141 | 18.75028 | 10.15167 | 4.414169 | 16.35641 | 10.14497 | 3.903723 | 10.8375 | 10.13825 | 2.8935
15.9157 | 10.15167 | 4.080183 | 17.76869 | 10.15168 | 4.378797 | 18.73025 | 10.15167 | 4.409454 | 16.38646 | 10.14497 | 3.910894 | 10.84752 | 10.14497 | 2.896175
15.94575 | 10.1651 | 4.087887 | 17.76869 | 10.15839 | 4.378797 | 18.75028 | 10.15839 | 4.414169 | 16.41651 | 10.15839 | 3.918066 | 10.85753 | 10.15168 | 2.898848
15.9157 | 10.17181 | 4.080183 | 17.80876 | 10.17854 | 4.388671 | 18.75028 | 10.15839 | 4.414169 | 16.41651 | 10.15839 | 3.918066 | 10.8375 | 10.17182 | 2.8935
15.85561 | 10.17853 | 4.064778 | 17.77871 | 10.18525 | 4.381266 | 18.72023 | 10.17181 | 4.407095 | 16.44656 | 10.17182 | 3.925238 | 10.81747 | 10.17182 | 2.888152
15.86562 | 10.18524 | 4.067344 | 17.78873 | 10.19196 | 4.383735 | 18.69018 | 10.17853 | 4.400021 | 16.45658 | 10.17854 | 3.92763 | 10.8375 | 10.17854 | 2.8935
15.86562 | 10.18524 | 4.067344 | 17.80876 | 10.19868 | 4.388671 | 18.69018 | 10.18524 | 4.400021 | 16.43654 | 10.18525 | 3.922847 | 10.8375 | 10.19196 | 2.8935
15.85561 | 10.19196 | 4.064778 | 17.81878 | 10.19868 | 4.391141 | 18.71021 | 10.19196 | 4.404736 | 16.42653 | 10.18525 | 3.920458 | 10.79744 | 10.19868 | 2.882804
15.84559 | 10.20538 | 4.062209 | 17.76869 | 10.21882 | 4.378797 | 18.7002 | 10.19867 | 4.40238 | 16.44656 | 10.19196 | 3.925238 | 10.81747 | 10.19868 | 2.888152
15.87564 | 10.2121 | 4.069913 | 17.75868 | 10.22553 | 4.37633 | 18.71021 | 10.20538 | 4.404736 | 16.43654 | 10.20539 | 3.922847 | 10.84752 | 10.20539 | 2.896175
15.89567 | 10.21881 | 4.075048 | 17.75868 | 10.23896 | 4.37633 | 18.73025 | 10.2121 | 4.409454 | 16.44656 | 10.2121 | 3.925238 | 10.84752 | 10.21882 | 2.896175
15.87564 | 10.22552 | 4.069913 | 17.75868 | 10.23896 | 4.37633 | 18.75028 | 10.21882 | 4.414169 | 16.44656 | 10.21882 | 3.925238 | 10.8375 | 10.22553 | 2.8935
15.79551 | 10.23896 | 4.049371 | 17.76869 | 10.24567 | 4.378797 | 18.68017 | 10.23225 | 4.397664 | 16.48662 | 10.23896 | 3.934799 | 10.8375 | 10.23225 | 2.8935
15.81554 | 10.23896 | 4.054506 | 17.77871 | 10.25239 | 4.381266 | 18.65012 | 10.23225 | 4.39059 | 16.46659 | 10.24567 | 3.930019 | 10.8375 | 10.23896 | 2.8935
15.80552 | 10.25239 | 4.051937 | 17.78873 | 10.25239 | 4.383735 | 18.7002 | 10.25239 | 4.40238 | 16.42653 | 10.24567 | 3.920458 | 10.81747 | 10.24567 | 2.888152
15.80552 | 10.2591 | 4.051937 | 17.73865 | 10.27253 | 4.371394 | 18.68017 | 10.25239 | 4.397664 | 16.43654 | 10.24567 | 3.922847 | 10.8375 | 10.2591 | 2.8935
15.81554 | 10.2591 | 4.054506 | 17.68856 | 10.27924 | 4.35905 | 18.65012 | 10.2591 | 4.39059 | 16.45658 | 10.25239 | 3.92763 | 10.84752 | 10.26582 | 2.896175
15.85561 | 10.27253 | 4.064778 | 17.66853 | 10.27924 | 4.354114 | 18.66013 | 10.26582 | 4.392946 | 16.44656 | 10.26582 | 3.925238 | 10.85753 | 10.27253 | 2.898848
15.82556 | 10.27924 | 4.057074 | 17.74866 | 10.28596 | 4.373861 | 18.71021 | 10.27253 | 4.404736 | 16.45658 | 10.27253 | 3.92763 | 10.84752 | 10.27924 | 2.896175
15.75544 | 10.29267 | 4.039098 | 17.71861 | 10.29267 | 4.366455 | 18.65012 | 10.27924 | 4.39059 | 16.48662 | 10.28596 | 3.934799 | 10.82749 | 10.28596 | 2.890827
15.76546 | 10.29267 | 4.041667 | 17.69858 | 10.3061 | 4.361519 | 18.61005 | 10.28596 | 4.381157 | 16.46659 | 10.29267 | 3.930019 | 10.8375 | 10.28596 | 2.8935
15.79551 | 10.29939 | 4.049371 | 17.71861 | 10.3061 | 4.366455 | 18.61005 | 10.29267 | 4.381157 | 16.40649 | 10.29939 | 3.915675 | 10.49695 | 10.29939 | 2.802576
15.78549 | 10.31281 | 4.046802 | 17.69858 | 10.31281 | 4.361519 | 18.65012 | 10.3061 | 4.39059 | 16.41651 | 10.29939 | 3.918066 | 9.956078 | 10.31953 | 2.658169
15.78549 | 10.31281 | 4.046802 | 17.67855 | 10.32624 | 4.356583 | 18.65012 | 10.31281 | 4.39059 | 16.44656 | 10.3061 | 3.925238 | 9.986127 | 10.31281 | 2.666192
15.80552 | 10.32624 | 4.051937 | 17.66853 | 10.32624 | 4.354114 | 18.62007 | 10.31953 | 4.383515 | 16.40649 | 10.31281 | 3.915675 | 10.07627 | 10.31953 | 2.690259
15.80552 | 10.32624 | 4.051937 | 17.67855 | 10.34638 | 4.356583 | 18.6401 | 10.31953 | 4.388231 | 16.41651 | 10.31953 | 3.918066 | 10.28661 | 10.32624 | 2.746418
15.75544 | 10.33967 | 4.039098 | 17.63848 | 10.3531 | 4.346709 | 18.63008 | 10.33295 | 4.385872 | 16.44656 | 10.32624 | 3.925238 | 10.33669 | 10.33295 | 2.759789
15.76546 | 10.34638 | 4.041667 | 17.59842 | 10.3531 | 4.336836 | 18.51991 | 10.34638 | 4.359936 | 16.47661 | 10.33967 | 3.93241 | 10.37676 | 10.33967 | 2.770487
15.79551 | 10.34638 | 4.049371 | 17.63848 | 10.35981 | 4.346709 | 18.51991 | 10.33967 | 4.359936 | 16.43654 | 10.34638 | 3.922847 | 10.39679 | 10.33967 | 2.775835
15.74543 | 10.35981 | 4.036532 | 17.67855 | 10.35981 | 4.356583 | 18.58001 | 10.3531 | 4.374085 | 16.39648 | 10.3531 | 3.913286 | 10.42684 | 10.34638 | 2.783858
15.75544 | 10.36652 | 4.039098 | 17.65852 | 10.38667 | 4.351647 | 18.56999 | 10.35981 | 4.371726 | 16.42653 | 10.3531 | 3.920458 | 10.42684 | 10.36653 | 2.783858
15.78549 | 10.36652 | 4.046802 | 17.57839 | 10.39339 | 4.3319 | 18.54996 | 10.36652 | 4.36701 | 16.40649 | 10.35982 | 3.915675 | 10.44687 | 10.37325 | 2.789206
15.81554 | 10.37995 | 4.054506 | 17.51829 | 10.39339 | 4.31709 | 18.59002 | 10.37324 | 4.376441 | 16.3464 | 10.37325 | 3.901333 | 10.47692 | 10.37996 | 2.797229
15.80552 | 10.38667 | 4.051937 | 17.55836 | 10.38667 | 4.326964 | 18.56999 | 10.37995 | 4.371726 | 16.36643 | 10.37325 | 3.906114 | 10.45689 | 10.38667 | 2.791881
15.7254 | 10.40009 | 4.031397 | 17.59842 | 10.39339 | 4.336836 | 18.49988 | 10.39338 | 4.35522 | 16.39648 | 10.38667 | 3.913286 | 10.44687 | 10.38667 | 2.789206
15.73541 | 10.40009 | 4.033963 | 17.62847 | 10.41353 | 4.344242 | 18.49988 | 10.40009 | 4.35522 | 16.38646 | 10.39339 | 3.910894 | 10.47692 | 10.38667 | 2.797229
15.73541 | 10.40681 | 4.033963 | 17.60844 | 10.42024 | 4.339306 | 18.51991 | 10.40009 | 4.359936 | 16.36643 | 10.4001 | 3.906114 | 10.49695 | 10.4001 | 2.802576
15.73541 | 10.42023 | 4.033963 | 17.5884 | 10.42696 | 4.334367 | 18.50989 | 10.41352 | 4.357577 | 16.33638 | 10.40681 | 3.898942 | 10.48694 | 10.41353 | 2.799904
15.74543 | 10.42695 | 4.036532 | 17.52831 | 10.43367 | 4.319559 | 18.46983 | 10.42023 | 4.348146 | 16.36643 | 10.41353 | 3.906114 | 10.50697 | 10.42696 | 2.805252
15.76546 | 10.43366 | 4.041667 | 17.53832 | 10.44038 | 4.322026 | 18.50989 | 10.42695 | 4.357577 | 16.37645 | 10.42024 | 3.908505 | 10.53702 | 10.42696 | 2.813275
15.75544 | 10.44709 | 4.039098 | 17.53832 | 10.45381 | 4.322026 | 18.51991 | 10.43366 | 4.359936 | 16.38646 | 10.42696 | 3.910894 | 10.527 | 10.43367 | 2.810599
15.6653 | 10.4538 | 4.01599 | 17.51829 | 10.46053 | 4.31709 | 18.49988 | 10.44038 | 4.35522 | 16.39648 | 10.43367 | 3.913286 | 10.51698 | 10.44038 | 2.807924
15.68533 | 10.46052 | 4.021125 | 17.51829 | 10.46053 | 4.31709 | 18.43978 | 10.4538 | 4.341072 | 16.38646 | 10.45381 | 3.910894 | 10.53702 | 10.4471 | 2.813275
15.70536 | 10.46052 | 4.02626 | 17.56837 | 10.46724 | 4.329431 | 18.44979 | 10.4538 | 4.343428 | 16.38646 | 10.46053 | 3.910894 | 10.527 | 10.45381 | 2.810599
15.69535 | 10.46723 | 4.023693 | 17.54834 | 10.48067 | 4.324495 | 18.44979 | 10.46724 | 4.343428 | 16.36643 | 10.46724 | 3.906114 | 10.527 | 10.46053 | 2.810599
15.70536 | 10.47395 | 4.02626 | 17.42814 | 10.48067 | 4.294874 | 18.43978 | 10.47395 | 4.341072 | 16.36643 | 10.46724 | 3.906114 | 10.527 | 10.47395 | 2.810599
15.73541 | 10.48738 | 4.033963 | 17.43816 | 10.48738 | 4.297343 | 18.42976 | 10.48067 | 4.338713 | 16.35641 | 10.46724 | 3.903723 | 10.54703 | 10.48067 | 2.815947
15.71538 | 10.49409 | 4.028828 | 17.46821 | 10.49409 | 4.304748 | 18.46983 | 10.48738 | 4.348146 | 16.37645 | 10.48067 | 3.908505 | 10.26658 | 10.49409 | 2.74107
15.6653 | 10.49409 | 4.01599 | 17.47823 | 10.50752 | 4.307218 | 18.44979 | 10.48738 | 4.343428 | 16.38646 | 10.48738 | 3.910894 | 10.50697 | 10.50081 | 2.805252
15.6653 | 10.50752 | 4.01599 | 17.45819 | 10.51424 | 4.302279 | 18.41975 | 10.50081 | 4.336356 | 16.36643 | 10.50081 | 3.906114 | 10.51698 | 10.50081 | 2.807924
15.64527 | 10.50752 | 4.010855 | 17.47823 | 10.52095 | 4.307218 | 18.41975 | 10.50752 | 4.336356 | 16.3464 | 10.50752 | 3.901333 | 10.527 | 10.50752 | 2.810599
15.65528 | 10.52095 | 4.013421 | 17.50827 | 10.52766 | 4.314621 | 18.37968 | 10.51424 | 4.326923 | 16.33638 | 10.50752 | 3.898942 | 10.53702 | 10.51424 | 2.813275
15.65528 | 10.52766 | 4.013421 | 17.48824 | 10.53438 | 4.309684 | 18.37968 | 10.52095 | 4.326923 | 16.3464 | 10.51424 | 3.901333 | 10.527 | 10.52095 | 2.810599
15.6653 | 10.53438 | 4.01599 | 17.35803 | 10.54781 | 4.277596 | 18.3897 | 10.52766 | 4.329282 | 16.33638 | 10.52766 | 3.898942 | 10.53702 | 10.53438 | 2.813275
15.68533 | 10.54109 | 4.021125 | 17.31797 | 10.54781 | 4.267724 | 18.40973 | 10.54109 | 4.333997 | 16.32636 | 10.53438 | 3.896551 | 10.54703 | 10.54109 | 2.815947
15.65528 | 10.54781 | 4.013421 | 17.3981 | 10.56123 | 4.287471 | 18.3897 | 10.54781 | 4.329282 | 16.32636 | 10.54109 | 3.896551 | 10.51698 | 10.54781 | 2.807924
15.57515 | 10.55452 | 3.992879 | 17.38808 | 10.56795 | 4.285002 | 18.33962 | 10.55452 | 4.317492 | 16.33638 | 10.54781 | 3.898942 | 10.49695 | 10.54781 | 2.802576
15.6052 | 10.55452 | 4.000582 | 17.38808 | 10.56795 | 4.285002 | 18.31958 | 10.56123 | 4.312774 | 16.30633 | 10.56123 | 3.89177 | 10.51698 | 10.55452 | 2.807924
15.63525 | 10.56795 | 4.008286 | 17.42814 | 10.57466 | 4.294874 | 18.33962 | 10.56795 | 4.317492 | 16.27629 | 10.56795 | 3.884601 | 10.527 | 10.56123 | 2.810599
15.58517 | 10.58138 | 3.995447 | 17.41813 | 10.58809 | 4.292407 | 18.33962 | 10.57466 | 4.317492 | 16.31635 | 10.56795 | 3.894162 | 10.51698 | 10.56795 | 2.807924
15.59519 | 10.58138 | 3.998016 | 17.338 | 10.60152 | 4.27266 | 18.34963 | 10.57466 | 4.319849 | 16.26627 | 10.57466 | 3.882209 | 10.51698 | 10.57466 | 2.807924
15.63525 | 10.58809 | 4.008286 | 17.34801 | 10.60152 | 4.275127 | 18.35965 | 10.58809 | 4.322208 | 16.18614 | 10.58138 | 3.863085 | 10.53702 | 10.58809 | 2.813275
15.6052 | 10.60152 | 4.000582 | 17.37807 | 10.60152 | 4.282535 | 18.39971 | 10.60152 | 4.331639 | 16.19616 | 10.58809 | 3.865476 | 10.54703 | 10.5948 | 2.815947
15.55512 | 10.60823 | 3.987744 | 17.37807 | 10.61494 | 4.282535 | 18.35965 | 10.60823 | 4.322208 | 16.21619 | 10.60152 | 3.870257 | 10.51698 | 10.60152 | 2.807924
15.55512 | 10.60823 | 3.987744 | 17.36805 | 10.62167 | 4.280066 | 18.27952 | 10.61494 | 4.303344 | 16.2262 | 10.61495 | 3.872646 | 10.50697 | 10.60824 | 2.805252
15.58517 | 10.61494 | 3.995447 | 17.3981 | 10.62838 | 4.287471 | 18.28954 | 10.61494 | 4.305702 | 16.18614 | 10.61495 | 3.863085 | 10.51698 | 10.61495 | 2.807924
15.57515 | 10.63509 | 3.992879 | 17.3981 | 10.63509 | 4.287471 | 18.29955 | 10.62166 | 4.308059 | 16.17612 | 10.62167 | 3.860693 | 10.51698 | 10.62167 | 2.807924
15.57515 | 10.63509 | 3.992879 | 17.35803 | 10.64852 | 4.277596 | 18.2695 | 10.63509 | 4.300985 | 16.19616 | 10.62838 | 3.865476 | 10.527 | 10.62838 | 2.810599
15.57515 | 10.6418 | 3.992879 | 17.26789 | 10.65524 | 4.255383 | 18.2695 | 10.63509 | 4.300985 | 16.19616 | 10.63509 | 3.865476 | 10.53702 | 10.64181 | 2.813275
15.58517 | 10.64851 | 3.995447 | 17.29794 | 10.65524 | 4.262788 | 18.29955 | 10.6418 | 4.308059 | 16.18614 | 10.64852 | 3.863085 | 10.54703 | 10.64852 | 2.815947
15.53509 | 10.65523 | 3.982609 | 17.30795 | 10.66866 | 4.265255 | 18.27952 | 10.64851 | 4.303344 | 16.20617 | 10.65524 | 3.867865 | 10.527 | 10.65524 | 2.810599
15.48501 | 10.66866 | 3.96977 | 17.28792 | 10.67538 | 4.260319 | 18.24947 | 10.65523 | 4.296269 | 16.2262 | 10.65524 | 3.872646 | 10.527 | 10.66195 | 2.810599
15.53509 | 10.66866 | 3.982609 | 17.28792 | 10.68209 | 4.260319 | 18.21942 | 10.66194 | 4.289195 | 16.20617 | 10.66866 | 3.867865 | 10.527 | 10.66195 | 2.810599
15.53509 | 10.68208 | 3.982609 | 17.32798 | 10.6888 | 4.270191 | 18.23945 | 10.66866 | 4.29391 | 16.17612 | 10.67538 | 3.860693 | 10.51698 | 10.67538 | 2.807924
15.5451 | 10.6888 | 3.985175 | 17.32798 | 10.69552 | 4.270191 | 18.24947 | 10.67537 | 4.296269 | 16.18614 | 10.68209 | 3.863085 | 10.51698 | 10.68209 | 2.807924
15.55512 | 10.69551 | 3.987744 | 17.19777 | 10.70895 | 4.238103 | 18.23945 | 10.6888 | 4.29391 | 16.20617 | 10.6888 | 3.867865 | 10.53702 | 10.69552 | 2.813275
15.56514 | 10.70222 | 3.990313 | 17.18776 | 10.71566 | 4.235636 | 18.23945 | 10.69551 | 4.29391 | 16.20617 | 10.69552 | 3.867865 | 10.54703 | 10.69552 | 2.815947
15.51506 | 10.71565 | 3.977474 | 17.20779 | 10.71566 | 4.240572 | 18.25949 | 10.70895 | 4.298628 | 16.20617 | 10.70223 | 3.867865 | 10.53702 | 10.70895 | 2.813275
15.48501 | 10.72237 | 3.96977 | 17.25787 | 10.72237 | 4.252914 | 18.21942 | 10.71566 | 4.289195 | 16.21619 | 10.70895 | 3.870257 | 10.51698 | 10.71566 | 2.807924
15.50504 | 10.72237 | 3.974905 | 17.26789 | 10.72909 | 4.255383 | 18.17936 | 10.72237 | 4.279764 | 16.18614 | 10.72237 | 3.863085 | 10.527 | 10.72237 | 2.810599
15.51506 | 10.72908 | 3.977474 | 17.2779 | 10.7358 | 4.25785 | 18.19939 | 10.72237 | 4.284479 | 16.16611 | 10.72909 | 3.858304 | 10.51698 | 10.72237 | 2.807924
15.51506 | 10.74252 | 3.977474 | 17.2779 | 10.74923 | 4.25785 | 18.18937 | 10.72909 | 4.282121 | 16.15609 | 10.72909 | 3.855913 | 10.50697 | 10.7358 | 2.805252
15.51506 | 10.74252 | 3.977474 | 17.22782 | 10.75594 | 4.245508 | 18.19939 | 10.74252 | 4.284479 | 16.18614 | 10.7358 | 3.863085 | 10.527 | 10.7358 | 2.810599
15.5451 | 10.74923 | 3.985175 | 17.17774 | 10.76937 | 4.233167 | 18.21942 | 10.74923 | 4.289195 | 16.16611 | 10.74252 | 3.858304 | 10.54703 | 10.74923 | 2.815947
15.50504 | 10.76266 | 3.974905 | 17.19777 | 10.76937 | 4.238103 | 18.20941 | 10.75594 | 4.286838 | 16.17612 | 10.74923 | 3.860693 | 10.527 | 10.75594 | 2.810599
15.50504 | 10.76266 | 3.974905 | 17.17774 | 10.77608 | 4.233167 | 18.19939 | 10.76266 | 4.284479 | 16.18614 | 10.75594 | 3.863085 | 10.49695 | 10.76937 | 2.802576
15.50504 | 10.77608 | 3.974905 | 17.17774 | 10.7828 | 4.233167 | 18.10925 | 10.76937 | 4.263259 | 16.20617 | 10.76266 | 3.867865 | 10.51698 | 10.76937 | 2.807924
15.49502 | 10.78951 | 3.972336 | 17.19777 | 10.7828 | 4.238103 | 18.04915 | 10.77608 | 4.24911 | 16.15609 | 10.7828 | 3.855913 | 10.527 | 10.77608 | 2.810599
15.49502 | 10.78951 | 3.972336 | 17.19777 | 10.80294 | 4.238103 | 18.06918 | 10.77608 | 4.253826 | 16.09599 | 10.7828 | 3.841569 | 10.48694 | 10.7828 | 2.799904
15.50504 | 10.79623 | 3.974905 | 17.16772 | 10.80965 | 4.230698 | 18.11926 | 10.78951 | 4.265615 | 16.12604 | 10.78951 | 3.848741 | 10.49695 | 10.7828 | 2.802576
15.49502 | 10.80294 | 3.972336 | 17.09761 | 10.80965 | 4.21342 | 18.11926 | 10.79623 | 4.265615 | 16.14607 | 10.78951 | 3.853521 | 10.48694 | 10.80294 | 2.799904
15.50504 | 10.80965 | 3.974905 | 17.11764 | 10.81637 | 4.218356 | 18.14931 | 10.80294 | 4.27269 | 16.15609 | 10.79623 | 3.855913 | 10.44687 | 10.80965 | 2.789206
15.48501 | 10.82308 | 3.96977 | 17.14769 | 10.81637 | 4.225762 | 18.15932 | 10.80965 | 4.275046 | 16.18614 | 10.81637 | 3.863085 | 10.39679 | 10.81637 | 2.775835
15.44494 | 10.82308 | 3.959498 | 17.14769 | 10.83651 | 4.225762 | 18.10925 | 10.82308 | 4.263259 | 16.17612 | 10.82308 | 3.860693 | 10.39679 | 10.82308 | 2.775835
15.44494 | 10.82308 | 3.959498 | 17.12766 | 10.84322 | 4.220826 | 18.05916 | 10.82308 | 4.251467 | 15.86562 | 10.8298 | 3.786588 | 10.42684 | 10.82308 | 2.783858
15.48501 | 10.8298 | 3.96977 | 17.12766 | 10.84994 | 4.220826 | 18.0792 | 10.8298 | 4.256184 | 15.44494 | 10.83651 | 3.686185 | 10.43685 | 10.8298 | 2.78653
15.45496 | 10.84322 | 3.962067 | 17.12766 | 10.85665 | 4.220826 | 18.0792 | 10.84322 | 4.256184 | 15.21457 | 10.83651 | 3.631204 | 10.42684 | 10.83651 | 2.783858
15.46498 | 10.85665 | 3.964635 | 17.08759 | 10.86337 | 4.210951 | 18.0792 | 10.84994 | 4.256184 | 15.36481 | 10.84322 | 3.667061 | 10.42684 | 10.84994 | 2.783858
15.47499 | 10.85665 | 3.967201 | 17.00747 | 10.8768 | 4.191207 | 18.0792 | 10.84994 | 4.256184 | 15.50504 | 10.84994 | 3.700529 | 10.45689 | 10.86337 | 2.791881
15.50504 | 10.87679 | 3.974905 | 17.01748 | 10.8768 | 4.193674 | 18.12928 | 10.86337 | 4.267974 | 15.67531 | 10.86337 | 3.741167 | 10.44687 | 10.86337 | 2.789206
15.44494 | 10.89022 | 3.959498 | 17.06756 | 10.89023 | 4.206015 | 18.09923 | 10.87679 | 4.2609 | 15.7254 | 10.87009 | 3.753122 | 10.38677 | 10.8768 | 2.77316
15.40488 | 10.89022 | 3.949228 | 17.04753 | 10.89694 | 4.201079 | 17.959 | 10.88351 | 4.227887 | 15.73541 | 10.8768 | 3.755511 | 10.38677 | 10.8768 | 2.77316
15.43493 | 10.89022 | 3.956932 | 17.05755 | 10.89694 | 4.203548 | 17.97903 | 10.88351 | 4.232603 | 15.73541 | 10.89023 | 3.755511 | 10.39679 | 10.8768 | 2.775835
15.44494 | 10.89693 | 3.959498 | 17.04753 | 10.90366 | 4.201079 | 18.0191 | 10.89022 | 4.242036 | 15.74543 | 10.89023 | 3.757902 | 10.39679 | 10.89023 | 2.775835
15.44494 | 10.91036 | 3.959498 | 17.01748 | 10.91037 | 4.193674 | 18.00908 | 10.89693 | 4.239677 | 15.75544 | 10.90366 | 3.760291 | 10.38677 | 10.89694 | 2.77316
15.45496 | 10.91036 | 3.962067 | 16.99745 | 10.9238 | 4.188737 | 18.0191 | 10.90365 | 4.242036 | 15.73541 | 10.91037 | 3.755511 | 10.39679 | 10.91037 | 2.775835
15.44494 | 10.92379 | 3.959498 | 16.98743 | 10.93051 | 4.186268 | 18.04915 | 10.91036 | 4.24911 | 15.75544 | 10.90366 | 3.760291 | 10.39679 | 10.91708 | 2.775835
15.39486 | 10.92379 | 3.946659 | 16.98743 | 10.93051 | 4.186268 | 18.03913 | 10.91708 | 4.246751 | 15.81554 | 10.9238 | 3.774635 | 10.39679 | 10.91708 | 2.775835
15.39486 | 10.9305 | 3.946659 | 16.97742 | 10.94394 | 4.183801 | 17.98905 | 10.9305 | 4.234961 | 15.82556 | 10.93051 | 3.777027 | 10.37676 | 10.93051 | 2.770487
15.44494 | 10.93722 | 3.959498 | 16.9674 | 10.95065 | 4.181332 | 17.92895 | 10.9305 | 4.220813 | 15.78549 | 10.93723 | 3.767463 | 10.38677 | 10.93723 | 2.77316
15.44494 | 10.94393 | 3.959498 | 16.97742 | 10.95065 | 4.183801 | 17.959 | 10.93722 | 4.227887 | 15.77548 | 10.94394 | 3.765074 | 10.34671 | 10.94394 | 2.762464
15.43493 | 10.95736 | 3.956932 | 16.93735 | 10.96408 | 4.173927 | 17.959 | 10.95736 | 4.227887 | 15.79551 | 10.94394 | 3.769855 | 10.34671 | 10.95065 | 2.762464
15.44494 | 10.96407 | 3.959498 | 16.88727 | 10.97079 | 4.161585 | 17.96902 | 10.95736 | 4.230246 | 15.82556 | 10.95065 | 3.777027 | 10.36674 | 10.95737 | 2.767812
15.45496 | 10.97079 | 3.962067 | 16.88727 | 10.97751 | 4.161585 | 17.97903 | 10.96408 | 4.232603 | 15.82556 | 10.95065 | 3.777027 | 10.38677 | 10.97079 | 2.77316
15.44494 | 10.9775 | 3.959498 | 16.87726 | 10.98422 | 4.159119 | 17.97903 | 10.97079 | 4.232603 | 15.84559 | 10.97751 | 3.781807 | 10.37676 | 10.97079 | 2.770487
15.44494 | 10.98422 | 3.959498 | 16.85722 | 10.99094 | 4.15418 | 17.92895 | 10.98422 | 4.220813 | 15.87564 | 10.98422 | 3.788979 | 10.37676 | 10.98422 | 2.770487
15.44494 | 10.99765 | 3.959498 | 16.87726 | 10.99765 | 4.159119 | 17.88889 | 10.99094 | 4.211382 | 15.87564 | 10.99094 | 3.788979 | 10.36674 | 10.98422 | 2.767812
15.40488 | 11.00436 | 3.949228 | 16.9073 | 11.00436 | 4.166522 | 17.90892 | 10.99765 | 4.216097 | 15.81554 | 10.99765 | 3.774635 | 10.34671 | 10.98422 | 2.762464
15.39486 | 11.01108 | 3.946659 | 16.9073 | 11.01779 | 4.166522 | 17.90892 | 11.00436 | 4.216097 | 15.81554 | 10.99765 | 3.774635 | 10.35672 | 10.99765 | 2.765136
15.42491 | 11.01779 | 3.954363 | 16.85722 | 11.02451 | 4.15418 | 17.92895 | 11.01108 | 4.220813 | 15.84559 | 11.01108 | 3.781807 | 10.33669 | 11.01108 | 2.759789
15.42491 | 11.01779 | 3.954363 | 16.83719 | 11.03122 | 4.149244 | 17.91894 | 11.01108 | 4.218456 | 15.83557 | 11.01779 | 3.779416 | 10.37676 | 11.01779 | 2.770487
15.40488 | 11.03122 | 3.949228 | 16.84721 | 11.03793 | 4.151713 | 17.93897 | 11.02451 | 4.223172 | 15.83557 | 11.02451 | 3.779416 | 10.36674 | 11.02451 | 2.767812
15.37483 | 11.03793 | 3.941524 | 16.83719 | 11.04465 | 4.149244 | 17.90892 | 11.03122 | 4.216097 | 15.86562 | 11.02451 | 3.786588 | 10.34671 | 11.03122 | 2.762464
15.39486 | 11.03793 | 3.946659 | 16.82718 | 11.05136 | 4.146777 | 17.84882 | 11.03122 | 4.201949 | 15.88565 | 11.03793 | 3.791368 | 9.485318 | 11.04465 | 2.532481
15.39486 | 11.04465 | 3.946659 | 16.84721 | 11.05807 | 4.151713 | 17.81878 | 11.04465 | 4.194877 | 15.78549 | 11.05136 | 3.767463 | 9.405189 | 11.04465 | 2.511088
15.38485 | 11.05807 | 3.944093 | 16.84721 | 11.0715 | 4.151713 | 17.86886 | 11.04465 | 4.206666 | 15.70536 | 11.05136 | 3.748339 | 9.615528 | 11.05136 | 2.567246
15.39486 | 11.06479 | 3.946659 | 16.82718 | 11.07822 | 4.146777 | 17.86886 | 11.05807 | 4.206666 | 15.73541 | 11.05136 | 3.755511 | 9.695658 | 11.06479 | 2.58864
15.41489 | 11.0715 | 3.951794 | 16.79713 | 11.08493 | 4.139372 | 17.85884 | 11.0715 | 4.204308 | 15.82556 | 11.05807 | 3.777027 | 9.775786 | 11.0715 | 2.610033
15.42491 | 11.0715 | 3.954363 | 16.78711 | 11.08493 | 4.136903 | 17.87887 | 11.0715 | 4.209023 | 15.82556 | 11.06479 | 3.777027 | 9.905997 | 11.07822 | 2.644798
15.40488 | 11.08493 | 3.949228 | 16.79713 | 11.09164 | 4.139372 | 17.85884 | 11.08493 | 4.204308 | 15.84559 | 11.08493 | 3.781807 | 9.926029 | 11.08493 | 2.650146
15.3548 | 11.09164 | 3.936389 | 16.78711 | 11.10507 | 4.136903 | 17.83881 | 11.08493 | 4.199592 | 15.84559 | 11.09164 | 3.781807 | 9.946062 | 11.09164 | 2.655495
15.34478 | 11.09164 | 3.933821 | 16.80714 | 11.10507 | 4.141839 | 17.79874 | 11.10507 | 4.190159 | 15.79551 | 11.09836 | 3.769855 | 9.956078 | 11.09164 | 2.658169
15.38485 | 11.09836 | 3.944093 | 16.81716 | 11.11179 | 4.144308 | 17.80876 | 11.10507 | 4.192518 | 15.68533 | 11.10507 | 3.743558 | 9.956078 | 11.09836 | 2.658169
15.37483 | 11.11179 | 3.941524 | 16.76708 | 11.12522 | 4.131967 | 17.80876 | 11.11179 | 4.192518 | 15.70536 | 11.10507 | 3.748339 | 9.966094 | 11.11179 | 2.660843
15.38485 | 11.12521 | 3.944093 | 16.74705 | 11.12522 | 4.127031 | 17.65852 | 11.1185 | 4.157148 | 15.77548 | 11.11851 | 3.765074 | 9.986127 | 11.11851 | 2.666192
15.39486 | 11.13193 | 3.946659 | 16.75706 | 11.13865 | 4.129497 | 17.61845 | 11.12521 | 4.147715 | 15.76546 | 11.12522 | 3.762683 | 10.01618 | 11.13194 | 2.674216
15.3548 | 11.14536 | 3.936389 | 16.73703 | 11.14536 | 4.124561 | 17.80876 | 11.13193 | 4.192518 | 15.76546 | 11.13194 | 3.762683 | 10.01618 | 11.13865 | 2.674216
15.33476 | 11.14536 | 3.931252 | 16.73703 | 11.15208 | 4.124561 | 17.76869 | 11.13864 | 4.183085 | 15.81554 | 11.14536 | 3.774635 | 10.01618 | 11.14536 | 2.674216
15.34478 | 11.15207 | 3.933821 | 16.74705 | 11.15879 | 4.127031 | 17.72863 | 11.14536 | 4.173654 | 15.80552 | 11.14536 | 3.772244 | 10.01618 | 11.15208 | 2.674216
15.34478 | 11.15207 | 3.933821 | 16.75706 | 11.1655 | 4.129497 | 17.74866 | 11.15878 | 4.178369 | 15.74543 | 11.15879 | 3.757902 | 10.01618 | 11.15208 | 2.674216
15.34478 | 11.15878 | 3.933821 | 16.75706 | 11.17893 | 4.129497 | 17.76869 | 11.15878 | 4.183085 | 15.75544 | 11.15879 | 3.760291 | 10.02619 | 11.1655 | 2.676888
15.3548 | 11.17892 | 3.936389 | 16.70698 | 11.18565 | 4.117156 | 17.74866 | 11.17221 | 4.178369 | 15.77548 | 11.1655 | 3.765074 | 10.03621 | 11.1655 | 2.679564
15.36481 | 11.18564 | 3.938955 | 16.6569 | 11.19236 | 4.104815 | 17.74866 | 11.17892 | 4.178369 | 15.75544 | 11.17893 | 3.760291 | 10.04622 | 11.17222 | 2.682236
15.38485 | 11.18564 | 3.944093 | 16.64688 | 11.19236 | 4.102345 | 17.76869 | 11.17892 | 4.183085 | 15.75544 | 11.18565 | 3.760291 | 10.04622 | 11.18565 | 2.682236
15.31473 | 11.19907 | 3.926117 | 16.68695 | 11.19907 | 4.11222 | 17.73865 | 11.19235 | 4.176013 | 15.80552 | 11.19236 | 3.772244 | 10.03621 | 11.19236 | 2.679564
15.28468 | 11.20578 | 3.918413 | 16.68695 | 11.2125 | 4.11222 | 17.67855 | 11.20578 | 4.161864 | 15.80552 | 11.20579 | 3.772244 | 10.04622 | 11.19907 | 2.682236
15.33476 | 11.21249 | 3.931252 | 16.68695 | 11.21922 | 4.11222 | 17.6485 | 11.20578 | 4.15479 | 15.75544 | 11.2125 | 3.760291 | 10.05624 | 11.20579 | 2.684911
15.31473 | 11.21921 | 3.926117 | 16.69696 | 11.21922 | 4.114687 | 17.67855 | 11.20578 | 4.161864 | 15.74543 | 11.20579 | 3.757902 | 10.04622 | 11.20579 | 2.682236
15.2947 | 11.22592 | 3.920982 | 16.67693 | 11.23936 | 4.109751 | 17.69858 | 11.2125 | 4.166579 | 15.75544 | 11.2125 | 3.760291 | 10.04622 | 11.21922 | 2.682236
15.32475 | 11.23264 | 3.928686 | 16.62685 | 11.24607 | 4.097409 | 17.68856 | 11.22593 | 4.16422 | 15.74543 | 11.21922 | 3.757902 | 10.05624 | 11.22593 | 2.684911
15.34478 | 11.23936 | 3.933821 | 16.64688 | 11.24607 | 4.102345 | 17.71861 | 11.23264 | 4.171295 | 15.75544 | 11.22593 | 3.760291 | 10.07627 | 11.23936 | 2.690259
15.28468 | 11.25278 | 3.918413 | 16.63687 | 11.25278 | 4.099879 | 17.71861 | 11.24607 | 4.171295 | 15.76546 | 11.23936 | 3.762683 | 10.04622 | 11.25278 | 2.682236
15.2346 | 11.2595 | 3.905575 | 16.62685 | 11.2595 | 4.097409 | 17.66853 | 11.25278 | 4.159505 | 15.79551 | 11.25278 | 3.769855 | 9.996142 | 11.2595 | 2.668866
15.24462 | 11.2595 | 3.908143 | 16.62685 | 11.27293 | 4.097409 | 17.62847 | 11.2595 | 4.150074 | 15.77548 | 11.2595 | 3.765074 | 10.01618 | 11.2595 | 2.674216
15.2947 | 11.26621 | 3.920982 | 16.63687 | 11.27293 | 4.099879 | 17.60844 | 11.2595 | 4.145359 | 15.75544 | 11.26621 | 3.760291 | 10.04622 | 11.2595 | 2.682236
15.2947 | 11.27293 | 3.920982 | 16.62685 | 11.27964 | 4.097409 | 17.63848 | 11.26621 | 4.152431 | 15.75544 | 11.26621 | 3.760291 | 10.03621 | 11.27293 | 2.679564
15.31473 | 11.28635 | 3.926117 | 16.61683 | 11.28635 | 4.09494 | 17.6485 | 11.28635 | 4.15479 | 15.77548 | 11.26621 | 3.765074 | 10.04622 | 11.27964 | 2.682236
15.33476 | 11.28635 | 3.931252 | 16.61683 | 11.29307 | 4.09494 | 17.6485 | 11.28635 | 4.15479 | 15.76546 | 11.27964 | 3.762683 | 10.06626 | 11.28635 | 2.687587
15.30472 | 11.29307 | 3.923551 | 16.57677 | 11.3065 | 4.085068 | 17.63848 | 11.29307 | 4.152431 | 15.77548 | 11.29307 | 3.765074 | 10.04622 | 11.29307 | 2.682236
15.16449 | 11.31321 | 3.887601 | 16.58679 | 11.31321 | 4.087537 | 17.55836 | 11.29978 | 4.133569 | 15.78549 | 11.29978 | 3.767463 | 10.04622 | 11.29978 | 2.682236
15.19454 | 11.31321 | 3.895305 | 16.60682 | 11.31992 | 4.092473 | 17.55836 | 11.3065 | 4.133569 | 15.77548 | 11.3065 | 3.765074 | 10.06626 | 11.3065 | 2.687587
15.25463 | 11.31321 | 3.91071 | 16.60682 | 11.32664 | 4.092473 | 17.5884 | 11.31992 | 4.140641 | 15.75544 | 11.31321 | 3.760291 | 10.06626 | 11.31321 | 2.687587
15.22459 | 11.32664 | 3.903008 | 16.60682 | 11.33335 | 4.092473 | 17.57839 | 11.32664 | 4.138284 | 15.74543 | 11.32664 | 3.757902 | 10.06626 | 11.31321 | 2.687587
15.22459 | 11.32664 | 3.903008 | 16.55674 | 11.34007 | 4.080132 | 17.56837 | 11.33335 | 4.135925 | 15.73541 | 11.32664 | 3.755511 | 10.07627 | 11.32664 | 2.690259
15.26465 | 11.34007 | 3.913278 | 16.54672 | 11.35349 | 4.077663 | 17.57839 | 11.33335 | 4.138284 | 15.6653 | 11.33335 | 3.738778 | 10.08629 | 11.33335 | 2.692934
15.27467 | 11.34678 | 3.915847 | 16.46659 | 11.36021 | 4.057916 | 17.5884 | 11.34007 | 4.140641 | 15.65528 | 11.34007 | 3.736386 | 10.08629 | 11.34678 | 2.692934
15.22459 | 11.36021 | 3.903008 | 16.46659 | 11.36021 | 4.057916 | 17.5884 | 11.35349 | 4.140641 | 15.69535 | 11.34678 | 3.74595 | 10.05624 | 11.35349 | 2.684911
15.20455 | 11.36692 | 3.897871 | 16.49664 | 11.36692 | 4.065321 | 17.53832 | 11.36021 | 4.128851 | 15.71538 | 11.36021 | 3.75073 | 10.06626 | 11.35349 | 2.687587
15.21457 | 11.36692 | 3.90044 | 16.50666 | 11.38036 | 4.06779 | 17.49826 | 11.36692 | 4.11942 | 15.69535 | 11.36693 | 3.74595 | 10.07627 | 11.36693 | 2.690259
15.25463 | 11.37363 | 3.91071 | 16.50666 | 11.38036 | 4.06779 | 17.50827 | 11.37363 | 4.121777 | 15.67531 | 11.37364 | 3.741167 | 10.07627 | 11.36693 | 2.690259
15.24462 | 11.38035 | 3.908143 | 16.49664 | 11.39378 | 4.065321 | 17.51829 | 11.38035 | 4.124136 | 15.65528 | 11.37364 | 3.736386 | 10.07627 | 11.38707 | 2.690259
15.25463 | 11.39378 | 3.91071 | 16.45658 | 11.40721 | 4.055449 | 17.50827 | 11.38706 | 4.121777 | 15.67531 | 11.37364 | 3.741167 | 10.0963 | 11.38707 | 2.695607
15.24462 | 11.40049 | 3.908143 | 16.4065 | 11.40721 | 4.043108 | 17.51829 | 11.39378 | 4.124136 | 15.69535 | 11.39378 | 3.74595 | 10.0963 | 11.39378 | 2.695607
15.25463 | 11.4072 | 3.91071 | 16.42653 | 11.41393 | 4.048044 | 17.54834 | 11.40049 | 4.13121 | 15.68533 | 11.39378 | 3.743558 | 10.08629 | 11.40721 | 2.692934
15.22459 | 11.41392 | 3.903008 | 16.43654 | 11.42064 | 4.050511 | 17.47823 | 11.42063 | 4.114705 | 15.70536 | 11.40721 | 3.748339 | 10.07627 | 11.40721 | 2.690259
15.21457 | 11.41392 | 3.90044 | 16.42653 | 11.42735 | 4.048044 | 17.41813 | 11.42063 | 4.100556 | 15.70536 | 11.42064 | 3.748339 | 10.06626 | 11.41393 | 2.687587
15.2346 | 11.42735 | 3.905575 | 16.45658 | 11.43407 | 4.055449 | 17.41813 | 11.42735 | 4.100556 | 15.68533 | 11.42735 | 3.743558 | 10.07627 | 11.42064 | 2.690259
15.22459 | 11.43406 | 3.903008 | 16.45658 | 11.44078 | 4.055449 | 17.44818 | 11.43406 | 4.10763 | 15.64527 | 11.43407 | 3.733997 | 10.08629 | 11.42064 | 2.692934
15.2346 | 11.44077 | 3.905575 | 16.4065 | 11.45421 | 4.043108 | 17.44818 | 11.43406 | 4.10763 | 15.68533 | 11.43407 | 3.743558 | 10.08629 | 11.43407 | 2.692934
15.2346 | 11.4542 | 3.905575 | 16.39648 | 11.46092 | 4.040638 | 17.42814 | 11.44749 | 4.102913 | 15.68533 | 11.44749 | 3.743558 | 10.0963 | 11.44749 | 2.695607
15.21457 | 11.46091 | 3.90044 | 16.4065 | 11.46764 | 4.043108 | 17.43816 | 11.4542 | 4.105272 | 15.67531 | 11.45421 | 3.741167 | 10.11634 | 11.45421 | 2.700958
15.16449 | 11.46763 | 3.887601 | 16.39648 | 11.46764 | 4.040638 | 17.42814 | 11.46092 | 4.102913 | 15.68533 | 11.45421 | 3.743558 | 10.06626 | 11.46764 | 2.687587
15.17451 | 11.46763 | 3.89017 | 16.39648 | 11.47435 | 4.040638 | 17.40811 | 11.46764 | 4.098197 | 15.7254 | 11.46764 | 3.753122 | 10.04622 | 11.46764 | 2.682236
15.19454 | 11.47434 | 3.895305 | 16.39648 | 11.48778 | 4.040638 | 17.38808 | 11.47435 | 4.093482 | 15.69535 | 11.47435 | 3.74595 | 10.08629 | 11.47435 | 2.692934
15.19454 | 11.48778 | 3.895305 | 16.4065 | 11.49449 | 4.043108 | 17.36805 | 11.47435 | 4.088766 | 15.6653 | 11.48106 | 3.738778 | 10.07627 | 11.48106 | 2.690259
15.18452 | 11.49449 | 3.892736 | 16.36643 | 11.50792 | 4.033233 | 17.37807 | 11.48106 | 4.091125 | 15.67531 | 11.48778 | 3.741167 | 10.06626 | 11.48106 | 2.687587
15.20455 | 11.50121 | 3.897871 | 16.33638 | 11.51463 | 4.025828 | 17.37807 | 11.50121 | 4.091125 | 15.69535 | 11.48778 | 3.74595 | 10.08629 | 11.49449 | 2.692934
15.22459 | 11.51463 | 3.903008 | 16.30633 | 11.51463 | 4.018423 | 17.38808 | 11.50792 | 4.093482 | 15.67531 | 11.50792 | 3.741167 | 10.0963 | 11.50121 | 2.695607
15.19454 | 11.51463 | 3.895305 | 16.33638 | 11.52806 | 4.025828 | 17.3981 | 11.50792 | 4.095841 | 15.68533 | 11.51463 | 3.743558 | 10.06626 | 11.52135 | 2.687587
15.16449 | 11.52806 | 3.887601 | 16.32637 | 11.52806 | 4.023361 | 17.30795 | 11.52135 | 4.074618 | 15.71538 | 11.52135 | 3.75073 | 10.03621 | 11.52135 | 2.679564
15.15447 | 11.53477 | 3.885032 | 16.3464 | 11.54149 | 4.028297 | 17.28792 | 11.52806 | 4.069902 | 15.68533 | 11.52806 | 3.743558 | 10.05624 | 11.52135 | 2.684911
15.16449 | 11.53477 | 3.887601 | 16.35641 | 11.54149 | 4.030764 | 17.32798 | 11.53477 | 4.079333 | 15.67531 | 11.53477 | 3.741167 | 10.06626 | 11.52806 | 2.687587
15.15447 | 11.5482 | 3.885032 | 16.3464 | 11.5482 | 4.028297 | 17.34801 | 11.54149 | 4.084049 | 15.69535 | 11.54149 | 3.74595 | 10.06626 | 11.53477 | 2.687587
15.16449 | 11.55492 | 3.887601 | 16.20617 | 11.56834 | 3.99374 | 17.32798 | 11.5482 | 4.079333 | 15.69535 | 11.5482 | 3.74595 | 10.07627 | 11.55492 | 2.690259
15.18452 | 11.56163 | 3.892736 | 16.2262 | 11.56163 | 3.998676 | 17.29794 | 11.55492 | 4.072261 | 15.69535 | 11.56163 | 3.74595 | 10.08629 | 11.55492 | 2.692934
15.17451 | 11.56834 | 3.89017 | 16.30633 | 11.57506 | 4.018423 | 17.31797 | 11.56163 | 4.076977 | 15.69535 | 11.56834 | 3.74595 | 10.07627 | 11.56834 | 2.690259
15.11441 | 11.58177 | 3.874762 | 16.26627 | 11.58177 | 4.00855 | 17.2779 | 11.58177 | 4.067543 | 15.70536 | 11.56834 | 3.748339 | 10.04622 | 11.57506 | 2.682236
15.13444 | 11.58177 | 3.879897 | 16.24624 | 11.58849 | 4.003614 | 17.22782 | 11.58177 | 4.055754 | 15.68533 | 11.58177 | 3.743558 | 10.06626 | 11.57506 | 2.687587
15.16449 | 11.58177 | 3.887601 | 16.25625 | 11.5952 | 4.006081 | 17.18776 | 11.58849 | 4.046323 | 15.3548 | 11.58177 | 3.664672 | 10.05624 | 11.58849 | 2.684911
15.13444 | 11.5952 | 3.879897 | 16.25625 | 11.60191 | 4.006081 | 17.22782 | 11.5952 | 4.055754 | 14.68371 | 11.5952 | 3.504506 | 9.97611 | 11.5952 | 2.663518
15.14446 | 11.60191 | 3.882466 | 16.23622 | 11.60863 | 4.001145 | 17.22782 | 11.5952 | 4.055754 | 14.74381 | 11.5952 | 3.518849 | 9.936046 | 11.5952 | 2.652821
15.18452 | 11.60863 | 3.892736 | 16.23622 | 11.61534 | 4.001145 | 17.24785 | 11.60863 | 4.060469 | 14.87402 | 11.5952 | 3.549926 | 10.00616 | 11.60863 | 2.671541
15.18452 | 11.61534 | 3.892736 | 16.23622 | 11.62206 | 4.001145 | 17.25787 | 11.61534 | 4.062828 | 15.05431 | 11.61535 | 3.592955 | 10.01618 | 11.61535 | 2.674216
15.16449 | 11.62206 | 3.887601 | 16.2262 | 11.63549 | 3.998676 | 17.24785 | 11.61534 | 4.060469 | 15.12442 | 11.62206 | 3.609688 | 9.966094 | 11.62878 | 2.660843
15.14446 | 11.63548 | 3.882466 | 16.21619 | 11.6422 | 3.996209 | 17.17774 | 11.63548 | 4.043964 | 15.21457 | 11.62878 | 3.631204 | 9.966094 | 11.62878 | 2.660843
15.13444 | 11.63548 | 3.879897 | 16.2262 | 11.64892 | 3.998676 | 17.16772 | 11.6422 | 4.041605 | 15.22459 | 11.63549 | 3.633595 | 9.986127 | 11.62878 | 2.666192
15.08436 | 11.64891 | 3.867059 | 16.23622 | 11.64892 | 4.001145 | 17.14769 | 11.6422 | 4.036889 | 15.2346 | 11.63549 | 3.635984 | 9.97611 | 11.6422 | 2.663518
15.06433 | 11.65562 | 3.861924 | 16.23622 | 11.65563 | 4.001145 | 17.14769 | 11.64891 | 4.036889 | 15.2346 | 11.64892 | 3.635984 | 9.97611 | 11.6422 | 2.663518
15.09438 | 11.65562 | 3.869627 | 16.18614 | 11.66906 | 3.988804 | 17.15771 | 11.65562 | 4.039248 | 15.2346 | 11.64892 | 3.635984 | 10.01618 | 11.66235 | 2.674216
15.13444 | 11.66905 | 3.879897 | 16.15609 | 11.67577 | 3.981398 | 17.16772 | 11.66905 | 4.041605 | 15.26465 | 11.66235 | 3.643156 | 10.02619 | 11.66906 | 2.676888
15.12442 | 11.67577 | 3.877329 | 16.19616 | 11.6892 | 3.991273 | 17.16772 | 11.67577 | 4.041605 | 15.2947 | 11.66906 | 3.650328 | 10.01618 | 11.66906 | 2.674216
15.05431 | 11.68248 | 3.859355 | 16.17612 | 11.6892 | 3.986334 | 17.10763 | 11.68248 | 4.027459 | 15.30472 | 11.67577 | 3.65272 | 9.956078 | 11.68249 | 2.658169
15.06433 | 11.68919 | 3.861924 | 16.16611 | 11.69592 | 3.983868 | 17.10763 | 11.68919 | 4.027459 | 15.30472 | 11.6892 | 3.65272 | 9.966094 | 11.68249 | 2.660843
15.09438 | 11.68919 | 3.869627 | 16.20617 | 11.70263 | 3.99374 | 17.12766 | 11.68919 | 4.032174 | 15.30472 | 11.6892 | 3.65272 | 9.996142 | 11.6892 | 2.668866
15.12442 | 11.70262 | 3.877329 | 16.20617 | 11.70934 | 3.99374 | 17.14769 | 11.70262 | 4.036889 | 15.3548 | 11.70263 | 3.664672 | 9.986127 | 11.69592 | 2.666192
15.11441 | 11.71605 | 3.874762 | 16.12604 | 11.72277 | 3.973993 | 17.10763 | 11.70934 | 4.027459 | 15.33476 | 11.70934 | 3.659889 | 9.996142 | 11.69592 | 2.668866
15.13444 | 11.72276 | 3.879897 | 16.08598 | 11.72948 | 3.964121 | 17.11764 | 11.71606 | 4.029815 | 15.32475 | 11.70934 | 3.6575 | 10.03621 | 11.71606 | 2.679564
14.81392 | 11.72948 | 3.797728 | 16.10601 | 11.72948 | 3.969057 | 17.13768 | 11.71606 | 4.034533 | 15.34478 | 11.72277 | 3.662281 | 10.02619 | 11.72277 | 2.676888
14.77386 | 11.72948 | 3.787458 | 16.16611 | 11.74963 | 3.983868 | 17.12766 | 11.72948 | 4.032174 | 15.36481 | 11.72948 | 3.667061 | 9.996142 | 11.7362 | 2.668866
15.02426 | 11.74963 | 3.851651 | 16.14607 | 11.75634 | 3.978929 | 17.0275 | 11.74291 | 4.008594 | 15.37483 | 11.7362 | 3.669453 | 10.00616 | 11.7362 | 2.671541
15.06433 | 11.74963 | 3.861924 | 16.14607 | 11.75634 | 3.978929 | 17.04753 | 11.74291 | 4.01331 | 15.36481 | 11.74963 | 3.667061 | 10.01618 | 11.7362 | 2.674216
15.09438 | 11.75634 | 3.869627 | 16.13606 | 11.76305 | 3.976462 | 17.05755 | 11.75634 | 4.015669 | 15.34478 | 11.74963 | 3.662281 | 9.996142 | 11.74963 | 2.668866
15.07434 | 11.76977 | 3.86449 | 16.09599 | 11.76977 | 3.966588 | 17.03751 | 11.76305 | 4.010951 | 15.37483 | 11.74963 | 3.669453 | 9.986127 | 11.75634 | 2.666192
15.09438 | 11.76977 | 3.869627 | 16.07596 | 11.77648 | 3.961652 | 17.03751 | 11.76305 | 4.010951 | 15.39486 | 11.76305 | 3.674233 | 10.01618 | 11.75634 | 2.674216
15.07434 | 11.7832 | 3.86449 | 16.08598 | 11.7832 | 3.964121 | 17.06756 | 11.77648 | 4.018025 | 15.38485 | 11.77648 | 3.671844 | 10.02619 | 11.77648 | 2.676888
15.05431 | 11.7832 | 3.859355 | 16.05593 | 11.79662 | 3.956716 | 17.06756 | 11.78991 | 4.018025 | 15.40488 | 11.7832 | 3.676624 | 10.01618 | 11.7832 | 2.674216
15.07434 | 11.78991 | 3.86449 | 16.06594 | 11.79662 | 3.959182 | 16.9674 | 11.79662 | 3.994446 | 15.42491 | 11.78991 | 3.681405 | 9.996142 | 11.78991 | 2.668866
15.05431 | 11.79662 | 3.859355 | 16.07596 | 11.80334 | 3.961652 | 16.9073 | 11.79662 | 3.980297 | 15.39486 | 11.79662 | 3.674233 | 9.996142 | 11.79662 | 2.668866
15.05431 | 11.80334 | 3.859355 | 16.10601 | 11.81676 | 3.969057 | 16.92734 | 11.79662 | 3.985015 | 15.39486 | 11.80334 | 3.674233 | 9.986127 | 11.81005 | 2.666192
15.05431 | 11.81676 | 3.859355 | 16.06594 | 11.82348 | 3.959182 | 16.99745 | 11.80334 | 4.00152 | 15.38485 | 11.81005 | 3.671844 | 9.966094 | 11.81005 | 2.660843
15.05431 | 11.81676 | 3.859355 | 15.95577 | 11.83019 | 3.932033 | 16.98743 | 11.81676 | 3.999161 | 15.39486 | 11.81005 | 3.674233 | 9.986127 | 11.81676 | 2.666192
15.08436 | 11.83019 | 3.867059 | 15.9758 | 11.83019 | 3.936969 | 16.97742 | 11.83019 | 3.996805 | 15.39486 | 11.82348 | 3.674233 | 10.03621 | 11.83019 | 2.679564
15.06433 | 11.83691 | 3.861924 | 16.00585 | 11.83691 | 3.944374 | 16.97742 | 11.83691 | 3.996805 | 15.39486 | 11.83019 | 3.674233 | 10.01618 | 11.83691 | 2.674216
15.02426 | 11.84362 | 3.851651 | 15.99583 | 11.85033 | 3.941905 | 16.95738 | 11.84362 | 3.992087 | 15.42491 | 11.83691 | 3.681405 | 9.63556 | 11.84362 | 2.572594
15.0443 | 11.85033 | 3.856789 | 15.99583 | 11.85033 | 3.941905 | 16.92734 | 11.85033 | 3.985015 | 15.41489 | 11.85033 | 3.679014 | 9.254946 | 11.84362 | 2.470974
15.0443 | 11.85705 | 3.856789 | 16.02588 | 11.86376 | 3.94931 | 16.91732 | 11.85705 | 3.982656 | 15.41489 | 11.85706 | 3.679014 | 9.134752 | 11.84362 | 2.438884
15.03428 | 11.87048 | 3.85422 | 16.01587 | 11.87048 | 3.946843 | 16.88727 | 11.86376 | 3.975582 | 15.39486 | 11.85706 | 3.674233 | 9.305027 | 11.85705 | 2.484345
15.0443 | 11.87719 | 3.856789 | 15.96578 | 11.8772 | 3.9345 | 16.88727 | 11.87048 | 3.975582 | 15.38485 | 11.86377 | 3.671844 | 9.385157 | 11.86377 | 2.505739
15.0443 | 11.87719 | 3.856789 | 15.92572 | 11.88391 | 3.924628 | 16.9073 | 11.87719 | 3.980297 | 15.41489 | 11.87048 | 3.679014 | 9.545415 | 11.8772 | 2.548526
15.05431 | 11.87719 | 3.859355 | 15.95577 | 11.88391 | 3.932033 | 16.91732 | 11.8839 | 3.982656 | 15.40488 | 11.88391 | 3.676624 | 9.615528 | 11.88391 | 2.567246
15.02426 | 11.89062 | 3.851651 | 15.94575 | 11.89063 | 3.929563597 | 16.9073 | 11.89062 | 3.980297 | 15.42491 | 11.89063 | 3.681405 | 9.615528 | 11.89063 | 2.567246
15.00423 | 11.90405 | 3.846516 | 15.94575 | 11.91077 | 3.929563597 | 16.84721 | 11.90405 | 3.966151 | 15.43493 | 11.89734 | 3.683796 | 9.615528 | 11.89063 | 2.567246
15.01425 | 11.91076 | 3.849085 | 15.94575 | 11.91748 | 3.929563597 | 16.83719 | 11.90405 | 3.963792 | 15.38485 | 11.90405 | 3.671844 | 9.63556 | 11.89734 | 2.572594
15.00423 | 11.91076 | 3.846516 | 15.96578 | 11.92419 | 3.9345 | 16.81716 | 11.90405 | 3.959076 | 15.39486 | 11.91077 | 3.674233 | 9.63556 | 11.91748 | 2.572594
15.03428 | 11.92419 | 3.85422 | 15.94575 | 11.93091 | 3.929563597 | 16.82718 | 11.91747 | 3.961435 | 15.40488 | 11.91748 | 3.676624 | 9.645576 | 11.92419 | 2.575268
15.0443 | 11.9309 | 3.856789 | 15.90569 | 11.94434 | 3.919691 | 16.84721 | 11.92419 | 3.966151 | 15.39486 | 11.92419 | 3.674233 | 9.675625 | 11.92419 | 2.583291
15.0443 | 11.93761 | 3.856789 | 15.90569 | 11.95105 | 3.919691 | 16.84721 | 11.94433 | 3.966151 | 15.39486 | 11.93091 | 3.674233 | 9.705673 | 11.93762 | 2.591314
14.99422 | 11.94433 | 3.84395 | 15.88565 | 11.95105 | 3.914753 | 16.81716 | 11.95104 | 3.959076 | 15.40488 | 11.94434 | 3.676624 | 9.695658 | 11.94434 | 2.58864
14.9842 | 11.95776 | 3.841382 | 15.88565 | 11.96448 | 3.914753 | 16.74705 | 11.94433 | 3.942571 | 15.42491 | 11.94434 | 3.681405 | 9.685641 | 11.95105 | 2.585965
14.9842 | 11.95776 | 3.841382 | 15.89567 | 11.96448 | 3.917222 | 16.74705 | 11.94433 | 3.942571 | 15.33476 | 11.96448 | 3.659889 | 9.685641 | 11.95105 | 2.585965
14.97418 | 11.96447 | 3.838813 | 15.88565 | 11.97791 | 3.914753 | 16.76708 | 11.95776 | 3.947287 | 15.2947 | 11.96448 | 3.650328 | 9.695658 | 11.95776 | 2.58864
14.9842 | 11.97118 | 3.841382 | 15.86562 | 11.98462 | 3.909817 | 16.72701 | 11.97119 | 3.937853 | 15.2947 | 11.97119 | 3.650328 | 9.695658 | 11.97119 | 2.58864
15.00423 | 11.9779 | 3.846516 | 15.80552 | 11.99133 | 3.895006 | 16.73703 | 11.97119 | 3.940212 | 15.3548 | 11.97791 | 3.664672 | 9.705673 | 11.97791 | 2.591314
15.02426 | 11.98462 | 3.851651 | 15.74543 | 11.99805 | 3.880198 | 16.74705 | 11.97791 | 3.942571 | 15.36481 | 11.98462 | 3.667061 | 9.735723 | 11.99133 | 2.599337
15.03428 | 11.99805 | 3.85422 | 15.76546 | 11.99805 | 3.885134 | 16.75706 | 11.99133 | 3.944928 | 15.3548 | 11.99805 | 3.664672 | 9.71569 | 11.99133 | 2.593988
14.9842 | 12.00476 | 3.841382 | 15.76546 | 12.01147 | 3.885134 | 16.717 | 11.99805 | 3.935497 | 15.37483 | 11.99805 | 3.669453 | 9.695658 | 11.99805 | 2.58864
14.87402 | 12.01819 | 3.813136 | 15.75544 | 12.01819 | 3.882665 | 16.63687 | 12.01147 | 3.916633 | 15.37483 | 12.00476 | 3.669453 | 9.725706 | 12.01147 | 2.596662
14.90407 | 12.01819 | 3.820839 | 15.75544 | 12.0249 | 3.882665 | 16.66692 | 12.00476 | 3.923707 | 15.3548 | 12.01819 | 3.664672 | 9.725706 | 12.01147 | 2.596662
14.96417 | 12.01819 | 3.836247 | 15.76546 | 12.03162 | 3.885134 | 16.69696 | 12.01147 | 3.930779 | 15.3548 | 12.01819 | 3.664672 | 9.705673 | 12.0249 | 2.591314
14.96417 | 12.03162 | 3.836247 | 15.7254 | 12.04504 | 3.875262 | 16.67693 | 12.0249 | 3.926064 | 15.3548 | 12.0249 | 3.664672 | 9.725706 | 12.0249 | 2.596662
14.97418 | 12.03833 | 3.838813 | 15.68533 | 12.05176 | 3.865387 | 16.68695 | 12.03162 | 3.928423 | 15.36481 | 12.03162 | 3.667061 | 9.735723 | 12.03162 | 2.599337
14.97418 | 12.04504 | 3.838813 | 15.70536 | 12.05847 | 3.870323 | 16.68695 | 12.04504 | 3.928423 | 15.36481 | 12.03833 | 3.667061 | 9.745738 | 12.03833 | 2.602011
14.96417 | 12.05176 | 3.836247 | 15.70536 | 12.06519 | 3.870323 | 16.66692 | 12.05176 | 3.923707 | 15.36481 | 12.04504 | 3.667061 | 9.725706 | 12.05176 | 2.596662
14.95415 | 12.05847 | 3.833678 | 15.67531 | 12.0719 | 3.862918 | 16.64688 | 12.05847 | 3.918989 | 15.38485 | 12.05176 | 3.671844 | 9.71569 | 12.05847 | 2.593988
14.93412 | 12.0719 | 3.828543 | 15.67531 | 12.0719 | 3.862918 | 16.60682 | 12.06519 | 3.909558 | 15.32475 | 12.06519 | 3.6575 | 9.735723 | 12.05847 | 2.599337
14.94413 | 12.07861 | 3.831109 | 15.67531 | 12.08533 | 3.862918 | 16.5968 | 12.06519 | 3.9072 | 15.2947 | 12.0719 | 3.650328 | 9.735723 | 12.06519 | 2.599337
14.93412 | 12.08533 | 3.828543 | 15.63525 | 12.09204 | 3.853046 | 16.58679 | 12.07861 | 3.904843 | 15.2947 | 12.0719 | 3.650328 | 9.705673 | 12.07861 | 2.591314
14.94413 | 12.09204 | 3.831109 | 15.61522 | 12.09875 | 3.84811 | 16.5968 | 12.07861 | 3.9072 | 15.34478 | 12.07861 | 3.662281 | 9.725706 | 12.07861 | 2.596662
14.96417 | 12.09204 | 3.836247 | 15.63525 | 12.09875 | 3.853046 | 16.60682 | 12.08533 | 3.909558 | 15.33476 | 12.08533 | 3.659889 | 9.735723 | 12.09875 | 2.599337
14.9241 | 12.10547 | 3.825974 | 15.64527 | 12.11218 | 3.855515 | 16.61683 | 12.10547 | 3.911915 | 15.3548 | 12.09875 | 3.664672 | 9.71569 | 12.10547 | 2.593988
14.91409 | 12.11218 | 3.823408 | 15.6052 | 12.12562 | 3.845641 | 16.5968 | 12.11218 | 3.9072 | 15.36481 | 12.10547 | 3.667061 | 9.615528 | 12.11219 | 2.567246
14.93412 | 12.1189 | 3.828543 | 15.61522 | 12.13233 | 3.84811 | 16.53671 | 12.11218 | 3.893053 | 15.34478 | 12.1189 | 3.662281 | 9.625545 | 12.11219 | 2.56992
14.9241 | 12.12561 | 3.825974 | 15.62523 | 12.13233 | 3.850577 | 16.54672 | 12.1189 | 3.89541 | 15.30472 | 12.12562 | 3.65272 | 9.665609 | 12.1189 | 2.580617
14.91409 | 12.13232 | 3.823408 | 15.62523 | 12.14576 | 3.850577 | 16.57677 | 12.12561 | 3.902484 | 15.33476 | 12.12562 | 3.659889 | 9.645576 | 12.12562 | 2.575268
14.91409 | 12.14575 | 3.823408 | 15.57515 | 12.15247 | 3.838235 | 16.53671 | 12.13232 | 3.893053 | 15.26465 | 12.13233 | 3.643156 | 9.645576 | 12.13233 | 2.575268
14.9241 | 12.14575 | 3.825974 | 15.55512 | 12.15919 | 3.833299 | 16.51667 | 12.13904 | 3.888335 | 15.25463 | 12.13905 | 3.640765 | 9.645576 | 12.13905 | 2.575268
14.91409 | 12.15247 | 3.823408 | 15.55512 | 12.1659 | 3.833299 | 16.56675 | 12.15247 | 3.900125 | 15.28468 | 12.13905 | 3.647937 | 9.645576 | 12.15247 | 2.575268
14.88404 | 12.15918 | 3.815704 | 15.5451 | 12.17262 | 3.83083 | 16.56675 | 12.15918 | 3.900125 | 15.31473 | 12.15919 | 3.655109 | 9.615528 | 12.15919 | 2.567246
14.864 | 12.16589 | 3.810567 | 15.5451 | 12.17933 | 3.83083 | 16.51667 | 12.16589 | 3.888335 | 15.32475 | 12.1659 | 3.6575 | 9.595495 | 12.1659 | 2.561897
14.9241 | 12.17932 | 3.825974 | 15.55512 | 12.18604 | 3.833299 | 16.44656 | 12.17932 | 3.87183 | 15.2947 | 12.17933 | 3.650328 | 9.58548 | 12.1659 | 2.559223
14.90407 | 12.17932 | 3.820839 | 15.5451 | 12.19276 | 3.83083 | 16.46659 | 12.17932 | 3.876546 | 15.28468 | 12.17933 | 3.647937 | 9.565447 | 12.17262 | 2.553875
14.90407 | 12.19275 | 3.820839 | 15.52507 | 12.19947 | 3.825894 | 16.46659 | 12.18604 | 3.876546 | 15.30472 | 12.18604 | 3.65272 | 9.575463 | 12.18604 | 2.556549
14.91409 | 12.19946 | 3.823408 | 15.50504 | 12.20618 | 3.820958 | 16.47661 | 12.19275 | 3.878905 | 15.27467 | 12.19276 | 3.645548 | 9.58548 | 12.19276 | 2.559223
14.91409 | 12.20618 | 3.823408 | 15.51506 | 12.21961 | 3.823427 | 16.48662 | 12.19946 | 3.881261 | 15.27467 | 12.19276 | 3.645548 | 9.58548 | 12.20618 | 2.559223
14.89405 | 12.2196 | 3.81827 | 15.48501 | 12.21961 | 3.816022 | 16.44656 | 12.2129 | 3.87183 | 15.2947 | 12.20618 | 3.650328 | 9.545415 | 12.2129 | 2.548526
14.87402 | 12.2196 | 3.813136 | 15.47499 | 12.22633 | 3.813553 | 16.43654 | 12.21961 | 3.869471 | 15.32475 | 12.21961 | 3.6575 | 9.535398 | 12.21961 | 2.545852
14.864 | 12.22632 | 3.810567 | 15.47499 | 12.23975 | 3.813553 | 16.42653 | 12.22633 | 3.867115 | 15.30472 | 12.22633 | 3.65272 | 9.525382 | 12.22633 | 2.543178
14.864 | 12.23303 | 3.810567 | 15.47499 | 12.24647 | 3.813553 | 16.4065 | 12.23304 | 3.862399 | 15.21457 | 12.23304 | 3.631204 | 9.545415 | 12.23304 | 2.548526
14.87402 | 12.23975 | 3.813136 | 15.39486 | 12.2599 | 3.793806 | 16.38646 | 12.23304 | 3.857682 | 15.19454 | 12.23304 | 3.626423 | 9.535398 | 12.23975 | 2.545852
14.87402 | 12.25318 | 3.813136 | 15.32475 | 12.26661 | 3.776529 | 16.38646 | 12.23975 | 3.857682 | 15.25463 | 12.23975 | 3.640765 | 9.535398 | 12.24647 | 2.545852
14.87402 | 12.2599 | 3.813136 | 15.28468 | 12.26661 | 3.766654 | 16.38646 | 12.25318 | 3.857682 | 15.25463 | 12.24647 | 3.640765 | 9.535398 | 12.25318 | 2.545852
14.82394 | 12.26661 | 3.800297 | 15.38484 | 12.27332 | 3.791337 | 16.4065 | 12.26661 | 3.862399 | 15.20455 | 12.2599 | 3.628812 | 9.525382 | 12.26661 | 2.543178
14.83396 | 12.26661 | 3.802866 | 15.36481 | 12.28675 | 3.786401 | 16.35641 | 12.26661 | 3.850607 | 15.18452 | 12.27332 | 3.624032 | 9.485318 | 12.27332 | 2.532481
14.83396 | 12.28004 | 3.802866 | 15.32475 | 12.28675 | 3.776529 | 16.3464 | 12.27332 | 3.848251 | 15.16449 | 12.28004 | 3.619251 | 9.465285 | 12.27332 | 2.527133
14.81392 | 12.29346 | 3.797728 | 15.36481 | 12.29346 | 3.786401 | 16.31635 | 12.28004 | 3.841176 | 15.14446 | 12.28675 | 3.614471 | 9.485318 | 12.28004 | 2.532481
14.81392 | 12.29346 | 3.797728 | 15.37483 | 12.30018 | 3.78887 | 16.32637 | 12.28675 | 3.843535 | 15.01425 | 12.28675 | 3.583394 | 9.50535 | 12.28004 | 2.53783
14.83396 | 12.30018 | 3.802866 | 15.2947 | 12.32032 | 3.769123 | 16.2863 | 12.30018 | 3.834102 | 14.65366 | 12.29346 | 3.497334 | 9.475302 | 12.29346 | 2.529807
14.83396 | 12.30689 | 3.802866 | 15.26465 | 12.32032 | 3.761718 | 16.30633 | 12.30018 | 3.838817 | 14.39324 | 12.30689 | 3.43518 | 9.495335 | 12.30018 | 2.535156
14.83396 | 12.30689 | 3.802866 | 15.28468 | 12.32032 | 3.766654 | 16.33638 | 12.30689 | 3.845892 | 14.45334 | 12.31361 | 3.449524 | 9.50535 | 12.31361 | 2.53783
14.79389 | 12.32032 | 3.792593 | 15.27467 | 12.32703 | 3.764187 | 16.31635 | 12.32032 | 3.841176 | 14.64365 | 12.32032 | 3.494945 | 9.485318 | 12.32703 | 2.532481
14.79389 | 12.32703 | 3.792593 | 15.26465 | 12.33375 | 3.761718 | 16.2863 | 12.32703 | 3.834102 | 14.72378 | 12.32703 | 3.514069 | 9.465285 | 12.33375 | 2.527133
14.81392 | 12.34046 | 3.797728 | 15.28468 | 12.34718 | 3.766654 | 16.23622 | 12.33375 | 3.822312 | 14.74381 | 12.33375 | 3.518849 | 9.495335 | 12.33375 | 2.535156
14.80391 | 12.34046 | 3.795162 | 15.27467 | 12.35389 | 3.764187 | 16.25625 | 12.33375 | 3.827028 | 14.68371 | 12.34046 | 3.504506 | 9.495335 | 12.34046 | 2.535156
14.78387 | 12.34718 | 3.790024 | 15.24462 | 12.3606 | 3.756782 | 16.26627 | 12.34718 | 3.829387 | 14.6737 | 12.34046 | 3.502116 | 9.485318 | 12.34718 | 2.532481
14.81392 | 12.3606 | 3.797728 | 15.22459 | 12.36732 | 3.751846 | 16.26627 | 12.35389 | 3.829387 | 14.75383 | 12.34718 | 3.521241 | 9.385157 | 12.36061 | 2.505739
14.82394 | 12.36732 | 3.800297 | 15.21457 | 12.37404 | 3.749377 | 16.26627 | 12.3606 | 3.829387 | 14.79389 | 12.36061 | 3.530802 | 9.405189 | 12.36061 | 2.511088
14.69373 | 12.37403 | 3.766916 | 15.24462 | 12.38075 | 3.756782 | 16.23622 | 12.37403 | 3.822312 | 14.79389 | 12.36732 | 3.530802 | 9.385157 | 12.37404 | 2.505739
14.65366 | 12.38074 | 3.756644 | 15.20455 | 12.38747 | 3.746907 | 16.17612 | 12.38746 | 3.808164 | 14.84397 | 12.37404 | 3.542754 | 9.395172 | 12.38075 | 2.508413
14.71376 | 12.38746 | 3.772051 | 15.25463 | 12.39418 | 3.759249 | 16.13606 | 12.38746 | 3.798733 | 14.83396 | 12.38747 | 3.540365 | 9.405189 | 12.38747 | 2.511088
14.75383 | 12.40089 | 3.782323 | 15.26465 | 12.40089 | 3.761718 | 16.21619 | 12.39417 | 3.817597 | 14.76384 | 12.40089 | 3.52363 | 9.405189 | 12.38747 | 2.511088
14.72378 | 12.4076 | 3.77462 | 15.25463 | 12.40761 | 3.759249 | 16.18614 | 12.40089 | 3.810522 | 14.77386 | 12.40089 | 3.526021 | 9.385157 | 12.39418 | 2.505739
14.73379 | 12.4076 | 3.777186 | 15.15447 | 12.42104 | 3.734566 | 16.18614 | 12.4076 | 3.810522 | 14.80391 | 12.40089 | 3.533193 | 9.405189 | 12.40761 | 2.511088
14.75383 | 12.41431 | 3.782323 | 15.15447 | 12.42104 | 3.734566 | 16.19616 | 12.4076 | 3.812881 | 14.78387 | 12.41432 | 3.52841 | 9.42522 | 12.41432 | 2.516436
14.76384 | 12.42103 | 3.78489 | 15.18452 | 12.42775 | 3.741971 | 16.20617 | 12.41431 | 3.815238 | 14.77386 | 12.41432 | 3.526021 | 9.435237 | 12.42104 | 2.51911
14.73379 | 12.43446 | 3.777186 | 15.18452 | 12.43446 | 3.741971 | 16.11603 | 12.42774 | 3.794017 | 14.84397 | 12.42775 | 3.542754 | 9.385157 | 12.43446 | 2.505739
14.75383 | 12.44117 | 3.782323 | 15.20455 | 12.44118 | 3.746907 | 16.10601 | 12.43446 | 3.791658 | 14.84397 | 12.43446 | 3.542754 | 9.355107 | 12.44118 | 2.497716
14.75383 | 12.44788 | 3.782323 | 15.21457 | 12.45461 | 3.749377 | 16.13606 | 12.44117 | 3.798733 | 14.82394 | 12.44789 | 3.537974 | 9.405189 | 12.44118 | 2.511088
14.75383 | 12.4546 | 3.782323 | 15.22459 | 12.46132 | 3.751846 | 16.11603 | 12.44788 | 3.794017 | 14.79389 | 12.44789 | 3.530802 | 9.42522 | 12.44789 | 2.516436
14.74381 | 12.46131 | 3.779755 | 15.16449 | 12.47475 | 3.737035 | 16.10601 | 12.4546 | 3.791658 | 14.81392 | 12.45461 | 3.535582 | 9.405189 | 12.45461 | 2.511088
14.76384 | 12.46803 | 3.78489 | 15.11441 | 12.48146 | 3.724694 | 16.10601 | 12.46132 | 3.791658 | 14.80391 | 12.46803 | 3.533193 | 9.415205 | 12.46803 | 2.513762
14.76384 | 12.47474 | 3.78489 | 15.10439 | 12.48146 | 3.722224 | 16.11603 | 12.46803 | 3.794017 | 14.79389 | 12.47475 | 3.530802 | 9.405189 | 12.46803 | 2.511088
14.71376 | 12.48817 | 3.772051 | 15.18452 | 12.49489 | 3.741971 | 16.10601 | 12.47475 | 3.791658 | 14.81392 | 12.47475 | 3.535582 | 9.395172 | 12.48146 | 2.508413
14.69373 | 12.49489 | 3.766916 | 15.16449 | 12.5016 | 3.737035 | 16.09599 | 12.48817 | 3.789299 | 14.81392 | 12.48817 | 3.535582 | 9.385157 | 12.48817 | 2.505739
14.71376 | 12.49489 | 3.772051 | 15.16449 | 12.50832 | 3.737035 | 16.0359 | 12.49489 | 3.775153 | 14.80391 | 12.49489 | 3.533193 | 9.365124 | 12.48817 | 2.500391
14.72378 | 12.50832 | 3.77462 | 15.18452 | 12.51503 | 3.741971 | 16.0359 | 12.49489 | 3.775153 | 14.78387 | 12.50832 | 3.52841 | 9.405189 | 12.49489 | 2.511088
14.70375 | 12.50832 | 3.769485 | 15.18452 | 12.52174 | 3.741971 | 16.06594 | 12.5016 | 3.782225 | 14.72378 | 12.50832 | 3.514069 | 9.405189 | 12.5016 | 2.511088
14.72378 | 12.52174 | 3.77462 | 15.07434 | 12.52846 | 3.714819 | 16.04591 | 12.51503 | 3.77751 | 14.71376 | 12.51503 | 3.511677 | 9.415205 | 12.51503 | 2.513762
14.73379 | 12.52174 | 3.777186 | 15.0443 | 12.52846 | 3.707416 | 16.04591 | 12.52174 | 3.77751 | 14.77386 | 12.52174 | 3.526021 | 9.445253 | 12.52174 | 2.521784
14.74381 | 12.52846 | 3.779755 | 15.14446 | 12.54189 | 3.732099 | 16.06594 | 12.52846 | 3.782225 | 14.78387 | 12.52174 | 3.52841 | 9.445253 | 12.53517 | 2.521784
14.64365 | 12.54189 | 3.754077 | 15.13444 | 12.5486 | 3.72963 | 16.01587 | 12.54189 | 3.770438 | 14.78387 | 12.54189 | 3.52841 | 9.325059 | 12.54189 | 2.489694
14.63363 | 12.5486 | 3.751509 | 15.11441 | 12.55531 | 3.724694 | 15.98582 | 12.5486 | 3.763363 | 14.74381 | 12.54189 | 3.518849 | 9.254946 | 12.54189 | 2.470974
14.69373 | 12.55531 | 3.766916 | 15.13444 | 12.56874 | 3.72963 | 15.9758 | 12.5486 | 3.761004 | 14.71376 | 12.5486 | 3.511677 | 9.385157 | 12.5486 | 2.505739
14.69373 | 12.56203 | 3.766916 | 15.14446 | 12.56874 | 3.732099 | 15.99583 | 12.55531 | 3.76572 | 14.73379 | 12.55531 | 3.516458 | 9.405189 | 12.55531 | 2.511088
14.68371 | 12.56874 | 3.764347 | 15.06433 | 12.58217 | 3.712352 | 16.00585 | 12.56203 | 3.768079 | 14.75383 | 12.55531 | 3.521241 | 9.395172 | 12.56203 | 2.508413
14.71376 | 12.57545 | 3.772051 | 15.03428 | 12.58888 | 3.704947 | 16.00585 | 12.57545 | 3.768079 | 14.72378 | 12.56874 | 3.514069 | 9.415205 | 12.57545 | 2.513762
14.70375 | 12.58217 | 3.769485 | 15.06433 | 12.58888 | 3.712352 | 16.01587 | 12.58217 | 3.770438 | 14.73379 | 12.57545 | 3.516458 | 9.415205 | 12.58217 | 2.513762
14.64365 | 12.5956 | 3.754077 | 15.09438 | 12.60231 | 3.719758 | 15.96578 | 12.5956 | 3.758646 | 14.76384 | 12.58217 | 3.52363 | 9.37514 | 12.5956 | 2.503065
14.66368 | 12.60231 | 3.759212 | 15.07434 | 12.60902 | 3.714819 | 15.90569 | 12.60231 | 3.744499 | 14.72378 | 12.5956 | 3.514069 | 9.37514 | 12.5956 | 2.503065
14.68371 | 12.60902 | 3.764347 | 15.10439 | 12.61574 | 3.722224 | 15.89567 | 12.5956 | 3.74214 | 14.72378 | 12.60231 | 3.514069 | 9.385157 | 12.5956 | 2.505739
14.66368 | 12.61574 | 3.759212 | 15.12442 | 12.62246 | 3.727161 | 15.92572 | 12.60902 | 3.749215 | 14.65366 | 12.60903 | 3.497334 | 9.405189 | 12.60903 | 2.511088
14.6737 | 12.62245 | 3.761781 | 15.07434 | 12.63589 | 3.714819 | 15.9157 | 12.61574 | 3.746856 | 14.60358 | 12.61575 | 3.485381 | 9.405189 | 12.61575 | 2.511088
14.69373 | 12.62917 | 3.766916 | 14.97418 | 12.6426 | 3.690136 | 15.93573 | 12.62917 | 3.751571 | 14.6136 | 12.61575 | 3.487773 | 9.134752 | 12.62917 | 2.438884
14.68371 | 12.63588 | 3.764347 | 14.9842 | 12.6426 | 3.692606 | 15.93573 | 12.62917 | 3.751571 | 14.64365 | 12.62917 | 3.494945 | 8.764153 | 12.63589 | 2.339938
14.64365 | 12.64259 | 3.754077 | 15.06433 | 12.65603 | 3.712352 | 15.94575 | 12.63588 | 3.75393 | 14.64365 | 12.63589 | 3.494945 | 8.573846 | 12.6426 | 2.289128
14.58355 | 12.64259 | 3.73867 | 15.05431 | 12.66274 | 3.709883 | 15.84559 | 12.64931 | 3.730351 | 14.68371 | 12.64931 | 3.504506 | 8.593879 | 12.64931 | 2.294476
14.63363 | 12.64259 | 3.751509 | 15.0443 | 12.66946 | 3.707416 | 15.84559 | 12.64931 | 3.730351 | 14.66368 | 12.64931 | 3.499725 | 8.663992 | 12.64931 | 2.313196
14.65366 | 12.66945 | 3.756644 | 15.07434 | 12.67617 | 3.714819 | 15.86562 | 12.66273 | 3.735066 | 14.63363 | 12.65603 | 3.492553 | 8.834267 | 12.66274 | 2.358657
14.63363 | 12.67616 | 3.751509 | 15.05431 | 12.67617 | 3.709883 | 15.85561 | 12.66945 | 3.732709 | 14.64365 | 12.66274 | 3.494945 | 8.874331 | 12.66946 | 2.369354
14.63363 | 12.68288 | 3.751509 | 14.99421 | 12.6896 | 3.695072 | 15.85561 | 12.67616 | 3.732709 | 14.65366 | 12.66274 | 3.497334 | 8.914396 | 12.66946 | 2.380051
14.6737 | 12.68959 | 3.761781 | 15.01425 | 12.6896 | 3.700011 | 15.85561 | 12.68288 | 3.732709 | 14.64365 | 12.66946 | 3.494945 | 9.03459 | 12.68288 | 2.412142
14.66368 | 12.6963 | 3.759212 | 15.01425 | 12.69631 | 3.700011 | 15.85561 | 12.68288 | 3.732709 | 14.64365 | 12.6896 | 3.494945 | 9.03459 | 12.6896 | 2.412142
14.60358 | 12.70302 | 3.743805 | 15.01425 | 12.70974 | 3.700011 | 15.79551 | 12.6963 | 3.718561 | 14.6737 | 12.69631 | 3.502116 | 8.964477 | 12.69631 | 2.393422
14.63363 | 12.70302 | 3.751509 | 15.02426 | 12.70974 | 3.702478 | 15.78549 | 12.70302 | 3.716202 | 14.69373 | 12.70974 | 3.506897 | 8.984509 | 12.69631 | 2.39877
14.64365 | 12.71645 | 3.754077 | 15.03428 | 12.72317 | 3.704947 | 15.79551 | 12.70302 | 3.718561 | 14.64365 | 12.71645 | 3.494945 | 9.024574 | 12.70303 | 2.409467
14.58355 | 12.72316 | 3.73867 | 14.99421 | 12.72988 | 3.695072 | 15.79551 | 12.72317 | 3.718561 | 14.56352 | 12.72317 | 3.47582 | 9.044606 | 12.71645 | 2.414816
14.60358 | 12.72987 | 3.743805 | 14.9842 | 12.7366 | 3.692606 | 15.79551 | 12.72988 | 3.718561 | 14.60358 | 12.72317 | 3.485381 | 9.054623 | 12.72317 | 2.41749
14.63363 | 12.72987 | 3.751509 | 14.99421 | 12.74331 | 3.695072 | 15.80552 | 12.72988 | 3.720917 | 14.63363 | 12.72988 | 3.492553 | 9.074655 | 12.7366 | 2.422838
14.64365 | 12.74331 | 3.754077 | 14.9842 | 12.75002 | 3.692606 | 15.81554 | 12.7366 | 3.723276 | 14.64365 | 12.74331 | 3.494945 | 9.094687 | 12.7366 | 2.428187
14.6136 | 12.75002 | 3.746374 | 14.97418 | 12.75674 | 3.690136 | 15.80552 | 12.74331 | 3.720917 | 14.65366 | 12.75002 | 3.497334 | 9.074655 | 12.75002 | 2.422838
14.56352 | 12.75674 | 3.733535 | 14.97418 | 12.76345 | 3.690136 | 15.74543 | 12.76345 | 3.706771 | 14.6737 | 12.75674 | 3.502116 | 9.054623 | 12.75674 | 2.41749
14.59357 | 12.76345 | 3.741239 | 14.9842 | 12.77016 | 3.692606 | 15.71538 | 12.76345 | 3.699697 | 14.64365 | 12.77016 | 3.494945 | 9.074655 | 12.75674 | 2.422838
14.58355 | 12.77688 | 3.73867 | 14.99421 | 12.77688 | 3.695072 | 15.7254 | 12.77016 | 3.702056 | 14.6136 | 12.77016 | 3.487773 | 9.094687 | 12.77016 | 2.428187
14.58355 | 12.78359 | 3.73867 | 14.97418 | 12.79031 | 3.690136 | 15.71538 | 12.77688 | 3.699697 | 14.6136 | 12.77016 | 3.487773 | 9.094687 | 12.77688 | 2.428187
14.59357 | 12.79031 | 3.741239 | 14.94413 | 12.79031 | 3.682731 | 15.71538 | 12.78359 | 3.699697 | 14.63363 | 12.77688 | 3.492553 | 9.094687 | 12.78359 | 2.428187
14.60358 | 12.79702 | 3.743805 | 14.96417 | 12.79702 | 3.68767 | 15.73541 | 12.79031 | 3.704412 | 14.6136 | 12.79031 | 3.487773 | 9.114719 | 12.79031 | 2.433535
14.59357 | 12.81716 | 3.741239 | 14.95415 | 12.81716 | 3.6852 | 15.74543 | 12.79031 | 3.706771 | 14.62362 | 12.79702 | 3.490164 | 9.114719 | 12.79702 | 2.433535
14.50342 | 12.81716 | 3.718128 | 14.93412 | 12.82388 | 3.680264 | 15.7254 | 12.81045 | 3.702056 | 14.63363 | 12.80373 | 3.492553 | 9.094687 | 12.81045 | 2.428187
14.52345 | 12.81716 | 3.723263 | 14.95415 | 12.82388 | 3.6852 | 15.6653 | 12.81716 | 3.687907 | 14.60358 | 12.81716 | 3.485381 | 9.104703 | 12.81045 | 2.430861
14.56352 | 12.82388 | 3.733535 | 14.9842 | 12.83059 | 3.692606 | 15.64527 | 12.82388 | 3.683191 | 14.62362 | 12.82388 | 3.490164 | 9.124736 | 12.81045 | 2.43621
14.5535 | 12.8373 | 3.730966 | 14.9842 | 12.8373 | 3.692606 | 15.71538 | 12.83059 | 3.699697 | 14.6136 | 12.83059 | 3.487773 | 9.124736 | 12.82388 | 2.43621
14.57353 | 12.8373 | 3.736101 | 14.87402 | 12.8373 | 3.665454 | 15.6653 | 12.8373 | 3.687907 | 14.60358 | 12.8373 | 3.485381 | 9.134752 | 12.8373 | 2.438884
14.59357 | 12.85073 | 3.741239 | 14.864 | 12.85744 | 3.662984 | 15.65528 | 12.84402 | 3.685548 | 14.6136 | 12.8373 | 3.487773 | 9.164801 | 12.85073 | 2.446907
14.56352 | 12.85744 | 3.733535 | 14.87402 | 12.85744 | 3.665454 | 15.68533 | 12.85073 | 3.692622 | 14.63363 | 12.85073 | 3.492553 | 9.164801 | 12.85745 | 2.446907
14.52345 | 12.86416 | 3.723263 | 14.91408 | 12.87087 | 3.675326 | 15.68533 | 12.85073 | 3.692622 | 14.63363 | 12.85745 | 3.492553 | 9.124736 | 12.86417 | 2.43621
14.54349 | 12.87087 | 3.7284 | 14.89405 | 12.87759 | 3.67039 | 15.61522 | 12.87087 | 3.676117 | 14.63363 | 12.87088 | 3.492553 | 9.124736 | 12.87088 | 2.43621
14.56352 | 12.87759 | 3.733535 | 14.9241 | 12.88431 | 3.677795 | 15.57515 | 12.87087 | 3.666684 | 14.59357 | 12.87759 | 3.482992 | 9.124736 | 12.87759 | 2.43621
14.5535 | 12.89101 | 3.730966 | 14.9241 | 12.89102 | 3.677795 | 15.61522 | 12.87759 | 3.676117 | 14.53347 | 12.88431 | 3.468648 | 9.154784 | 12.87759 | 2.444232
14.5535 | 12.89773 | 3.730966 | 14.91408 | 12.89774 | 3.675326 | 15.62523 | 12.8843 | 3.678474 | 14.14284 | 12.87759 | 3.375418 | 9.154784 | 12.88431 | 2.444232
14.56352 | 12.90444 | 3.733535 | 14.83396 | 12.91116 | 3.655582 | 15.61522 | 12.89101 | 3.676117 | 13.9325 | 12.89102 | 3.325217 | 9.164801 | 12.89102 | 2.446907
14.56352 | 12.91116 | 3.733535 | 14.81392 | 12.91116 | 3.650643 | 15.63525 | 12.90444 | 3.680833 | 13.95253 | 12.90445 | 3.329998 | 9.174816 | 12.90445 | 2.44958
14.53347 | 12.91787 | 3.725831 | 14.87402 | 12.91788 | 3.665454 | 15.61522 | 12.90444 | 3.676117 | 14.03266 | 12.91116 | 3.349122 | 9.134752 | 12.91116 | 2.438884
14.54349 | 12.92458 | 3.7284 | 14.864 | 12.9313 | 3.662984 | 15.47499 | 12.91116 | 3.643104 | 14.13282 | 12.91116 | 3.373027 | 9.124736 | 12.91788 | 2.43621
14.54349 | 12.9313 | 3.7284 | 14.85399 | 12.9313 | 3.660518 | 15.46497 | 12.91787 | 3.640745 | 14.16287 | 12.92459 | 3.380199 | 9.154784 | 12.91788 | 2.444232
14.52345 | 12.93801 | 3.723263 | 14.87402 | 12.93802 | 3.665454 | 15.52507 | 12.92458 | 3.654894 | 14.13282 | 12.9313 | 3.373027 | 9.164801 | 12.92459 | 2.446907
14.51344 | 12.94473 | 3.720696 | 14.84397 | 12.94473 | 3.658048 | 15.53509 | 12.93801 | 3.657253 | 14.1829 | 12.9313 | 3.384979 | 9.154784 | 12.93802 | 2.444232
14.5535 | 12.94473 | 3.730966 | 14.78387 | 12.95816 | 3.643238 | 15.53509 | 12.94473 | 3.657253 | 14.19292 | 12.93802 | 3.387371 | 9.164801 | 12.94473 | 2.446907
14.53347 | 12.95815 | 3.725831 | 14.81392 | 12.95816 | 3.650643 | 15.5451 | 12.94473 | 3.65961 | 14.20294 | 12.94473 | 3.389762 | 9.184833 | 12.95816 | 2.452255
14.53347 | 12.97158 | 3.725831 | 14.82394 | 12.95816 | 3.653112 | 15.56514 | 12.95815 | 3.664327 | 14.23299 | 12.95816 | 3.396934 | 9.164801 | 12.96487 | 2.446907
14.52345 | 12.97829 | 3.723263 | 14.81392 | 12.9783 | 3.650643 | 15.55512 | 12.96487 | 3.661968 | 14.25302 | 12.96487 | 3.401714 | 9.154784 | 12.96487 | 2.444232
14.53347 | 12.97829 | 3.725831 | 14.80391 | 12.9783 | 3.648176 | 15.52507 | 12.97159 | 3.654894 | 14.28307 | 12.9783 | 3.408886 | 9.174816 | 12.9783 | 2.44958
14.54349 | 12.97829 | 3.7284 | 14.83396 | 12.99173 | 3.655582 | 15.51506 | 12.9783 | 3.652538 | 14.23299 | 12.98502 | 3.396934 | 9.154784 | 12.98502 | 2.444232
14.51344 | 12.99844 | 3.720696 | 14.84397 | 12.99173 | 3.658048 | 15.49502 | 12.98502 | 3.64782 | 14.20294 | 12.98502 | 3.389762 | 9.144768 | 12.98502 | 2.441558
14.53347 | 13.00516 | 3.725831 | 14.80391 | 13.00516 | 3.648176 | 15.50504 | 12.99173 | 3.650179 | 14.26303 | 12.98502 | 3.404103 | 9.164801 | 12.99173 | 2.446907
14.54349 | 13.00516 | 3.7284 | 14.77386 | 13.0253 | 3.640771 | 15.50504 | 12.99844 | 3.650179 | 14.29308 | 12.99173 | 3.411275 | 9.184833 | 12.99844 | 2.452255
14.56352 | 13.01859 | 3.733535 | 14.77386 | 13.0253 | 3.640771 | 15.53509 | 13.01187 | 3.657253 | 14.28307 | 13.01187 | 3.408886 | 9.204865 | 13.01859 | 2.457603
14.52345 | 13.03201 | 3.723263 | 14.76384 | 13.03201 | 3.638302 | 15.50504 | 13.01187 | 3.650179 | 14.29308 | 13.01859 | 3.411275 | 9.174816 | 13.0253 | 2.44958
14.48339 | 13.03873 | 3.712993 | 14.78387 | 13.03873 | 3.643238 | 15.45496 | 13.0253 | 3.638389 | 14.31311 | 13.0253 | 3.416056 | 9.104703 | 13.0253 | 2.430861
14.52345 | 13.03873 | 3.723263 | 14.78387 | 13.03873 | 3.643238 | 15.47499 | 13.03201 | 3.643104 | 14.28307 | 13.03873 | 3.408886 | 9.154784 | 13.0253 | 2.444232
14.51344 | 13.04544 | 3.720696 | 14.80391 | 13.05215 | 3.648176 | 15.46497 | 13.03873 | 3.640745 | 14.27305 | 13.03873 | 3.406495 | 9.184833 | 13.0253 | 2.452255
14.48339 | 13.05215 | 3.712993 | 14.76384 | 13.05215 | 3.638302 | 15.44494 | 13.04544 | 3.63603 | 14.3031 | 13.05215 | 3.413667 | 9.184833 | 13.04544 | 2.452255
14.50342 | 13.05887 | 3.718128 | 14.68371 | 13.06558 | 3.618555 | 15.44494 | 13.05215 | 3.63603 | 14.29308 | 13.05215 | 3.411275 | 9.204865 | 13.05215 | 2.457603
14.51344 | 13.0723 | 3.720696 | 14.70374 | 13.0723 | 3.623491 | 15.46497 | 13.05887 | 3.640745 | 14.27305 | 13.05887 | 3.406495 | 9.214881 | 13.06558 | 2.460277
14.47337 | 13.07901 | 3.710424 | 14.72378 | 13.07901 | 3.62843 | 15.47499 | 13.06558 | 3.643104 | 14.3031 | 13.06558 | 3.413667 | 9.194849 | 13.0723 | 2.454929
14.46336 | 13.08572 | 3.707858 | 14.73379 | 13.09244 | 3.630896 | 15.46497 | 13.0723 | 3.640745 | 14.32313 | 13.0723 | 3.418447 | 9.164801 | 13.0723 | 2.446907
14.47337 | 13.08572 | 3.710424 | 14.73379 | 13.09244 | 3.630896 | 15.37483 | 13.07901 | 3.619525 | 14.29308 | 13.08572 | 3.411275 | 9.204865 | 13.08572 | 2.457603
14.48339 | 13.09244 | 3.712993 | 14.76384 | 13.09915 | 3.638302 | 15.3548 | 13.08572 | 3.614809 | 14.29308 | 13.09244 | 3.411275 | 9.194849 | 13.08572 | 2.454929
14.46336 | 13.10587 | 3.707858 | 14.72378 | 13.10587 | 3.62843 | 15.42491 | 13.09244 | 3.631315 | 14.3031 | 13.09244 | 3.413667 | 9.194849 | 13.09915 | 2.454929
14.46336 | 13.11258 | 3.707858 | 14.68371 | 13.11258 | 3.618555 | 15.40488 | 13.10587 | 3.626599 | 14.31311 | 13.09915 | 3.416056 | 9.204865 | 13.10587 | 2.457603
14.48339 | 13.11258 | 3.712993 | 14.6737 | 13.12601 | 3.616088 | 15.39486 | 13.11258 | 3.62424 | 14.29308 | 13.10587 | 3.411275 | 9.204865 | 13.11259 | 2.457603
14.49341 | 13.13272 | 3.715562 | 14.6737 | 13.12601 | 3.616088 | 15.41489 | 13.11929 | 3.628956 | 14.32313 | 13.11259 | 3.418447 | 9.174816 | 13.1193 | 2.44958
14.44333 | 13.13943 | 3.702723 | 14.6737 | 13.13944 | 3.616088 | 15.39486 | 13.11929 | 3.62424 | 14.34316 | 13.12601 | 3.423228 | 9.104703 | 13.12601 | 2.430861
14.43331 | 13.14615 | 3.700154 | 14.6737 | 13.14616 | 3.616088 | 15.3548 | 13.13943 | 3.614809 | 14.33315 | 13.13273 | 3.420839 | 9.074655 | 13.13273 | 2.422838
14.45334 | 13.15286 | 3.705289 | 14.69373 | 13.15287 | 3.621024 | 15.33476 | 13.14615 | 3.610092 | 14.3031 | 13.13944 | 3.413667 | 9.124736 | 13.13273 | 2.43621
14.44333 | 13.15286 | 3.702723 | 14.71376 | 13.15958 | 3.62596 | 15.3548 | 13.14615 | 3.614809 | 14.29308 | 13.14616 | 3.411275 | 9.164801 | 13.13944 | 2.446907
14.44333 | 13.15958 | 3.702723 | 14.66368 | 13.15958 | 3.613619 | 15.3548 | 13.15286 | 3.614809 | 14.31311 | 13.14616 | 3.416056 | 9.164801 | 13.15287 | 2.446907
14.46336 | 13.173 | 3.707858 | 14.64365 | 13.17301 | 3.608683 | 15.36481 | 13.15958 | 3.617166 | 14.33315 | 13.15287 | 3.420839 | 9.174816 | 13.15958 | 2.44958
14.45334 | 13.18643 | 3.705289 | 14.6737 | 13.17973 | 3.616088 | 15.39486 | 13.16629 | 3.62424 | 14.31311 | 13.1663 | 3.416056 | 9.164801 | 13.17973 | 2.446907
14.45334 | 13.19315 | 3.705289 | 14.66368 | 13.19315 | 3.613619 | 15.38484 | 13.17972 | 3.621881 | 14.33315 | 13.17301 | 3.420839 | 9.124736 | 13.17973 | 2.43621
14.44333 | 13.19315 | 3.702723 | 14.64365 | 13.19987 | 3.608683 | 15.34478 | 13.18643 | 3.61245 | 14.33315 | 13.17973 | 3.420839 | 9.094687 | 13.17973 | 2.428187
14.46336 | 13.19986 | 3.707858 | 14.65366 | 13.20658 | 3.61115 | 15.2346 | 13.19315 | 3.586512 | 14.3031 | 13.19315 | 3.413667 | 9.154784 | 13.18644 | 2.444232
14.43331 | 13.20657 | 3.700154 | 14.69373 | 13.21329 | 3.621024 | 15.25463 | 13.18643 | 3.591227 | 14.29308 | 13.19987 | 3.411275 | 9.164801 | 13.19315 | 2.446907
14.40326 | 13.21329 | 3.69245 | 14.66368 | 13.22001 | 3.613619 | 15.32475 | 13.19986 | 3.607735 | 14.29308 | 13.19987 | 3.411275 | 9.174816 | 13.20658 | 2.44958
14.43331 | 13.22 | 3.700154 | 14.63363 | 13.23344 | 3.606214 | 15.31473 | 13.21329 | 3.605376 | 14.3031 | 13.20658 | 3.413667 | 9.184833 | 13.21329 | 2.452255
14.45334 | 13.22 | 3.705289 | 14.59357 | 13.23344 | 3.596341 | 15.32475 | 13.22001 | 3.607735 | 14.29308 | 13.21329 | 3.411275 | 9.184833 | 13.22001 | 2.452255
14.40326 | 13.24015 | 3.69245 | 14.62362 | 13.24015 | 3.603747 | 15.33476 | 13.23344 | 3.610092 | 14.243 | 13.22672 | 3.399323 | 9.164801 | 13.23344 | 2.446907
14.37321 | 13.24686 | 3.684747 | 14.63363 | 13.25358 | 3.606214 | 15.2947 | 13.24015 | 3.600661 | 14.26303 | 13.23344 | 3.404103 | 9.154784 | 13.23344 | 2.444232
14.41328 | 13.24686 | 3.695019 | 14.6136 | 13.26029 | 3.601277 | 15.20455 | 13.24686 | 3.579438 | 14.25302 | 13.24015 | 3.401714 | 9.184833 | 13.24015 | 2.452255
14.39324 | 13.25358 | 3.689882 | 14.63363 | 13.26029 | 3.606214 | 15.22459 | 13.24686 | 3.584155 | 14.23299 | 13.24686 | 3.396934 | 9.184833 | 13.24686 | 2.452255
14.37321 | 13.26701 | 3.684747 | 14.64365 | 13.26701 | 3.608683 | 15.25463 | 13.24686 | 3.591227 | 14.243 | 13.25358 | 3.399323 | 9.174816 | 13.26029 | 2.44958
14.40326 | 13.27372 | 3.69245 | 14.58355 | 13.28043 | 3.593872 | 15.22459 | 13.26701 | 3.584155 | 14.25302 | 13.26701 | 3.401714 | 9.184833 | 13.26029 | 2.452255
14.42329 | 13.27372 | 3.697585 | 14.50342 | 13.28715 | 3.574125 | 15.2346 | 13.26701 | 3.586512 | 14.243 | 13.26701 | 3.399323 | 9.204865 | 13.26701 | 2.457603
14.38323 | 13.28715 | 3.687316 | 14.52345 | 13.29386 | 3.579062 | 15.26465 | 13.28043 | 3.593586 | 14.25302 | 13.27372 | 3.401714 | 9.194849 | 13.28715 | 2.454929
14.33315 | 13.30058 | 3.674477 | 14.57353 | 13.30058 | 3.591403 | 15.27467 | 13.28715 | 3.595945 | 14.27305 | 13.28715 | 3.406495 | 9.144768 | 13.28715 | 2.441558
14.34316 | 13.30058 | 3.677043 | 14.58355 | 13.30729 | 3.593872 | 15.2346 | 13.28715 | 3.586512 | 14.3031 | 13.29386 | 3.413667 | 9.044606 | 13.29386 | 2.414816
14.38323 | 13.30729 | 3.687316 | 14.59357 | 13.314 | 3.596341 | 15.18452 | 13.30058 | 3.574722 | 14.22297 | 13.30729 | 3.394542 | 9.044606 | 13.30058 | 2.414816
14.35318 | 13.314 | 3.679612 | 14.59357 | 13.314 | 3.596341 | 15.19454 | 13.30058 | 3.577081 | 14.1829 | 13.30729 | 3.384979 | 9.074655 | 13.30729 | 2.422838
14.37321 | 13.32743 | 3.684747 | 14.58355 | 13.32743 | 3.593872 | 15.21457 | 13.314 | 3.581797 | 14.20294 | 13.30729 | 3.389762 | 9.104703 | 13.314 | 2.430861
14.39324 | 13.32743 | 3.689882 | 14.57353 | 13.34086 | 3.591403 | 15.20455 | 13.32072 | 3.579438 | 14.27305 | 13.314 | 3.406495 | 9.114719 | 13.32743 | 2.433535
14.40326 | 13.33414 | 3.69245 | 14.50342 | 13.34757 | 3.574125 | 15.21457 | 13.32743 | 3.581797 | 14.25302 | 13.32072 | 3.401714 | 9.124736 | 13.33414 | 2.43621
14.34316 | 13.35429 | 3.677043 | 14.50342 | 13.35429 | 3.574125 | 15.20455 | 13.34086 | 3.579438 | 14.28307 | 13.34086 | 3.408886 | 9.104703 | 13.34757 | 2.430861
14.31312 | 13.35429 | 3.669342 | 14.52345 | 13.361 | 3.579062 | 15.15447 | 13.34757 | 3.567648 | 14.29308 | 13.34086 | 3.411275 | 9.074655 | 13.34757 | 2.422838
14.3632 | 13.361 | 3.682181 | 14.52345 | 13.36771 | 3.579062 | 15.12442 | 13.35429 | 3.560574 | 14.243 | 13.35429 | 3.399323 | 9.114719 | 13.34757 | 2.433535
14.37321 | 13.36771 | 3.684747 | 14.53347 | 13.36771 | 3.581531 | 15.14446 | 13.35429 | 3.565291 | 14.22297 | 13.36101 | 3.394542 | 9.134752 | 13.35429 | 2.438884
14.34316 | 13.37443 | 3.677043 | 14.53347 | 13.37444 | 3.581531 | 15.15447 | 13.361 | 3.567648 | 14.23299 | 13.36101 | 3.396934 | 9.124736 | 13.35429 | 2.43621
14.37321 | 13.38114 | 3.684747 | 14.50342 | 13.38115 | 3.574125 | 15.15447 | 13.37443 | 3.567648 | 14.243 | 13.37444 | 3.399323 | 9.124736 | 13.37444 | 2.43621
14.38323 | 13.38786 | 3.687316 | 14.51344 | 13.39458 | 3.576595 | 15.16449 | 13.38114 | 3.570007 | 14.21295 | 13.37444 | 3.392151 | 9.134752 | 13.38115 | 2.438884
14.34316 | 13.40128 | 3.677043 | 14.51344 | 13.40129 | 3.576595 | 15.14446 | 13.39457 | 3.565291 | 14.243 | 13.38115 | 3.399323 | 9.134752 | 13.38786 | 2.438884
14.31312 | 13.408 | 3.669342 | 14.49341 | 13.408 | 3.571659 | 15.10439 | 13.40128 | 3.555858 | 14.27305 | 13.38786 | 3.406495 | 9.104703 | 13.40129 | 2.430861
14.32313 | 13.408 | 3.671908 | 14.51344 | 13.41472 | 3.576595 | 15.10439 | 13.40128 | 3.555858 | 14.28307 | 13.40129 | 3.408886 | 9.084671 | 13.40129 | 2.425513
14.34316 | 13.41471 | 3.677043 | 14.51344 | 13.42143 | 3.576595 | 15.10439 | 13.408 | 3.555858 | 14.22297 | 13.41472 | 3.394542 | 9.124736 | 13.40129 | 2.43621
14.31312 | 13.42142 | 3.669342 | 14.46336 | 13.43486 | 3.564253 | 15.09438 | 13.41471 | 3.553502 | 14.21295 | 13.41472 | 3.392151 | 9.134752 | 13.41472 | 2.438884
14.34316 | 13.43485 | 3.677043 | 14.41328 | 13.44157 | 3.551912 | 15.12442 | 13.42142 | 3.560574 | 14.25302 | 13.41472 | 3.401714 | 9.124736 | 13.42815 | 2.43621
14.3632 | 13.43485 | 3.682181 | 14.42329 | 13.44829 | 3.554379 | 15.14446 | 13.42814 | 3.565291 | 14.243 | 13.42143 | 3.399323 | 9.134752 | 13.43486 | 2.438884
14.3632 | 13.44828 | 3.682181 | 14.43331 | 13.455 | 3.556848 | 15.15447 | 13.43485 | 3.567648 | 14.25302 | 13.42815 | 3.401714 | 9.144768 | 13.43486 | 2.441558
14.28307 | 13.45499 | 3.661638 | 14.43331 | 13.46172 | 3.556848 | 15.12442 | 13.44828 | 3.560574 | 14.27305 | 13.44829 | 3.406495 | 9.124736 | 13.455 | 2.43621
14.243 | 13.45499 | 3.651366 | 14.43331 | 13.46843 | 3.556848 | 15.07434 | 13.45499 | 3.548784 | 14.27305 | 13.455 | 3.406495 | 9.104703 | 13.455 | 2.430861
14.31312 | 13.46171 | 3.669342 | 14.44332 | 13.46843 | 3.559315 | 15.05431 | 13.46172 | 3.544068 | 14.21295 | 13.46843 | 3.392151 | 9.144768 | 13.455 | 2.441558
14.3031 | 13.47514 | 3.666773 | 14.46336 | 13.47514 | 3.564253 | 15.07434 | 13.46843 | 3.548784 | 14.21295 | 13.46172 | 3.392151 | 9.154784 | 13.46172 | 2.444232
14.29308 | 13.48185 | 3.664205 | 14.42329 | 13.49529 | 3.554379 | 15.08436 | 13.47514 | 3.551143 | 14.22297 | 13.46843 | 3.394542 | 9.134752 | 13.46843 | 2.438884
14.33315 | 13.48857 | 3.674477 | 14.35318 | 13.502 | 3.537101 | 15.09438 | 13.48186 | 3.553502 | 14.25302 | 13.48186 | 3.401714 | 9.164801 | 13.48186 | 2.446907
14.34316 | 13.49529 | 3.677043 | 14.34316 | 13.502 | 3.534632 | 15.10439 | 13.48857 | 3.555858 | 14.25302 | 13.48857 | 3.401714 | 9.174816 | 13.49529 | 2.44958
14.27305 | 13.50871 | 3.65907 | 14.40326 | 13.50871 | 3.549443 | 15.11441 | 13.502 | 3.558217 | 14.25302 | 13.49529 | 3.401714 | 9.124736 | 13.502 | 2.43621
14.27305 | 13.50871 | 3.65907 | 14.40326 | 13.51543 | 3.549443 | 15.07434 | 13.502 | 3.548784 | 14.27305 | 13.50871 | 3.406495 | 9.124736 | 13.502 | 2.43621
14.3031 | 13.51543 | 3.666773 | 14.40326 | 13.52885 | 3.549443 | 15.0443 | 13.50871 | 3.541712 | 14.25302 | 13.50871 | 3.401714 | 9.144768 | 13.50871 | 2.441558
14.31312 | 13.52214 | 3.669342 | 14.41328 | 13.52885 | 3.551912 | 15.08436 | 13.52214 | 3.551143 | 14.21295 | 13.52214 | 3.392151 | 9.134752 | 13.52214 | 2.438884
14.29308 | 13.52885 | 3.664205 | 14.38323 | 13.53557 | 3.544507 | 15.07434 | 13.52885 | 3.548784 | 14.07273 | 13.52214 | 3.358685 | 9.124736 | 13.52885 | 2.43621
14.32313 | 13.54228 | 3.671908 | 14.32313 | 13.54228 | 3.529696 | 15.0443 | 13.54228 | 3.541712 | 13.33153 | 13.52885 | 3.181786 | 9.144768 | 13.53557 | 2.441558
14.32313 | 13.55571 | 3.671908 | 14.25302 | 13.54228 | 3.512419 | 15.06433 | 13.54228 | 3.546427 | 13.34155 | 13.53557 | 3.184177 | 9.164801 | 13.54228 | 2.446907
14.31312 | 13.56242 | 3.669342 | 14.35318 | 13.55571 | 3.537101 | 15.09438 | 13.549 | 3.553502 | 13.38161 | 13.54228 | 3.193738 | 9.144768 | 13.549 | 2.441558
14.23299 | 13.56242 | 3.6488 | 14.3632 | 13.56242 | 3.539571 | 15.0443 | 13.56242 | 3.541712 | 13.63201 | 13.549 | 3.2535 | 8.874331 | 13.56242 | 2.369354
14.27305 | 13.56914 | 3.65907 | 14.32313 | 13.58257 | 3.529696 | 14.99421 | 13.56914 | 3.52992 | 13.74219 | 13.55571 | 3.279797 | 8.543797 | 13.56242 | 2.281105
14.3031 | 13.58257 | 3.666773 | 14.35318 | 13.58257 | 3.537101 | 14.9842 | 13.56914 | 3.527563 | 13.77224 | 13.56914 | 3.286968 | 8.453652 | 13.56914 | 2.257037
14.26303 | 13.58928 | 3.656501 | 14.3632 | 13.58257 | 3.539571 | 15.01425 | 13.57585 | 3.534637 | 13.77224 | 13.57585 | 3.286968 | 8.543797 | 13.57585 | 2.281105
14.26303 | 13.59599 | 3.656501 | 14.25302 | 13.59599 | 3.512419 | 15.01425 | 13.58257 | 3.534637 | 13.77224 | 13.58257 | 3.286968 | 8.613911 | 13.58257 | 2.299825
14.3031 | 13.60271 | 3.666773 | 14.23298 | 13.60271 | 3.50748 | 15.01425 | 13.58928 | 3.534637 | 13.81231 | 13.58928 | 3.296532 | 8.734105 | 13.59599 | 2.331915
14.28307 | 13.61613 | 3.661638 | 14.29308 | 13.60942 | 3.522291 | 15.03428 | 13.59599 | 3.539353 | 13.82232 | 13.59599 | 3.298921 | 8.804218 | 13.60271 | 2.350635
14.23299 | 13.62285 | 3.6488 | 14.3031 | 13.61613 | 3.52476 | 15.03428 | 13.60942 | 3.539353 | 13.86239 | 13.60943 | 3.308484 | 8.82425 | 13.61614 | 2.355983
14.243 | 13.62285 | 3.651366 | 14.28307 | 13.62286 | 3.519824 | 14.95415 | 13.62285 | 3.520489 | 13.88242 | 13.61614 | 3.313265 | 8.82425 | 13.61614 | 2.355983
14.26303 | 13.62285 | 3.656501 | 14.3031 | 13.63628 | 3.52476 | 14.89405 | 13.62285 | 3.50634 | 13.88242 | 13.62286 | 3.313265 | 8.82425 | 13.61614 | 2.355983
14.23299 | 13.63628 | 3.6488 | 14.31311 | 13.643 | 3.527227 | 14.91408 | 13.62285 | 3.511056 | 13.8724 | 13.62286 | 3.310873 | 8.854299 | 13.62957 | 2.364006
14.25302 | 13.64299 | 3.653935 | 14.26303 | 13.64971 | 3.514885 | 14.97418 | 13.62956 | 3.525204 | 13.88242 | 13.62957 | 3.313265 | 8.864315 | 13.62957 | 2.36668
14.27305 | 13.6497 | 3.65907 | 14.25302 | 13.64971 | 3.512419 | 14.97418 | 13.64299 | 3.525204 | 13.88242 | 13.643 | 3.313265 | 8.874331 | 13.643 | 2.369354
14.26303 | 13.65642 | 3.656501 | 14.28307 | 13.65643 | 3.519824 | 14.9842 | 13.6497 | 3.527563 | 13.88242 | 13.643 | 3.313265 | 8.894363 | 13.65643 | 2.374702
14.25302 | 13.66313 | 3.653935 | 14.28307 | 13.67657 | 3.519824 | 14.99421 | 13.65642 | 3.52992 | 13.90245 | 13.64971 | 3.318045 | 8.90438 | 13.66314 | 2.377377
14.19292 | 13.66985 | 3.638527 | 14.25302 | 13.67657 | 3.512419 | 14.93412 | 13.66985 | 3.515773 | 13.9325 | 13.66314 | 3.325217 | 8.884348 | 13.66985 | 2.372028
14.19292 | 13.67656 | 3.638527 | 14.26303 | 13.68999 | 3.514885 | 14.9241 | 13.66985 | 3.513414 | 13.9325 | 13.66985 | 3.325217 | 8.874331 | 13.66985 | 2.369354
14.25302 | 13.68327 | 3.653935 | 14.28307 | 13.68999 | 3.519824 | 14.93412 | 13.68327 | 3.515773 | 13.84235 | 13.68328 | 3.303701 | 8.924412 | 13.67657 | 2.382725
14.23299 | 13.68999 | 3.6488 | 14.25302 | 13.69671 | 3.512419 | 14.91408 | 13.68999 | 3.511056 | 13.84235 | 13.68328 | 3.303701 | 8.914396 | 13.67657 | 2.380051
14.23299 | 13.70341 | 3.6488 | 14.22297 | 13.70342 | 3.505013 | 14.91408 | 13.6967 | 3.511056 | 13.89244 | 13.68999 | 3.315656 | 8.914396 | 13.68999 | 2.380051
14.26303 | 13.71013 | 3.656501 | 14.21295 | 13.71014 | 3.502544 | 14.94413 | 13.70341 | 3.51813 | 13.89244 | 13.69671 | 3.315656 | 8.934428 | 13.70342 | 2.385399
14.25302 | 13.71684 | 3.653935 | 14.20294 | 13.71014 | 3.500077 | 14.94413 | 13.70341 | 3.51813 | 13.90245 | 13.70342 | 3.318045 | 8.944445 | 13.71014 | 2.388074
14.21295 | 13.72356 | 3.643662 | 14.23298 | 13.71685 | 3.50748 | 14.90407 | 13.71685 | 3.508699 | 13.9325 | 13.71685 | 3.325217 | 8.884348 | 13.71685 | 2.372028
14.22297 | 13.73027 | 3.646231 | 14.23298 | 13.73028 | 3.50748 | 14.89405 | 13.71685 | 3.50634 | 13.9325 | 13.71685 | 3.325217 | 8.90438 | 13.71685 | 2.377377
14.23299 | 13.73027 | 3.6488 | 14.23298 | 13.74371 | 3.50748 | 14.87402 | 13.72356 | 3.501625 | 13.92248 | 13.72356 | 3.322826 | 8.944445 | 13.72356 | 2.388074
14.19292 | 13.74371 | 3.638527 | 14.23298 | 13.74371 | 3.50748 | 14.90407 | 13.73028 | 3.508699 | 13.88242 | 13.73699 | 3.313265 | 8.934428 | 13.73699 | 2.385399
14.21295 | 13.74371 | 3.643662 | 14.19292 | 13.76385 | 3.497608 | 14.89405 | 13.74371 | 3.50634 | 13.91247 | 13.73699 | 3.320437 | 8.934428 | 13.74371 | 2.385399
14.243 | 13.75713 | 3.651366 | 14.16287 | 13.77056 | 3.490203 | 14.88404 | 13.75042 | 3.503984 | 13.9325 | 13.74371 | 3.325217 | 8.964477 | 13.75713 | 2.393422
14.243 | 13.76385 | 3.651366 | 14.13282 | 13.76385 | 3.482797 | 14.90407 | 13.75713 | 3.508699 | 13.9325 | 13.75042 | 3.325217 | 8.964477 | 13.76385 | 2.393422
14.243 | 13.77056 | 3.651366 | 14.1829 | 13.77728 | 3.495139 | 14.9241 | 13.76385 | 3.513414 | 13.94252 | 13.75713 | 3.327609 | 8.944445 | 13.77056 | 2.388074
14.17289 | 13.7907 | 3.633392 | 14.17289 | 13.78399 | 3.492672 | 14.83396 | 13.77728 | 3.492194 | 13.96255 | 13.77056 | 3.332389 | 8.894363 | 13.77728 | 2.374702
14.1829 | 13.7907 | 3.635959 | 14.17289 | 13.7907 | 3.492672 | 14.75383 | 13.77728 | 3.47333 | 13.94252 | 13.78399 | 3.327609 | 8.934428 | 13.77728 | 2.385399
14.21295 | 13.79742 | 3.643662 | 14.19292 | 13.79742 | 3.497608 | 14.81392 | 13.78399 | 3.487476 | 13.83234 | 13.7907 | 3.301312 | 8.974493 | 13.78399 | 2.396096
14.19292 | 13.80413 | 3.638527 | 14.1829 | 13.80413 | 3.495139 | 14.864 | 13.7907 | 3.499266 | 13.81231 | 13.7907 | 3.296532 | 8.974493 | 13.7907 | 2.396096
14.20294 | 13.81084 | 3.641096 | 14.14284 | 13.81084 | 3.485267 | 14.85399 | 13.80413 | 3.496909 | 13.89244 | 13.7907 | 3.315656 | 8.974493 | 13.79742 | 2.396096
14.20294 | 13.82427 | 3.641096 | 14.15286 | 13.81756 | 3.487736 | 14.84397 | 13.81084 | 3.49455 | 13.9325 | 13.81084 | 3.325217 | 8.994525 | 13.81084 | 2.401445
14.1829 | 13.83099 | 3.635959 | 14.14284 | 13.83099 | 3.485267 | 14.85399 | 13.81756 | 3.496909 | 13.92248 | 13.81756 | 3.322826 | 8.984509 | 13.81756 | 2.39877
14.17289 | 13.82427 | 3.633392 | 14.13282 | 13.83099 | 3.482797 | 14.81392 | 13.83099 | 3.487476 | 13.94252 | 13.82427 | 3.327609 | 8.964477 | 13.83099 | 2.393422
14.19292 | 13.83099 | 3.638527 | 14.14284 | 13.8377 | 3.485267 | 14.77386 | 13.8377 | 3.478045 | 13.92248 | 13.83099 | 3.322826 | 8.964477 | 13.83099 | 2.393422
14.1829 | 13.84441 | 3.635959 | 14.17289 | 13.85113 | 3.492672 | 14.77386 | 13.8377 | 3.478045 | 13.88242 | 13.8377 | 3.313265 | 8.974493 | 13.8377 | 2.396096
14.1829 | 13.85784 | 3.635959 | 14.17289 | 13.85784 | 3.492672 | 14.80391 | 13.84441 | 3.485119 | 13.88242 | 13.84441 | 3.313265 | 8.974493 | 13.84441 | 2.396096
14.1829 | 13.86456 | 3.635959 | 14.06271 | 13.86456 | 3.46552 | 14.78387 | 13.85113 | 3.480402 | 13.91247 | 13.84441 | 3.320437 | 8.964477 | 13.85113 | 2.393422
14.20294 | 13.87127 | 3.641096 | 14.07273 | 13.86456 | 3.467989 | 14.79389 | 13.86456 | 3.482761 | 13.90245 | 13.85785 | 3.318045 | 8.994525 | 13.85113 | 2.401445
14.17289 | 13.8847 | 3.633392 | 14.10277 | 13.87799 | 3.475392 | 14.80391 | 13.86456 | 3.485119 | 13.90245 | 13.86456 | 3.318045 | 8.994525 | 13.87128 | 2.401445
14.14284 | 13.8847 | 3.625689 | 14.11279 | 13.89142 | 3.477861 | 14.80391 | 13.87127 | 3.485119 | 13.89244 | 13.87128 | 3.315656 | 8.974493 | 13.87799 | 2.396096
14.15286 | 13.8847 | 3.628257 | 14.09276 | 13.89813 | 3.472925 | 14.77386 | 13.8847 | 3.478045 | 13.8724 | 13.8847 | 3.310873 | 8.974493 | 13.8847 | 2.396096
14.16287 | 13.89812 | 3.630824 | 14.11279 | 13.90485 | 3.477861 | 14.76384 | 13.89141 | 3.475686 | 13.85237 | 13.89813 | 3.306093 | 8.994525 | 13.8847 | 2.401445
14.13282 | 13.91155 | 3.62312 | 14.12281 | 13.91156 | 3.48033 | 14.75383 | 13.89812 | 3.47333 | 13.86239 | 13.89813 | 3.308484 | 8.994525 | 13.89142 | 2.401445
14.14284 | 13.91155 | 3.625689 | 14.11279 | 13.91156 | 3.477861 | 14.74381 | 13.91155 | 3.470971 | 13.88242 | 13.90485 | 3.313265 | 8.994525 | 13.89813 | 2.401445
14.15286 | 13.91827 | 3.628257 | 14.00261 | 13.92499 | 3.450709 | 14.74381 | 13.91155 | 3.470971 | 13.88242 | 13.90485 | 3.313265 | 8.994525 | 13.91156 | 2.401445
14.14284 | 13.93169 | 3.625689 | 13.9926 | 13.92499 | 3.448242 | 14.75383 | 13.91827 | 3.47333 | 13.88242 | 13.91827 | 3.313265 | 9.014558 | 13.91827 | 2.406793
14.11279 | 13.93169 | 3.617985 | 14.07273 | 13.93842 | 3.467989 | 14.73379 | 13.92498 | 3.468612 | 13.88242 | 13.92499 | 3.313265 | 9.014558 | 13.92499 | 2.406793
14.08274 | 13.93841 | 3.610281 | 14.06271 | 13.95184 | 3.46552 | 14.68371 | 13.93841 | 3.456822 | 13.91247 | 13.9317 | 3.320437 | 8.984509 | 13.93842 | 2.39877
14.12281 | 13.94512 | 3.620554 | 14.04268 | 13.95184 | 3.460584 | 14.65366 | 13.94512 | 3.449748 | 13.90245 | 13.94513 | 3.318045 | 8.984509 | 13.93842 | 2.39877
14.13282 | 13.95184 | 3.62312 | 14.08274 | 13.95856 | 3.470456 | 14.65366 | 13.94512 | 3.449748 | 13.88242 | 13.94513 | 3.313265 | 9.004541 | 13.94513 | 2.404119
14.12281 | 13.96526 | 3.620554 | 14.07273 | 13.96527 | 3.467989 | 14.70374 | 13.95184 | 3.461538 | 13.89244 | 13.95856 | 3.315656 | 9.004541 | 13.95856 | 2.404119
14.13282 | 13.97198 | 3.62312 | 13.9325 | 13.98541 | 3.433432 | 14.69373 | 13.95855 | 3.459181 | 13.90245 | 13.96527 | 3.318045 | 8.974493 | 13.96527 | 2.396096
14.12281 | 13.97869 | 3.620554 | 13.89244 | 13.98541 | 3.42356 | 14.69373 | 13.97198 | 3.459181 | 13.8724 | 13.96527 | 3.310873 | 8.954461 | 13.97198 | 2.390748
14.11279 | 13.98541 | 3.617985 | 13.95253 | 13.9787 | 3.438368 | 14.70374 | 13.9787 | 3.461538 | 13.89244 | 13.97198 | 3.315656 | 8.964477 | 13.9787 | 2.393422
14.09276 | 13.99213 | 3.61285 | 14.00261 | 13.99884 | 3.450709 | 14.69373 | 13.98541 | 3.459181 | 13.92248 | 13.9787 | 3.322826 | 8.954461 | 13.98541 | 2.390748
14.11279 | 13.99884 | 3.617985 | 13.98258 | 14.00555 | 3.445773 | 14.63363 | 13.99213 | 3.445032 | 13.89244 | 13.99213 | 3.315656 | 8.924412 | 13.99213 | 2.382725
14.11279 | 14.00555 | 3.617985 | 14.02264 | 14.01227 | 3.455645 | 14.62362 | 13.99884 | 3.442676 | 13.86239 | 13.99884 | 3.308484 | 8.954461 | 13.99213 | 2.390748
14.08274 | 14.01898 | 3.610281 | 14.03266 | 14.01898 | 3.458115 | 14.63363 | 14.01227 | 3.445032 | 13.85237 | 14.00555 | 3.306093 | 8.954461 | 14.01227 | 2.390748
14.10277 | 14.01898 | 3.615416 | 13.9926 | 14.0257 | 3.448242 | 14.63363 | 14.01898 | 3.445032 | 13.88242 | 14.01227 | 3.313265 | 8.954461 | 14.01227 | 2.390748
14.10277 | 14.0257 | 3.615416 | 13.90245 | 14.03912 | 3.426026 | 14.63363 | 14.01898 | 3.445032 | 13.90245 | 14.01898 | 3.318045 | 8.974493 | 14.01898 | 2.396096
14.10277 | 14.03912 | 3.615416 | 13.92248 | 14.03912 | 3.430963 | 14.64365 | 14.0257 | 3.447391 | 13.90245 | 14.03241 | 3.318045 | 8.994525 | 14.03241 | 2.401445
14.05269 | 14.04584 | 3.602578 | 13.9926 | 14.04584 | 3.448242 | 14.62362 | 14.03241 | 3.442676 | 13.91247 | 14.03241 | 3.320437 | 8.984509 | 14.03241 | 2.39877
14.06271 | 14.05255 | 3.605146 | 13.9926 | 14.05255 | 3.448242 | 14.56352 | 14.04584 | 3.428527 | 13.9325 | 14.04584 | 3.325217 | 8.974493 | 14.04584 | 2.396096
14.10277 | 14.05927 | 3.615416 | 13.9926 | 14.06598 | 3.448242 | 14.56352 | 14.04584 | 3.428527 | 13.90245 | 14.05255 | 3.318045 | 8.984509 | 14.04584 | 2.39877
14.08274 | 14.06598 | 3.610281 | 14.00261 | 14.07269 | 3.450709 | 14.57353 | 14.04584 | 3.430884 | 13.86239 | 14.05927 | 3.308484 | 8.994525 | 14.05255 | 2.401445
14.06271 | 14.07941 | 3.605146 | 13.97256 | 14.08612 | 3.443304 | 14.57353 | 14.06598 | 3.430884 | 13.8724 | 14.05927 | 3.310873 | 8.984509 | 14.06598 | 2.39877
14.08274 | 14.07941 | 3.610281 | 13.95253 | 14.09283 | 3.438368 | 14.5535 | 14.07269 | 3.426168 | 13.91247 | 14.05927 | 3.320437 | 8.974493 | 14.07269 | 2.396096
14.05269 | 14.09283 | 3.602578 | 13.95253 | 14.09283 | 3.438368 | 14.58355 | 14.07941 | 3.433243 | 13.91247 | 14.07941 | 3.320437 | 9.004541 | 14.07941 | 2.404119
14.00261 | 14.09955 | 3.589739 | 13.95253 | 14.09955 | 3.438368 | 14.60358 | 14.08612 | 3.437958 | 13.91247 | 14.08612 | 3.320437 | 9.004541 | 14.08612 | 2.404119
13.9926 | 14.09955 | 3.587173 | 13.9325 | 14.10626 | 3.433432 | 14.58355 | 14.09283 | 3.433243 | 13.92248 | 14.09283 | 3.322826 | 8.984509 | 14.09283 | 2.39877
14.03266 | 14.11298 | 3.597443 | 13.9325 | 14.11298 | 3.433432 | 14.47337 | 14.09955 | 3.407304 | 13.91247 | 14.09955 | 3.320437 | 8.964477 | 14.09955 | 2.393422
14.02265 | 14.11298 | 3.594876 | 13.95253 | 14.11969 | 3.438368 | 14.51344 | 14.10626 | 3.416737 | 13.8724 | 14.11298 | 3.310873 | 9.004541 | 14.10626 | 2.404119
14.02265 | 14.1264 | 3.594876 | 13.9325 | 14.12641 | 3.433432 | 14.5535 | 14.11969 | 3.426168 | 13.8724 | 14.11298 | 3.310873 | 8.984509 | 14.11298 | 2.39877
14.03266 | 14.13312 | 3.597443 | 13.94252 | 14.13313 | 3.435901 | 14.53347 | 14.1264 | 3.421453 | 13.90245 | 14.1197 | 3.318045 | 8.984509 | 14.1197 | 2.39877
14.04268 | 14.13312 | 3.600011 | 13.92248 | 14.14655 | 3.430963 | 14.52345 | 14.13312 | 3.419094 | 13.92248 | 14.12641 | 3.322826 | 9.004541 | 14.12641 | 2.404119
14.01263 | 14.15326 | 3.592308 | 13.89244 | 14.15327 | 3.42356 | 14.5535 | 14.13983 | 3.426168 | 13.90245 | 14.13984 | 3.318045 | 9.014558 | 14.13984 | 2.406793
13.9926 | 14.15326 | 3.587173 | 13.94252 | 14.15327 | 3.435901 | 14.5535 | 14.13983 | 3.426168 | 13.9325 | 14.13984 | 3.325217 | 8.984509 | 14.14655 | 2.39877
14.01263 | 14.15997 | 3.592308 | 13.9325 | 14.15998 | 3.433432 | 14.52345 | 14.15326 | 3.419094 | 13.94252 | 14.15998 | 3.327609 | 8.934428 | 14.15998 | 2.385399
14.02265 | 14.16669 | 3.594876 | 13.92248 | 14.16669 | 3.430963 | 14.51344 | 14.15997 | 3.416737 | 13.92248 | 14.16669 | 3.322826 | 8.964477 | 14.15998 | 2.393422
14.00261 | 14.1734 | 3.589739 | 13.92248 | 14.18012 | 3.430963 | 14.50342 | 14.16669 | 3.414378 | 13.90245 | 14.16669 | 3.318045 | 9.004541 | 14.15998 | 2.404119
14.01263 | 14.18011 | 3.592308 | 13.90245 | 14.18684 | 3.426026 | 14.49341 | 14.1734 | 3.412022 | 13.91247 | 14.17341 | 3.320437 | 8.994525 | 14.17341 | 2.401445
14.02265 | 14.18683 | 3.594876 | 13.83234 | 14.20026 | 3.408749 | 14.48339 | 14.18011 | 3.409663 | 13.83234 | 14.17341 | 3.301312 | 9.004541 | 14.18012 | 2.404119
14.01263 | 14.20697 | 3.592308 | 13.83234 | 14.20026 | 3.408749 | 14.52345 | 14.19354 | 3.419094 | 13.20132 | 14.19355 | 3.150709 | 9.014558 | 14.19355 | 2.406793
13.98258 | 14.20697 | 3.584604 | 13.8724 | 14.20698 | 3.418621 | 14.52345 | 14.20026 | 3.419094 | 13.20132 | 14.19355 | 3.150709 | 9.004541 | 14.20026 | 2.404119
13.98258 | 14.20697 | 3.584604 | 13.89244 | 14.21369 | 3.42356 | 14.49341 | 14.20697 | 3.412022 | 13.28145 | 14.20026 | 3.169833 | 8.994525 | 14.20026 | 2.401445
13.98258 | 14.2204 | 3.584604 | 13.8724 | 14.22712 | 3.418621 | 14.41328 | 14.21369 | 3.393158 | 13.44171 | 14.20698 | 3.208082 | 9.014558 | 14.20698 | 2.406793
13.97256 | 14.22711 | 3.582035 | 13.89244 | 14.23383 | 3.42356 | 14.41328 | 14.22041 | 3.393158 | 13.47176 | 14.22041 | 3.215254 | 9.004541 | 14.21369 | 2.404119
13.96255 | 14.23383 | 3.579469 | 13.8724 | 14.24055 | 3.418621 | 14.44332 | 14.22712 | 3.40023 | 13.48177 | 14.22041 | 3.217643 | 9.004541 | 14.22041 | 2.404119
13.96255 | 14.24055 | 3.579469 | 13.8724 | 14.24726 | 3.418621 | 14.44332 | 14.23383 | 3.40023 | 13.51182 | 14.22041 | 3.224815 | 9.014558 | 14.22712 | 2.406793
13.98258 | 14.24726 | 3.584604 | 13.82232 | 14.25397 | 3.40628 | 14.46336 | 14.24055 | 3.404948 | 13.53185 | 14.23383 | 3.229595 | 9.024574 | 14.24055 | 2.409467
13.97256 | 14.25397 | 3.582035 | 13.84235 | 14.26069 | 3.411216 | 14.47337 | 14.24726 | 3.407304 | 13.54187 | 14.24726 | 3.231987 | 9.014558 | 14.24726 | 2.406793
13.95253 | 14.25397 | 3.5769 | 13.84235 | 14.26069 | 3.411216 | 14.44332 | 14.25397 | 3.40023 | 13.57192 | 14.25397 | 3.239159 | 8.994525 | 14.25397 | 2.401445
13.97256 | 14.2674 | 3.582035 | 13.85237 | 14.27412 | 3.413685 | 14.41328 | 14.26069 | 3.393158 | 13.59195 | 14.26069 | 3.243939 | 8.944445 | 14.26069 | 2.388074
13.95253 | 14.2674 | 3.5769 | 13.85237 | 14.28083 | 3.413685 | 14.42329 | 14.2674 | 3.395514 | 13.58193 | 14.27412 | 3.241548 | 8.984509 | 14.26069 | 2.39877
13.94252 | 14.27412 | 3.574334 | 13.85237 | 14.28754 | 3.413685 | 14.44332 | 14.2674 | 3.40023 | 13.59195 | 14.27412 | 3.243939 | 9.014558 | 14.26069 | 2.406793
13.95253 | 14.28754 | 3.5769 | 13.82232 | 14.29426 | 3.40628 | 14.40326 | 14.28754 | 3.390799 | 13.63201 | 14.28083 | 3.2535 | 9.014558 | 14.27412 | 2.406793
13.96255 | 14.29426 | 3.579469 | 13.79227 | 14.30097 | 3.398874 | 14.40326 | 14.28754 | 3.390799 | 13.64203 | 14.28083 | 3.255892 | 9.014558 | 14.28083 | 2.406793
13.94252 | 14.30769 | 3.574334 | 13.82232 | 14.30769 | 3.40628 | 14.45334 | 14.29426 | 3.402589 | 13.64203 | 14.30097 | 3.255892 | 8.834267 | 14.30097 | 2.358657
13.92248 | 14.3144 | 3.569197 | 13.83234 | 14.3144 | 3.408749 | 14.45334 | 14.30769 | 3.402589 | 13.65205 | 14.30097 | 3.258283 | 8.513749 | 14.3144 | 2.273082
13.94252 | 14.32111 | 3.574334 | 13.80229 | 14.32783 | 3.401344 | 14.38323 | 14.3144 | 3.386083 | 13.6821 | 14.3144 | 3.265455 | 8.283377 | 14.32111 | 2.211575
13.90245 | 14.33454 | 3.564062 | 13.81231 | 14.33454 | 3.403813 | 14.29308 | 14.32111 | 3.36486 | 13.65205 | 14.32111 | 3.258283 | 8.293393 | 14.3144 | 2.21425
13.89244 | 14.33454 | 3.561496 | 13.83234 | 14.34126 | 3.408749 | 14.34316 | 14.32111 | 3.37665 | 13.622 | 14.32111 | 3.251111 | 8.373523 | 14.32111 | 2.235644
13.9325 | 14.34126 | 3.571765 | 13.81231 | 14.34797 | 3.403813 | 14.38323 | 14.34126 | 3.386083 | 13.66206 | 14.32783 | 3.260672 | 8.563829 | 14.32783 | 2.286453
13.92248 | 14.34797 | 3.569197 | 13.78226 | 14.35468 | 3.396408 | 14.37321 | 14.34126 | 3.383725 | 13.67208 | 14.33454 | 3.263064 | 8.613911 | 14.34126 | 2.299825
13.92248 | 14.35468 | 3.569197 | 13.77224 | 14.3614 | 3.393938 | 14.38323 | 14.34797 | 3.386083 | 13.66206 | 14.34797 | 3.260672 | 8.674007 | 14.34797 | 2.31587
13.91247 | 14.3614 | 3.566631 | 13.78226 | 14.36811 | 3.396408 | 14.41328 | 14.35468 | 3.393158 | 13.66206 | 14.3614 | 3.260672 | 8.734105 | 14.3614 | 2.331915
13.89244 | 14.36811 | 3.561496 | 13.80229 | 14.37483 | 3.401344 | 14.39324 | 14.3614 | 3.38844 | 13.69211 | 14.3614 | 3.267844 | 8.714072 | 14.36812 | 2.326567
13.89244 | 14.38154 | 3.561496 | 13.79227 | 14.38155 | 3.398874 | 14.3031 | 14.37482 | 3.367219 | 13.66206 | 14.37483 | 3.260672 | 8.724089 | 14.36812 | 2.329241
13.88242 | 14.38154 | 3.558927 | 13.78226 | 14.38826 | 3.396408 | 14.31311 | 14.38154 | 3.369576 | 13.65205 | 14.38155 | 3.258283 | 8.744121 | 14.37483 | 2.334589
13.86239 | 14.38825 | 3.553792 | 13.77224 | 14.39497 | 3.393938 | 14.32313 | 14.38154 | 3.371935 | 13.65205 | 14.38155 | 3.258283 | 8.744121 | 14.38155 | 2.334589
13.89244 | 14.40168 | 3.561496 | 13.73218 | 14.4084 | 3.384066 | 14.32313 | 14.39497 | 3.371935 | 13.67208 | 14.38826 | 3.263064 | 8.764153 | 14.38826 | 2.339938
13.90245 | 14.40839 | 3.564062 | 13.74219 | 14.4084 | 3.386533 | 14.33315 | 14.39497 | 3.374294 | 13.6821 | 14.38826 | 3.265455 | 8.77417 | 14.39497 | 2.342612
13.88242 | 14.40839 | 3.558927 | 13.75221 | 14.41512 | 3.389002 | 14.37321 | 14.40839 | 3.383725 | 13.70213 | 14.4084 | 3.270236 | 8.794202 | 14.4084 | 2.34796
13.81231 | 14.42854 | 3.540953 | 13.74219 | 14.42854 | 3.386533 | 14.34316 | 14.41511 | 3.37665 | 13.70213 | 14.41512 | 3.270236 | 8.77417 | 14.41512 | 2.342612
13.76223 | 14.43525 | 3.528115 | 13.74219 | 14.44197 | 3.386533 | 14.28307 | 14.42182 | 3.362504 | 13.71214 | 14.42183 | 3.272625 | 8.744121 | 14.42183 | 2.334589
13.83234 | 14.43525 | 3.546088 | 13.74219 | 14.44197 | 3.386533 | 14.243 | 14.43525 | 3.353071 | 13.67208 | 14.42854 | 3.263064 | 8.814235 | 14.42183 | 2.353309
13.85237 | 14.44196 | 3.551223 | 13.74219 | 14.44868 | 3.386533 | 14.28307 | 14.43525 | 3.362504 | 13.65205 | 14.43526 | 3.258283 | 8.804218 | 14.42854 | 2.350635
13.82232 | 14.45539 | 3.543519 | 13.70213 | 14.4554 | 3.376661 | 14.32313 | 14.44868 | 3.371935 | 13.69211 | 14.44197 | 3.267844 | 8.82425 | 14.44197 | 2.355983
13.83234 | 14.45539 | 3.546088 | 13.66206 | 14.46211 | 3.366786 | 14.31311 | 14.45539 | 3.369576 | 13.69211 | 14.44868 | 3.267844 | 8.82425 | 14.4554 | 2.355983
13.84235 | 14.4621 | 3.548654 | 13.70213 | 14.46883 | 3.376661 | 14.3031 | 14.45539 | 3.367219 | 13.69211 | 14.4554 | 3.267844 | 8.834267 | 14.4554 | 2.358657
13.80229 | 14.48225 | 3.538385 | 13.6821 | 14.47554 | 3.371725 | 14.3031 | 14.46211 | 3.367219 | 13.70213 | 14.46211 | 3.270236 | 8.844283 | 14.46883 | 2.361332
13.76223 | 14.48225 | 3.528115 | 13.70213 | 14.48225 | 3.376661 | 14.26303 | 14.47554 | 3.357786 | 13.72216 | 14.46883 | 3.275016 | 8.82425 | 14.47554 | 2.355983
13.82232 | 14.48897 | 3.543519 | 13.72216 | 14.48897 | 3.381597 | 14.26303 | 14.48225 | 3.357786 | 13.66206 | 14.47554 | 3.260672 | 8.854299 | 14.48225 | 2.364006
13.81231 | 14.49568 | 3.540953 | 13.73218 | 14.49568 | 3.384066 | 14.27305 | 14.48225 | 3.360145 | 13.63201 | 14.48897 | 3.2535 | 8.854299 | 14.48897 | 2.364006
13.80229 | 14.50911 | 3.538385 | 13.67208 | 14.50911 | 3.369256 | 14.28307 | 14.48897 | 3.362504 | 13.64203 | 14.48897 | 3.255892 | 8.844283 | 14.48897 | 2.361332
13.81231 | 14.50911 | 3.540953 | 13.63201 | 14.51582 | 3.359381 | 14.26303 | 14.5024 | 3.357786 | 13.70213 | 14.49568 | 3.270236 | 8.854299 | 14.49568 | 2.364006
13.81231 | 14.51582 | 3.540953 | 13.65205 | 14.51582 | 3.36432 | 14.27305 | 14.50911 | 3.360145 | 13.69211 | 14.5024 | 3.267844 | 8.874331 | 14.50911 | 2.369354
13.74219 | 14.53596 | 3.522977 | 13.66206 | 14.52254 | 3.366786 | 14.3031 | 14.51582 | 3.367219 | 13.70213 | 14.51582 | 3.270236 | 8.854299 | 14.52254 | 2.364006
13.67208 | 14.52925 | 3.505004 | 13.64203 | 14.53596 | 3.36185 | 14.27305 | 14.52925 | 3.360145 | 13.70213 | 14.52254 | 3.270236 | 8.82425 | 14.52925 | 2.355983
13.76223 | 14.53596 | 3.528115 | 13.64203 | 14.54268 | 3.36185 | 14.21295 | 14.53596 | 3.345996 | 13.70213 | 14.52925 | 3.270236 | 8.844283 | 14.52925 | 2.361332
13.76223 | 14.54939 | 3.528115 | 13.65205 | 14.54939 | 3.36432 | 14.21295 | 14.53596 | 3.345996 | 13.69211 | 14.54268 | 3.267844 | 8.874331 | 14.53596 | 2.369354
13.76223 | 14.54939 | 3.528115 | 13.66206 | 14.55611 | 3.366786 | 14.23298 | 14.54268 | 3.350712 | 13.6821 | 14.54268 | 3.265455 | 8.874331 | 14.54268 | 2.369354
13.78226 | 14.56282 | 3.53325 | 13.61198 | 14.56282 | 3.354445 | 14.21295 | 14.55611 | 3.345996 | 13.66206 | 14.54939 | 3.260672 | 8.874331 | 14.55611 | 2.369354
13.78226 | 14.56953 | 3.53325 | 13.58193 | 14.56953 | 3.34704 | 14.21295 | 14.56282 | 3.345996 | 13.61198 | 14.55611 | 3.24872 | 8.884348 | 14.56282 | 2.372028
13.75221 | 14.57625 | 3.525546 | 13.61198 | 14.57625 | 3.354445 | 14.23298 | 14.56282 | 3.350712 | 13.622 | 14.56282 | 3.251111 | 8.90438 | 14.56953 | 2.377377
13.75221 | 14.58296 | 3.525546 | 13.63201 | 14.57625 | 3.359381 | 14.25302 | 14.57625 | 3.35543 | 13.64203 | 14.57625 | 3.255892 | 8.874331 | 14.58296 | 2.369354
13.76223 | 14.58296 | 3.528115 | 13.622 | 14.59639 | 3.356914 | 14.22297 | 14.58296 | 3.348355 | 13.65205 | 14.58296 | 3.258283 | 8.82425 | 14.58968 | 2.355983
13.74219 | 14.59639 | 3.522977 | 13.622 | 14.6031 | 3.356914 | 14.19292 | 14.58968 | 3.341281 | 13.64203 | 14.58968 | 3.255892 | 8.854299 | 14.58296 | 2.364006
13.73218 | 14.6031 | 3.520411 | 13.61198 | 14.6031 | 3.354445 | 14.19292 | 14.58968 | 3.341281 | 13.64203 | 14.59639 | 3.255892 | 8.884348 | 14.58968 | 2.372028
13.75221 | 14.61653 | 3.525546 | 13.57192 | 14.60982 | 3.344573 | 14.19292 | 14.59639 | 3.341281 | 13.65205 | 14.59639 | 3.258283 | 8.884348 | 14.6031 | 2.372028
13.75221 | 14.62325 | 3.525546 | 13.57192 | 14.61653 | 3.344573 | 14.19292 | 14.60982 | 3.341281 | 13.63201 | 14.6031 | 3.2535 | 8.894363 | 14.60983 | 2.374702
13.74219 | 14.62325 | 3.522977 | 13.52184 | 14.62997 | 3.332231 | 14.20294 | 14.61653 | 3.34364 | 13.63201 | 14.61654 | 3.2535 | 8.894363 | 14.61654 | 2.374702
13.71214 | 14.64339 | 3.515273 | 13.5619 | 14.62997 | 3.342104 | 14.17289 | 14.62996 | 3.336565 | 13.6821 | 14.62325 | 3.265455 | 8.874331 | 14.62997 | 2.369354
13.70213 | 14.6501 | 3.512707 | 13.58193 | 14.64339 | 3.34704 | 14.10277 | 14.63667 | 3.320058 | 13.6821 | 14.62997 | 3.265455 | 8.874331 | 14.62997 | 2.369354
13.72216 | 14.6501 | 3.517842 | 13.52184 | 14.65682 | 3.332231 | 14.06271 | 14.62996 | 3.310627 | 13.6821 | 14.63668 | 3.265455 | 8.874331 | 14.62997 | 2.369354
13.72216 | 14.65681 | 3.517842 | 13.53185 | 14.65682 | 3.334698 | 14.12281 | 14.63667 | 3.324776 | 13.63201 | 14.65011 | 3.2535 | 8.914396 | 14.64339 | 2.380051
13.71214 | 14.66353 | 3.515273 | 13.45172 | 14.66354 | 3.314952 | 14.13282 | 14.64339 | 3.327132 | 13.63201 | 14.65011 | 3.2535 | 8.894363 | 14.65011 | 2.374702
13.72216 | 14.67024 | 3.517842 | 13.43169 | 14.66354 | 3.310016 | 14.14284 | 14.66353 | 3.329491 | 13.66206 | 14.65682 | 3.260672 | 8.90438 | 14.66354 | 2.377377
13.73218 | 14.67696 | 3.520411 | 13.41166 | 14.67696 | 3.305079 | 14.14284 | 14.67024 | 3.329491 | 13.64203 | 14.66354 | 3.255892 | 8.924412 | 14.67025 | 2.382725
13.69211 | 14.6971 | 3.510139 | 13.37159 | 14.69039 | 3.295205 | 14.15286 | 14.67024 | 3.33185 | 13.64203 | 14.67696 | 3.255892 | 8.924412 | 14.67696 | 2.382725
13.65205 | 14.6971 | 3.499869 | 13.40164 | 14.69039 | 3.30261 | 14.12281 | 14.69038 | 3.324776 | 13.65205 | 14.68368 | 3.258283 | 8.864315 | 14.69039 | 2.36668
13.65205 | 14.6971 | 3.499869 | 13.43169 | 14.70382 | 3.310016 | 14.08274 | 14.6971 | 3.315342 | 13.65205 | 14.69039 | 3.258283 | 8.854299 | 14.69711 | 2.364006
13.72216 | 14.70381 | 3.517842 | 13.41166 | 14.71053 | 3.305079 | 14.07273 | 14.70381 | 3.312986 | 13.65205 | 14.69711 | 3.258283 | 8.90438 | 14.69711 | 2.377377
13.70213 | 14.71724 | 3.512707 | 13.41166 | 14.71725 | 3.305079 | 14.08274 | 14.70381 | 3.315342 | 13.622 | 14.70382 | 3.251111 | 8.90438 | 14.70382 | 2.377377
13.69211 | 14.72395 | 3.510139 | 13.34155 | 14.72396 | 3.287802 | 14.09276 | 14.71053 | 3.317701 | 13.61198 | 14.70382 | 3.24872 | 8.914396 | 14.71053 | 2.380051
13.72216 | 14.73067 | 3.517842 | 13.33153 | 14.73067 | 3.285333 | 14.10277 | 14.71725 | 3.320058 | 13.65205 | 14.71053 | 3.258283 | 8.924412 | 14.72396 | 2.382725
13.70213 | 14.73739 | 3.512707 | 13.38161 | 14.73067 | 3.297674 | 14.11279 | 14.72396 | 3.322417 | 13.67208 | 14.71725 | 3.263064 | 8.924412 | 14.73067 | 2.382725
13.622 | 14.75082 | 3.492165 | 13.36158 | 14.75082 | 3.292738 | 14.13282 | 14.73739 | 3.327132 | 13.6821 | 14.73067 | 3.265455 | 8.754137 | 14.73739 | 2.337263
13.61198 | 14.75082 | 3.489596 | 13.35156 | 14.75082 | 3.290269 | 14.07273 | 14.75082 | 3.312986 | 13.67208 | 14.73739 | 3.263064 | 8.623927 | 14.73739 | 2.302499
13.65205 | 14.75753 | 3.499869 | 13.36158 | 14.76424 | 3.292738 | 14.01263 | 14.75082 | 3.298837 | 13.65205 | 14.7441 | 3.258283 | 8.674007 | 14.7441 | 2.31587
13.66206 | 14.76424 | 3.502435 | 13.37159 | 14.76424 | 3.295205 | 14.02264 | 14.75753 | 3.301194 | 13.65205 | 14.75753 | 3.258283 | 8.794202 | 14.75082 | 2.34796
13.66206 | 14.77096 | 3.502435 | 13.34155 | 14.77096 | 3.287802 | 14.08274 | 14.76424 | 3.315342 | 13.65205 | 14.75753 | 3.258283 | 8.804218 | 14.75082 | 2.350635
13.66206 | 14.77767 | 3.502435 | 13.3115 | 14.78439 | 3.280397 | 14.04268 | 14.77767 | 3.305912 | 13.63201 | 14.77096 | 3.2535 | 8.804218 | 14.77096 | 2.350635
13.67208 | 14.78439 | 3.505004 | 13.28145 | 14.7911 | 3.272991 | 14.06271 | 14.77767 | 3.310627 | 13.622 | 14.77767 | 3.251111 | 8.814235 | 14.77767 | 2.353309
13.622 | 14.79781 | 3.492165 | 13.30148 | 14.7911 | 3.277927 | 14.08274 | 14.78439 | 3.315342 | 13.63201 | 14.77767 | 3.2535 | 8.814235 | 14.78439 | 2.353309
13.59195 | 14.80453 | 3.484461 | 13.33153 | 14.80453 | 3.285333 | 14.06271 | 14.7911 | 3.310627 | 13.66206 | 14.7911 | 3.260672 | 8.814235 | 14.7911 | 2.353309
13.60197 | 14.80453 | 3.48703 | 13.3115 | 14.81796 | 3.280397 | 14.01263 | 14.79781 | 3.298837 | 13.6821 | 14.79781 | 3.265455 | 8.82425 | 14.79781 | 2.355983
13.65205 | 14.81124 | 3.499869 | 13.32151 | 14.81796 | 3.282864 | 14.00261 | 14.80453 | 3.296478 | 13.61198 | 14.81124 | 3.24872 | 8.82425 | 14.80453 | 2.355983
13.64203 | 14.81796 | 3.4973 | 13.33153 | 14.82467 | 3.285333 | 14.04268 | 14.81124 | 3.305912 | 13.61198 | 14.81124 | 3.24872 | 8.834267 | 14.81124 | 2.358657
13.65205 | 14.83138 | 3.499869 | 13.24138 | 14.8381 | 3.263117 | 14.05269 | 14.81796 | 3.308268 | 13.64203 | 14.81124 | 3.255892 | 8.834267 | 14.81796 | 2.358657
13.66206 | 14.8381 | 3.502435 | 13.21134 | 14.8381 | 3.255714 | 14.04268 | 14.83138 | 3.305912 | 13.63201 | 14.82467 | 3.2535 | 8.844283 | 14.83138 | 2.361332
13.65205 | 14.84481 | 3.499869 | 13.26142 | 14.85152 | 3.268055 | 14.05269 | 14.83138 | 3.308268 | 13.63201 | 14.83138 | 3.2535 | 8.864315 | 14.8381 | 2.36668
13.622 | 14.85152 | 3.492165 | 13.23137 | 14.85824 | 3.26065 | 14.02264 | 14.8381 | 3.301194 | 13.65205 | 14.84481 | 3.258283 | 8.82425 | 14.85152 | 2.355983
13.63202 | 14.85824 | 3.494734 | 13.24138 | 14.85824 | 3.263117 | 13.98258 | 14.84481 | 3.291763 | 13.66206 | 14.84481 | 3.260672 | 8.814235 | 14.85152 | 2.353309
13.63202 | 14.87167 | 3.494734 | 13.26142 | 14.86495 | 3.268055 | 13.96255 | 14.85824 | 3.287047 | 13.65205 | 14.85825 | 3.258283 | 8.814235 | 14.85152 | 2.353309
13.64203 | 14.87838 | 3.4973 | 13.26142 | 14.87839 | 3.268055 | 14.01263 | 14.86495 | 3.298837 | 13.24138 | 14.87167 | 3.16027 | 8.874331 | 14.85825 | 2.369354
13.64203 | 14.87838 | 3.4973 | 13.22135 | 14.87839 | 3.258181 | 14.01263 | 14.87167 | 3.298837 | 12.83072 | 14.87839 | 3.062259 | 8.864315 | 14.87167 | 2.36668
13.63202 | 14.88509 | 3.494734 | 13.23137 | 14.8851 | 3.26065 | 14.01263 | 14.88509 | 3.298837 | 12.76061 | 14.87839 | 3.045527 | 8.874331 | 14.8851 | 2.369354
13.64203 | 14.89181 | 3.4973 | 13.22135 | 14.89853 | 3.258181 | 14.03266 | 14.88509 | 3.303553 | 12.8808 | 14.8851 | 3.074212 | 8.884348 | 14.89182 | 2.372028
13.60197 | 14.89852 | 3.48703 | 13.21134 | 14.90524 | 3.255714 | 14.04268 | 14.89181 | 3.305912 | 12.99098 | 14.8851 | 3.100508 | 8.864315 | 14.89182 | 2.36668
13.60197 | 14.91195 | 3.48703 | 13.23137 | 14.90524 | 3.26065 | 13.97256 | 14.90524 | 3.289404 | 13.14122 | 14.90524 | 3.136365 | 8.864315 | 14.89853 | 2.36668
13.622 | 14.91866 | 3.492165 | 13.22135 | 14.91867 | 3.258181 | 13.94252 | 14.91195 | 3.282332 | 13.18129 | 14.91196 | 3.145929 | 8.874331 | 14.90524 | 2.369354
13.5619 | 14.92538 | 3.476758 | 13.23137 | 14.92538 | 3.26065 | 13.98258 | 14.91866 | 3.291763 | 13.15124 | 14.91867 | 3.138757 | 8.854299 | 14.91867 | 2.364006
13.58193 | 14.92538 | 3.481893 | 13.23137 | 14.9321 | 3.26065 | 13.96255 | 14.92538 | 3.287047 | 13.17127 | 14.91867 | 3.143537 | 8.854299 | 14.91867 | 2.364006
13.61198 | 14.9388 | 3.489596 | 13.16125 | 14.95224 | 3.24337 | 13.96255 | 14.92538 | 3.287047 | 13.21134 | 14.92538 | 3.153101 | 8.864315 | 14.92538 | 2.36668
13.61198 | 14.94552 | 3.489596 | 13.14122 | 14.95224 | 3.238434 | 13.9926 | 14.93209 | 3.294122 | 13.22135 | 14.93881 | 3.15549 | 8.884348 | 14.94553 | 2.372028
13.59195 | 14.95223 | 3.484461 | 13.16125 | 14.95895 | 3.24337 | 14.00261 | 14.9388 | 3.296478 | 13.24138 | 14.93881 | 3.16027 | 8.874331 | 14.94553 | 2.369354
13.49179 | 14.96566 | 3.458784 | 13.16125 | 14.95895 | 3.24337 | 13.9325 | 14.96567 | 3.279973 | 13.28145 | 14.94553 | 3.169833 | 8.864315 | 14.95224 | 2.36668
13.49179 | 14.95895 | 3.458784 | 13.17127 | 14.96567 | 3.245839 | 13.91247 | 14.96567 | 3.275258 | 13.29146 | 14.96567 | 3.172222 | 8.874331 | 14.95895 | 2.369354
13.58193 | 14.97909 | 3.481893 | 13.18129 | 14.9791 | 3.248309 | 13.94252 | 14.95895 | 3.282332 | 13.26142 | 14.97238 | 3.165053 | 8.884348 | 14.95895 | 2.372028
13.5619 | 14.98581 | 3.476758 | 13.18129 | 14.9791 | 3.248309 | 13.95253 | 14.9791 | 3.284689 | 13.26142 | 14.9791 | 3.165053 | 8.884348 | 14.97238 | 2.372028
13.55189 | 14.99252 | 3.474191 | 13.13121 | 14.99252 | 3.235967 | 13.94252 | 14.98581 | 3.282332 | 13.29146 | 14.9791 | 3.172222 | 8.884348 | 14.98581 | 2.372028
13.58193 | 14.99924 | 3.481893 | 13.10116 | 14.99924 | 3.228562 | 13.96255 | 14.99252 | 3.287047 | 13.26142 | 14.99252 | 3.165053 | 8.894363 | 14.99252 | 2.374702
13.58193 | 15.00595 | 3.481893 | 13.13121 | 14.99924 | 3.235967 | 13.98258 | 14.99252 | 3.291763 | 13.28145 | 14.99252 | 3.169833 | 8.894363 | 14.99924 | 2.374702
13.49179 | 15.01266 | 3.458784 | 13.14122 | 15.01938 | 3.238434 | 13.96255 | 14.99924 | 3.287047 | 13.3115 | 14.99924 | 3.177005 | 8.884348 | 15.00595 | 2.372028
13.52184 | 15.01266 | 3.466488 | 13.12119 | 15.02609 | 3.233498 | 13.86239 | 15.00595 | 3.263468 | 13.33153 | 15.01266 | 3.181786 | 8.854299 | 15.01266 | 2.364006
13.5619 | 15.01938 | 3.476758 | 13.13121 | 15.03281 | 3.235967 | 13.88242 | 15.01266 | 3.268183 | 13.30148 | 15.01938 | 3.174614 | 8.864315 | 15.01266 | 2.36668
13.54187 | 15.03952 | 3.471623 | 13.14122 | 15.03281 | 3.238434 | 13.92248 | 15.03281 | 3.277614 | 13.30148 | 15.02609 | 3.174614 | 8.90438 | 15.02609 | 2.377377
13.52184 | 15.04623 | 3.466488 | 13.14122 | 15.03952 | 3.238434 | 13.91247 | 15.03952 | 3.275258 | 13.30148 | 15.03281 | 3.174614 | 8.884348 | 15.03281 | 2.372028
13.5619 | 15.04623 | 3.476758 | 13.03104 | 15.05295 | 3.211282 | 13.91247 | 15.03952 | 3.275258 | 13.30148 | 15.03281 | 3.174614 | 8.894363 | 15.03952 | 2.374702
13.54187 | 15.05966 | 3.471623 | 13.02103 | 15.05966 | 3.208815 | 13.9325 | 15.04623 | 3.279973 | 13.32151 | 15.04623 | 3.179394 | 8.914396 | 15.05295 | 2.380051
13.49179 | 15.07309 | 3.458784 | 13.08112 | 15.06638 | 3.223623 | 13.92248 | 15.05295 | 3.277614 | 13.32151 | 15.05295 | 3.179394 | 8.914396 | 15.05295 | 2.380051
13.41166 | 15.07309 | 3.438242 | 13.08112 | 15.07309 | 3.223623 | 13.88242 | 15.06638 | 3.268183 | 13.36158 | 15.05966 | 3.188958 | 8.874331 | 15.06638 | 2.369354
13.46174 | 15.0798 | 3.45108 | 13.07111 | 15.0798 | 3.221157 | 13.84235 | 15.06638 | 3.25875 | 13.34155 | 15.06638 | 3.184177 | 8.884348 | 15.06638 | 2.372028
13.5018 | 15.08652 | 3.46135 | 13.09114 | 15.08652 | 3.226093 | 13.86239 | 15.07309 | 3.263468 | 13.3115 | 15.07309 | 3.177005 | 8.90438 | 15.07309 | 2.377377
13.48177 | 15.09323 | 3.456215 | 13.10116 | 15.09323 | 3.228562 | 13.8724 | 15.08652 | 3.265824 | 13.29146 | 15.08652 | 3.172222 | 8.914396 | 15.0798 | 2.380051
13.49179 | 15.09323 | 3.458784 | 13.06109 | 15.10666 | 3.218687 | 13.86239 | 15.08652 | 3.263468 | 13.29146 | 15.08652 | 3.172222 | 8.914396 | 15.08652 | 2.380051
13.53185 | 15.10666 | 3.469054 | 13.06109 | 15.10666 | 3.218687 | 13.90245 | 15.09995 | 3.272899 | 13.33153 | 15.09323 | 3.181786 | 8.924412 | 15.09995 | 2.382725
13.51182 | 15.11337 | 3.463919 | 13.06109 | 15.11337 | 3.218687 | 13.91247 | 15.09995 | 3.275258 | 13.32151 | 15.09995 | 3.179394 | 8.914396 | 15.10666 | 2.380051
13.48177 | 15.1268 | 3.456215 | 13.04106 | 15.12681 | 3.213751 | 13.89244 | 15.10666 | 3.270542 | 13.33153 | 15.10667 | 3.181786 | 8.90438 | 15.11338 | 2.377377
13.49179 | 15.1268 | 3.458784 | 13.05108 | 15.13352 | 3.216221 | 13.8724 | 15.12009 | 3.265824 | 13.34155 | 15.12009 | 3.184177 | 8.914396 | 15.12009 | 2.380051
13.5018 | 15.13351 | 3.46135 | 13.06109 | 15.14024 | 3.218687 | 13.8724 | 15.12009 | 3.265824 | 13.3115 | 15.12681 | 3.177005 | 8.924412 | 15.12009 | 2.382725
13.5018 | 15.14023 | 3.46135 | 13.05108 | 15.14695 | 3.216221 | 13.88242 | 15.14023 | 3.268183 | 13.30148 | 15.13352 | 3.174614 | 8.90438 | 15.13352 | 2.377377
13.5018 | 15.14694 | 3.46135 | 13.02103 | 15.15366 | 3.208815 | 13.88242 | 15.14694 | 3.268183 | 13.32151 | 15.13352 | 3.179394 | 8.894363 | 15.14695 | 2.374702
13.51182 | 15.16037 | 3.463919 | 13.02103 | 15.16709 | 3.208815 | 13.85237 | 15.15366 | 3.261109 | 13.33153 | 15.14024 | 3.181786 | 8.924412 | 15.14695 | 2.382725
13.49179 | 15.16037 | 3.458784 | 13.01101 | 15.16709 | 3.206346 | 13.89244 | 15.16037 | 3.270542 | 13.34155 | 15.15366 | 3.184177 | 8.924412 | 15.16038 | 2.382725
13.47176 | 15.1738 | 3.453649 | 13.01101 | 15.18052 | 3.206346 | 13.89244 | 15.16708 | 3.270542 | 13.34155 | 15.16038 | 3.184177 | 8.924412 | 15.16709 | 2.382725
13.47176 | 15.18723 | 3.453649 | 13.001 | 15.18052 | 3.203879 | 13.81231 | 15.18051 | 3.251678 | 13.35156 | 15.17381 | 3.186566 | 8.90438 | 15.17381 | 2.377377
13.46174 | 15.19394 | 3.45108 | 12.99098 | 15.18723 | 3.20141 | 13.79227 | 15.18723 | 3.24696 | 13.33153 | 15.18052 | 3.181786 | 8.924412 | 15.17381 | 2.382725
13.48177 | 15.20065 | 3.456215 | 13.03104 | 15.19395 | 3.211282 | 13.81231 | 15.18723 | 3.251678 | 13.33153 | 15.18052 | 3.181786 | 8.934428 | 15.17381 | 2.385399
13.47176 | 15.20065 | 3.453649 | 13.01101 | 15.20066 | 3.206346 | 13.81231 | 15.19394 | 3.251678 | 13.32151 | 15.19395 | 3.179394 | 8.914396 | 15.19395 | 2.380051
13.48177 | 15.20737 | 3.456215 | 12.9409 | 15.20737 | 3.189069 | 13.79227 | 15.20065 | 3.24696 | 13.33153 | 15.20066 | 3.181786 | 8.874331 | 15.20066 | 2.369354
13.49179 | 15.22079 | 3.458784 | 12.96093 | 15.21409 | 3.194005 | 13.83234 | 15.20737 | 3.256394 | 13.30148 | 15.20737 | 3.174614 | 8.283377 | 15.21409 | 2.211575
13.47176 | 15.22751 | 3.453649 | 12.98096 | 15.2208 | 3.198941 | 13.84235 | 15.21409 | 3.25875 | 13.26142 | 15.21409 | 3.165053 | 8.273361 | 15.2208 | 2.208901
13.48177 | 15.23423 | 3.456215 | 12.98096 | 15.23423 | 3.198941 | 13.82232 | 15.2208 | 3.254035 | 13.26142 | 15.2208 | 3.165053 | 8.293393 | 15.2208 | 2.21425
13.48177 | 15.24094 | 3.456215 | 12.98096 | 15.24094 | 3.198941 | 13.75221 | 15.23423 | 3.237529 | 13.28145 | 15.22752 | 3.169833 | 8.373523 | 15.23423 | 2.235644
13.48177 | 15.24094 | 3.456215 | 12.99098 | 15.25437 | 3.20141 | 13.77224 | 15.23423 | 3.242245 | 13.28145 | 15.23423 | 3.169833 | 8.433619 | 15.23423 | 2.251689
13.45172 | 15.25437 | 3.448512 | 12.97095 | 15.25437 | 3.196474 | 13.79227 | 15.24766 | 3.24696 | 13.2514 | 15.24766 | 3.162662 | 8.523766 | 15.24094 | 2.275757
13.46174 | 15.26109 | 3.45108 | 12.91085 | 15.26109 | 3.181663 | 13.79227 | 15.25437 | 3.24696 | 13.27143 | 15.24766 | 3.167442 | 8.543797 | 15.24766 | 2.281105
13.49179 | 15.2678 | 3.458784 | 12.89082 | 15.26109 | 3.176727 | 13.79227 | 15.25437 | 3.24696 | 13.27143 | 15.25437 | 3.167442 | 8.593879 | 15.25437 | 2.294476
13.46174 | 15.27451 | 3.45108 | 12.91085 | 15.2678 | 3.181663 | 13.80229 | 15.2678 | 3.249319 | 13.28145 | 15.26109 | 3.169833 | 8.603894 | 15.2678 | 2.29715
13.43169 | 15.28123 | 3.443377 | 12.91085 | 15.28123 | 3.181663 | 13.80229 | 15.27451 | 3.249319 | 13.30148 | 15.2678 | 3.174614 | 8.583862 | 15.27451 | 2.291802
13.44171 | 15.28794 | 3.445945 | 12.92087 | 15.28794 | 3.184132 | 13.74219 | 15.28123 | 3.235171 | 13.3115 | 15.28123 | 3.177005 | 8.613911 | 15.27451 | 2.299825
13.45172 | 15.29465 | 3.448512 | 12.92087 | 15.30137 | 3.184132 | 13.73218 | 15.28794 | 3.232814 | 13.30148 | 15.29465 | 3.174614 | 8.643959 | 15.28123 | 2.307847
13.41166 | 15.30137 | 3.438242 | 12.9409 | 15.30137 | 3.189069 | 13.75221 | 15.29465 | 3.237529 | 13.27143 | 15.29465 | 3.167442 | 8.663992 | 15.28794 | 2.313196
13.44171 | 15.30808 | 3.445945 | 12.92087 | 15.30808 | 3.184132 | 13.76222 | 15.30808 | 3.239886 | 13.29146 | 15.29465 | 3.172222 | 8.643959 | 15.30137 | 2.307847
13.46174 | 15.3148 | 3.45108 | 12.87078 | 15.3148 | 3.171789 | 13.74219 | 15.30808 | 3.235171 | 13.3115 | 15.30808 | 3.177005 | 8.663992 | 15.3148 | 2.313196
13.46174 | 15.32151 | 3.45108 | 12.89082 | 15.32151 | 3.176727 | 13.77224 | 15.3148 | 3.242245 | 13.29146 | 15.3148 | 3.172222 | 8.674007 | 15.32151 | 2.31587
13.42167 | 15.33494 | 3.440808 | 12.90083 | 15.33494 | 3.179194 | 13.78226 | 15.32151 | 3.244604 | 13.30148 | 15.32151 | 3.174614 | 8.643959 | 15.32822 | 2.307847
13.33153 | 15.34165 | 3.417699 | 12.90083 | 15.34165 | 3.179194 | 13.76222 | 15.33494 | 3.239886 | 13.32151 | 15.32822 | 3.179394 | 8.643959 | 15.32822 | 2.307847
13.35156 | 15.34165 | 3.422834 | 12.8808 | 15.34837 | 3.174258 | 13.70213 | 15.33494 | 3.22574 | 13.29146 | 15.33494 | 3.172222 | 8.69404 | 15.33494 | 2.321218
13.39163 | 15.34837 | 3.433107 | 12.92087 | 15.35508 | 3.184132 | 13.73218 | 15.34165 | 3.232814 | 13.27143 | 15.34165 | 3.167442 | 8.674007 | 15.34165 | 2.31587
13.43169 | 15.36179 | 3.443377 | 12.91085 | 15.36851 | 3.181663 | 13.74219 | 15.35508 | 3.235171 | 13.30148 | 15.34837 | 3.174614 | 8.684024 | 15.35508 | 2.318544
13.43169 | 15.36851 | 3.443377 | 12.89082 | 15.36851 | 3.176727 | 13.73218 | 15.36179 | 3.232814 | 13.30148 | 15.35508 | 3.174614 | 8.69404 | 15.3618 | 2.321218
13.44171 | 15.38194 | 3.445945 | 12.87078 | 15.38866 | 3.171789 | 13.74219 | 15.36851 | 3.235171 | 13.30148 | 15.3618 | 3.174614 | 8.69404 | 15.36852 | 2.321218
13.40164 | 15.38865 | 3.435673 | 12.86077 | 15.38866 | 3.169322 | 13.75221 | 15.37522 | 3.237529 | 13.3115 | 15.36852 | 3.177005 | 8.69404 | 15.38194 | 2.321218
13.35156 | 15.39536 | 3.422834 | 12.8808 | 15.39537 | 3.174258 | 13.75221 | 15.38194 | 3.237529 | 13.32151 | 15.37523 | 3.179394 | 8.684024 | 15.38194 | 2.318544
13.38161 | 15.39536 | 3.430538 | 12.87078 | 15.40208 | 3.171789 | 13.64203 | 15.39536 | 3.211591 | 13.33153 | 15.38194 | 3.181786 | 8.714072 | 15.38866 | 2.326567
13.40164 | 15.40208 | 3.435673 | 12.87078 | 15.40208 | 3.171789 | 13.622 | 15.39536 | 3.206876 | 13.3115 | 15.39537 | 3.177005 | 8.714072 | 15.39537 | 2.326567
13.38161 | 15.4155 | 3.430538 | 12.8808 | 15.4088 | 3.174258 | 13.66206 | 15.39536 | 3.216306 | 13.26142 | 15.40208 | 3.165053 | 8.714072 | 15.39537 | 2.326567
13.40164 | 15.4155 | 3.435673 | 12.87078 | 15.41551 | 3.171789 | 13.6821 | 15.4155 | 3.221024 | 13.28145 | 15.40208 | 3.169833 | 8.734105 | 15.41551 | 2.331915
13.42167 | 15.42222 | 3.440808 | 12.79066 | 15.43565 | 3.152044 | 13.67208 | 15.4155 | 3.218665 | 13.32151 | 15.4088 | 3.179394 | 8.734105 | 15.42223 | 2.331915
13.39163 | 15.43565 | 3.433107 | 12.79066 | 15.43565 | 3.152044 | 13.70213 | 15.42893 | 3.22574 | 13.29146 | 15.42223 | 3.172222 | 8.734105 | 15.42894 | 2.331915
13.36158 | 15.43565 | 3.425403 | 12.8207 | 15.42894 | 3.159447 | 13.69211 | 15.43565 | 3.223381 | 13.3115 | 15.42894 | 3.177005 | 8.724089 | 15.43565 | 2.329241
13.38161 | 15.44907 | 3.430538 | 12.85075 | 15.4558 | 3.166853 | 13.65205 | 15.44236 | 3.21395 | 13.3115 | 15.42894 | 3.177005 | 8.714072 | 15.43565 | 2.326567
13.41166 | 15.45579 | 3.438242 | 12.84074 | 15.46251 | 3.164386 | 13.64203 | 15.44907 | 3.211591 | 13.32151 | 15.44237 | 3.179394 | 8.744121 | 15.44237 | 2.334589
13.40164 | 15.4625 | 3.435673 | 12.85075 | 15.46922 | 3.166853 | 13.66206 | 15.44907 | 3.216306 | 13.29146 | 15.4558 | 3.172222 | 8.734105 | 15.44908 | 2.331915
13.39163 | 15.46922 | 3.433107 | 12.83072 | 15.46922 | 3.161917 | 13.66206 | 15.46251 | 3.216306 | 13.27143 | 15.46251 | 3.167442 | 8.754137 | 15.46251 | 2.337263
13.41166 | 15.47593 | 3.438242 | 12.80067 | 15.47594 | 3.154511 | 13.65205 | 15.46922 | 3.21395 | 13.30148 | 15.46251 | 3.174614 | 8.754137 | 15.46922 | 2.337263
13.39163 | 15.48936 | 3.433107 | 12.79066 | 15.48265 | 3.152044 | 13.66206 | 15.47594 | 3.216306 | 13.33153 | 15.46922 | 3.181786 | 8.754137 | 15.47594 | 2.337263
13.37159 | 15.48936 | 3.427969 | 12.80067 | 15.48936 | 3.154511 | 13.64203 | 15.48936 | 3.211591 | 13.3115 | 15.48265 | 3.177005 | 8.734105 | 15.48936 | 2.331915
13.37159 | 15.49608 | 3.427969 | 12.79066 | 15.50951 | 3.152044 | 13.60197 | 15.49608 | 3.20216 | 13.3115 | 15.48936 | 3.177005 | 8.724089 | 15.49608 | 2.329241
13.39163 | 15.50951 | 3.433107 | 12.79066 | 15.50951 | 3.152044 | 13.54187 | 15.49608 | 3.188011 | 13.29146 | 15.48936 | 3.172222 | 8.754137 | 15.49608 | 2.337263
13.39163 | 15.51622 | 3.433107 | 12.81069 | 15.51622 | 3.15698 | 13.58193 | 15.50279 | 3.197442 | 13.28145 | 15.49608 | 3.169833 | 8.744121 | 15.50279 | 2.334589
13.38161 | 15.51622 | 3.430538 | 12.78064 | 15.52965 | 3.149575 | 13.61198 | 15.50951 | 3.204517 | 13.27143 | 15.50279 | 3.167442 | 8.754137 | 15.50951 | 2.337263
13.40164 | 15.52965 | 3.435673 | 12.73056 | 15.52965 | 3.137234 | 13.58193 | 15.51622 | 3.197442 | 13.27143 | 15.50951 | 3.167442 | 8.764153 | 15.51622 | 2.339938
13.41166 | 15.52965 | 3.438242 | 12.73056 | 15.53636 | 3.137234 | 13.60197 | 15.52293 | 3.20216 | 13.29146 | 15.51622 | 3.172222 | 8.754137 | 15.52293 | 2.337263
13.35156 | 15.54308 | 3.422834 | 12.77062 | 15.54308 | 3.147106 | 13.63201 | 15.53636 | 3.209232 | 13.30148 | 15.52965 | 3.174614 | 8.77417 | 15.54308 | 2.342612
13.29146 | 15.54979 | 3.407427 | 12.77062 | 15.54979 | 3.147106 | 13.61198 | 15.54979 | 3.204517 | 13.2514 | 15.53636 | 3.162662 | 8.744121 | 15.54979 | 2.334589
13.36158 | 15.54979 | 3.425403 | 12.78064 | 15.56322 | 3.149575 | 13.55188 | 15.5565 | 3.190368 | 13.21134 | 15.54308 | 3.153101 | 8.714072 | 15.54979 | 2.326567
13.39163 | 15.56322 | 3.433107 | 12.78064 | 15.56993 | 3.149575 | 13.51182 | 15.5565 | 3.180937 | 13.22135 | 15.5565 | 3.15549 | 8.754137 | 15.54979 | 2.337263
13.35156 | 15.56993 | 3.422834 | 12.76061 | 15.57664 | 3.144639 | 13.57192 | 15.5565 | 3.195086 | 13.23137 | 15.56322 | 3.157881 | 8.77417 | 15.5565 | 2.342612
13.37159 | 15.57664 | 3.427969 | 12.73056 | 15.57664 | 3.137234 | 13.57192 | 15.57664 | 3.195086 | 13.22135 | 15.56993 | 3.15549 | 8.744121 | 15.56993 | 2.334589
13.39163 | 15.58336 | 3.433107 | 12.69049 | 15.57664 | 3.127359 | 13.57192 | 15.57664 | 3.195086 | 13.23137 | 15.57664 | 3.157881 | 8.764153 | 15.57664 | 2.339938
13.34155 | 15.59679 | 3.420268 | 12.71053 | 15.59679 | 3.132298 | 13.58193 | 15.58336 | 3.197442 | 13.24138 | 15.57664 | 3.16027 | 8.77417 | 15.58336 | 2.342612
13.32151 | 15.59679 | 3.415131 | 12.73056 | 15.6035 | 3.137234 | 13.61198 | 15.59679 | 3.204517 | 13.24138 | 15.59007 | 3.16027 | 8.764153 | 15.59679 | 2.339938
13.34155 | 15.6035 | 3.420268 | 12.70051 | 15.61693 | 3.129828 | 13.57192 | 15.61021 | 3.195086 | 13.2514 | 15.59679 | 3.162662 | 8.744121 | 15.59679 | 2.334589
13.33153 | 15.62364 | 3.417699 | 12.72054 | 15.62365 | 3.134764 | 13.52184 | 15.61021 | 3.183296 | 13.23137 | 15.6035 | 3.157881 | 8.794202 | 15.6035 | 2.34796
13.32151 | 15.62364 | 3.415131 | 12.73056 | 15.62365 | 3.137234 | 13.52184 | 15.61693 | 3.183296 | 13.22135 | 15.61694 | 3.15549 | 8.794202 | 15.61022 | 2.34796
13.36158 | 15.63707 | 3.425403 | 12.71053 | 15.63036 | 3.132298 | 13.52184 | 15.62364 | 3.183296 | 13.23137 | 15.61694 | 3.157881 | 8.77417 | 15.62365 | 2.342612
13.38161 | 15.63707 | 3.430538 | 12.69049 | 15.63708 | 3.127359 | 13.53185 | 15.63036 | 3.185653 | 13.24138 | 15.62365 | 3.16027 | 8.77417 | 15.63036 | 2.342612
13.34155 | 15.64378 | 3.420268 | 12.68048 | 15.65051 | 3.124892 | 13.55188 | 15.63036 | 3.190368 | 13.23137 | 15.63036 | 3.157881 | 8.804218 | 15.63708 | 2.350635
13.30148 | 15.65721 | 3.409996 | 12.69049 | 15.65051 | 3.127359 | 13.5619 | 15.64378 | 3.192727 | 13.2514 | 15.63708 | 3.162662 | 8.77417 | 15.65051 | 2.342612
13.28145 | 15.65721 | 3.404861 | 12.70051 | 15.65722 | 3.129828 | 13.53185 | 15.6505 | 3.185653 | 13.2514 | 15.64379 | 3.162662 | 8.764153 | 15.65051 | 2.339938
13.33153 | 15.66393 | 3.417699 | 12.68048 | 15.67065 | 3.124892 | 13.49179 | 15.65721 | 3.176222 | 13.2514 | 15.65051 | 3.162662 | 8.764153 | 15.65722 | 2.339938
13.34155 | 15.67064 | 3.420268 | 12.68048 | 15.67065 | 3.124892 | 13.51182 | 15.66393 | 3.180937 | 13.22135 | 15.66393 | 3.15549 | 8.663992 | 15.66393 | 2.313196
13.33153 | 15.67735 | 3.417699 | 12.71053 | 15.68407 | 3.132298 | 13.5018 | 15.67064 | 3.178578 | 13.22135 | 15.67065 | 3.15549 | 8.684024 | 15.67065 | 2.318544
13.34155 | 15.69078 | 3.420268 | 12.65043 | 15.71093 | 3.117487 | 13.51182 | 15.68407 | 3.180937 | 13.2514 | 15.67736 | 3.162662 | 8.704057 | 15.68407 | 2.323893
13.35156 | 15.69078 | 3.422834 | 12.54025 | 15.71093 | 3.090335 | 13.52184 | 15.68407 | 3.183296 | 13.23137 | 15.68407 | 3.157881 | 8.724089 | 15.69079 | 2.329241
13.30148 | 15.70421 | 3.409996 | 12.52022 | 15.70422 | 3.085399 | 13.52184 | 15.69749 | 3.183296 | 13.22135 | 15.68407 | 3.15549 | 8.724089 | 15.69079 | 2.329241
13.26142 | 15.71092 | 3.399726 | 12.61036 | 15.71093 | 3.107612 | 13.48177 | 15.70421 | 3.173863 | 13.26142 | 15.6975 | 3.165053 | 8.704057 | 15.70422 | 2.323893
13.2514 | 15.71092 | 3.397157 | 12.64041 | 15.71764 | 3.115018 | 13.47176 | 15.70421 | 3.171506 | 13.2514 | 15.70422 | 3.162662 | 8.69404 | 15.71093 | 2.321218
13.3115 | 15.73106 | 3.412565 | 12.64041 | 15.72436 | 3.115018 | 13.45172 | 15.71764 | 3.166788 | 13.22135 | 15.71764 | 3.15549 | 8.734105 | 15.71093 | 2.331915
13.28145 | 15.73106 | 3.404861 | 12.64041 | 15.73107 | 3.115018 | 13.44171 | 15.73107 | 3.164432 | 13.24138 | 15.72436 | 3.16027 | 8.744121 | 15.71764 | 2.334589
13.32151 | 15.7445 | 3.415131 | 12.66045 | 15.7445 | 3.119956 | 13.44171 | 15.73107 | 3.164432 | 13.2514 | 15.73107 | 3.162662 | 8.734105 | 15.73107 | 2.331915
13.3115 | 15.7445 | 3.412565 | 12.66045 | 15.7445 | 3.119956 | 13.44171 | 15.73779 | 3.164432 | 12.87079 | 15.7445 | 3.071823 | 8.744121 | 15.7445 | 2.334589
13.29146 | 15.75793 | 3.407427 | 12.65043 | 15.75793 | 3.117487 | 13.47176 | 15.7445 | 3.171506 | 12.40003 | 15.75121 | 2.959468 | 8.754137 | 15.7445 | 2.337263
13.1913 | 15.76464 | 3.38175 | 12.64041 | 15.76464 | 3.115018 | 13.46174 | 15.75121 | 3.169147 | 12.21973 | 15.75121 | 2.916437 | 8.734105 | 15.75793 | 2.331915
13.1913 | 15.75793 | 3.38175 | 12.62038 | 15.77135 | 3.110082 | 13.43169 | 15.75793 | 3.162073 | 12.34994 | 15.75793 | 2.947513 | 8.724089 | 15.76464 | 2.329241
13.27143 | 15.77135 | 3.402292 | 12.62038 | 15.77807 | 3.110082 | 13.41166 | 15.76464 | 3.157358 | 12.48015 | 15.75793 | 2.97859 | 8.734105 | 15.76464 | 2.331915
13.28145 | 15.78478 | 3.404861 | 12.64041 | 15.78478 | 3.115018 | 13.42167 | 15.77135 | 3.159714 | 12.54025 | 15.77135 | 2.992934 | 8.754137 | 15.77807 | 2.337263
13.27143 | 15.7915 | 3.402292 | 12.65043 | 15.7915 | 3.117487 | 13.42167 | 15.77135 | 3.159714 | 12.55027 | 15.77807 | 2.995325 | 8.744121 | 15.77807 | 2.334589
13.28145 | 15.79821 | 3.404861 | 12.61036 | 15.80492 | 3.107612 | 13.43169 | 15.7915 | 3.162073 | 12.65043 | 15.77807 | 3.01923 | 8.744121 | 15.79821 | 2.334589
13.27143 | 15.80492 | 3.402292 | 12.58032 | 15.81164 | 3.10021 | 13.45172 | 15.79821 | 3.166788 | 12.71053 | 15.78478 | 3.033574 | 8.754137 | 15.79821 | 2.337263
13.2514 | 15.81164 | 3.397157 | 12.62038 | 15.81835 | 3.110082 | 13.45172 | 15.81164 | 3.166788 | 12.74057 | 15.79821 | 3.040744 | 8.744121 | 15.80492 | 2.334589
13.24138 | 15.81835 | 3.394588 | 12.61036 | 15.83178 | 3.107612 | 13.42167 | 15.81164 | 3.159714 | 12.76061 | 15.80492 | 3.045527 | 8.744121 | 15.81164 | 2.334589
13.24138 | 15.82507 | 3.394588 | 12.55027 | 15.83849 | 3.092804 | 13.36158 | 15.81164 | 3.145568 | 12.78064 | 15.81164 | 3.050307 | 8.754137 | 15.81835 | 2.337263
13.24138 | 15.83178 | 3.394588 | 12.5703 | 15.83849 | 3.09774 | 13.38161 | 15.82507 | 3.150283 | 12.72054 | 15.83178 | 3.035963 | 8.754137 | 15.82507 | 2.337263
13.22135 | 15.83849 | 3.389454 | 12.62038 | 15.83849 | 3.110082 | 13.41166 | 15.83849 | 3.157358 | 12.74057 | 15.83178 | 3.040744 | 8.754137 | 15.82507 | 2.337263
13.24138 | 15.85192 | 3.394588 | 12.56028 | 15.85863 | 3.095271 | 13.39163 | 15.84521 | 3.152642 | 12.79066 | 15.83849 | 3.052698 | 8.764153 | 15.83178 | 2.339938
13.24138 | 15.85863 | 3.394588 | 12.53024 | 15.86535 | 3.087868 | 13.40164 | 15.84521 | 3.154999 | 12.80067 | 15.85192 | 3.055088 | 8.764153 | 15.84521 | 2.339938
13.22135 | 15.86535 | 3.389454 | 12.54025 | 15.86535 | 3.090335 | 13.41166 | 15.85192 | 3.157358 | 12.80067 | 15.85192 | 3.055088 | 8.77417 | 15.85192 | 2.342612
13.22135 | 15.87206 | 3.389454 | 12.56028 | 15.87207 | 3.095271 | 13.41166 | 15.85863 | 3.157358 | 12.84074 | 15.85864 | 3.064651 | 8.764153 | 15.87207 | 2.339938
13.21134 | 15.87206 | 3.386887 | 12.56028 | 15.87878 | 3.095271 | 13.38161 | 15.86535 | 3.150283 | 12.86077 | 15.86536 | 3.069431 | 8.744121 | 15.87207 | 2.334589
13.18129 | 15.8922 | 3.379184 | 12.58032 | 15.89221 | 3.10021 | 13.36158 | 15.87878 | 3.145568 | 12.84074 | 15.87207 | 3.064651 | 8.754137 | 15.87207 | 2.337263
13.20132 | 15.89892 | 3.384319 | 12.60035 | 15.89893 | 3.105146 | 13.37159 | 15.88549 | 3.147924 | 12.8207 | 15.8855 | 3.059868 | 8.764153 | 15.8855 | 2.339938
13.22135 | 15.89892 | 3.389454 | 12.55027 | 15.90564 | 3.092804 | 13.37159 | 15.8922 | 3.147924 | 12.84074 | 15.8855 | 3.064651 | 8.744121 | 15.89221 | 2.334589
13.22135 | 15.91235 | 3.389454 | 12.54025 | 15.91235 | 3.090335 | 13.38161 | 15.89892 | 3.150283 | 12.86077 | 15.89221 | 3.069431 | 8.764153 | 15.89893 | 2.339938
13.22135 | 15.91906 | 3.389454 | 12.53024 | 15.91907 | 3.087868 | 13.38161 | 15.90563 | 3.150283 | 12.85075 | 15.90564 | 3.06704 | 8.77417 | 15.90564 | 2.342612
13.13121 | 15.93249 | 3.366345 | 12.54025 | 15.9325 | 3.090335 | 13.39163 | 15.91235 | 3.152642 | 12.85075 | 15.91235 | 3.06704 | 8.77417 | 15.91235 | 2.342612
13.16125 | 15.92577 | 3.374046 | 12.54025 | 15.9325 | 3.090335 | 13.38161 | 15.91906 | 3.150283 | 12.89082 | 15.91907 | 3.076603 | 8.754137 | 15.92578 | 2.337263
13.18129 | 15.9392 | 3.379184 | 12.55027 | 15.93921 | 3.092804 | 13.35156 | 15.92577 | 3.143209 | 12.8808 | 15.92578 | 3.074212 | 8.734105 | 15.92578 | 2.331915
13.18129 | 15.94592 | 3.379184 | 12.55027 | 15.94592 | 3.092804 | 13.32151 | 15.94592 | 3.136135 | 12.78064 | 15.93921 | 3.050307 | 8.77417 | 15.92578 | 2.342612
13.18129 | 15.95263 | 3.379184 | 12.55027 | 15.95264 | 3.092804 | 13.32151 | 15.94592 | 3.136135 | 12.77062 | 15.93921 | 3.047916 | 8.704057 | 15.9325 | 2.323893
13.1913 | 15.96606 | 3.38175 | 12.46012 | 15.96606 | 3.070588 | 13.35156 | 15.94592 | 3.143209 | 12.8207 | 15.93921 | 3.059868 | 8.403571 | 15.95264 | 2.243666
13.1913 | 15.96606 | 3.38175 | 12.45011 | 15.95935 | 3.068122 | 13.35156 | 15.95935 | 3.143209 | 12.84074 | 15.95264 | 3.064651 | 8.173199 | 15.96606 | 2.182159
13.16125 | 15.96606 | 3.374046 | 12.50019 | 15.97278 | 3.080463 | 13.36158 | 15.95935 | 3.145568 | 12.85075 | 15.95935 | 3.06704 | 8.233296 | 15.96606 | 2.198204
13.18129 | 15.98621 | 3.379184 | 12.53024 | 15.97949 | 3.087868 | 13.3115 | 15.97278 | 3.133778 | 12.8808 | 15.97278 | 3.074212 | 8.283377 | 15.97949 | 2.211575
13.18129 | 15.99292 | 3.379184 | 12.5102 | 15.98621 | 3.08293 | 13.29146 | 15.97949 | 3.12906 | 12.86077 | 15.97949 | 3.069431 | 8.313425 | 15.97949 | 2.219598
13.18129 | 15.99963 | 3.379184 | 12.50019 | 15.99963 | 3.080463 | 13.29146 | 15.98621 | 3.12906 | 12.83072 | 15.98621 | 3.062259 | 8.363506 | 15.97949 | 2.232969
13.18129 | 16.00635 | 3.379184 | 12.50019 | 15.99963 | 3.080463 | 13.29146 | 15.98621 | 3.12906 | 12.86077 | 15.99292 | 3.069431 | 8.413588 | 15.99292 | 2.24634
13.18129 | 16.01306 | 3.379184 | 12.49017 | 16.01306 | 3.077994 | 13.30148 | 15.99292 | 3.131419 | 12.89082 | 15.99292 | 3.076603 | 8.463668 | 15.99292 | 2.259711
13.1913 | 16.01978 | 3.38175 | 12.47014 | 16.01978 | 3.073058 | 13.29146 | 16.00635 | 3.12906 | 12.89082 | 16.01306 | 3.076603 | 8.503733 | 16.01306 | 2.270408
13.17127 | 16.02649 | 3.376615 | 12.48015 | 16.02649 | 3.075524 | 13.3115 | 16.01306 | 3.133778 | 12.8808 | 16.01978 | 3.074212 | 8.513749 | 16.01978 | 2.273082
13.14122 | 16.0332 | 3.368911 | 12.50019 | 16.03992 | 3.080463 | 13.32151 | 16.01978 | 3.136135 | 12.90083 | 16.01978 | 3.078992 | 8.503733 | 16.01978 | 2.270408
13.15124 | 16.03992 | 3.37148 | 12.49017 | 16.03992 | 3.077994 | 13.28145 | 16.02649 | 3.126704 | 12.89082 | 16.0332 | 3.076603 | 8.503733 | 16.0332 | 2.270408
13.17127 | 16.05334 | 3.376615 | 12.49017 | 16.05334 | 3.077994 | 13.24138 | 16.0332 | 3.11727 | 12.90083 | 16.03992 | 3.078992 | 8.523766 | 16.0332 | 2.275757
13.12119 | 16.05334 | 3.363776 | 12.50019 | 16.06006 | 3.080463 | 13.29146 | 16.04663 | 3.12906 | 12.8808 | 16.04663 | 3.074212 | 8.533781 | 16.04663 | 2.278431
13.14122 | 16.05334 | 3.368911 | 12.49017 | 16.06006 | 3.077994 | 13.28145 | 16.05334 | 3.126704 | 12.8808 | 16.04663 | 3.074212 | 8.523766 | 16.04663 | 2.275757
13.17127 | 16.06677 | 3.376615 | 12.42006 | 16.07349 | 3.060716 | 13.26142 | 16.06006 | 3.121988 | 12.89082 | 16.05334 | 3.076603 | 8.543797 | 16.05334 | 2.281105
13.15124 | 16.0802 | 3.37148 | 12.44009 | 16.07349 | 3.065652 | 13.28145 | 16.06677 | 3.126704 | 12.8808 | 16.06006 | 3.074212 | 8.563829 | 16.07349 | 2.286453
13.11117 | 16.08691 | 3.361208 | 12.46012 | 16.08691 | 3.070588 | 13.28145 | 16.07349 | 3.126704 | 12.89082 | 16.06677 | 3.076603 | 8.573846 | 16.0802 | 2.289128
13.08113 | 16.08691 | 3.353506 | 12.44009 | 16.09363 | 3.065652 | 13.2514 | 16.07349 | 3.119629 | 12.89082 | 16.0802 | 3.076603 | 8.503733 | 16.08691 | 2.270408
13.12119 | 16.08691 | 3.363776 | 12.44009 | 16.10034 | 3.065652 | 13.2514 | 16.0802 | 3.119629 | 12.8808 | 16.08691 | 3.074212 | 8.503733 | 16.08691 | 2.270408
13.11117 | 16.10706 | 3.361208 | 12.44009 | 16.10706 | 3.065652 | 13.24138 | 16.09363 | 3.11727 | 12.8808 | 16.09363 | 3.074212 | 8.543797 | 16.09363 | 2.281105
13.11117 | 16.10706 | 3.361208 | 12.44009 | 16.11377 | 3.065652 | 13.24138 | 16.10034 | 3.11727 | 12.87079 | 16.10034 | 3.071823 | 8.573846 | 16.10706 | 2.289128
13.12119 | 16.11377 | 3.363776 | 12.40002 | 16.1272 | 3.055778 | 13.24138 | 16.10706 | 3.11727 | 12.8808 | 16.10706 | 3.074212 | 8.553814 | 16.11378 | 2.283779
13.13121 | 16.1272 | 3.366345 | 12.39001 | 16.13392 | 3.053311 | 13.26142 | 16.11377 | 3.121988 | 12.89082 | 16.11378 | 3.076603 | 8.593879 | 16.12049 | 2.294476
13.09114 | 16.14063 | 3.356073 | 12.41004 | 16.13392 | 3.058247 | 13.27143 | 16.12048 | 3.124345 | 12.89082 | 16.12049 | 3.076603 | 8.573846 | 16.1272 | 2.289128
13.06109 | 16.14063 | 3.348369 | 12.40002 | 16.14063 | 3.055778 | 13.26142 | 16.1272 | 3.121988 | 12.8808 | 16.12049 | 3.074212 | 8.563829 | 16.13392 | 2.286453
13.07111 | 16.14734 | 3.350938 | 12.39001 | 16.15406 | 3.053311 | 13.1913 | 16.13391 | 3.105481 | 12.86077 | 16.14063 | 3.069431 | 8.563829 | 16.14063 | 2.286453
13.06109 | 16.15405 | 3.348369 | 12.43007 | 16.16077 | 3.063183 | 13.16125 | 16.14063 | 3.098406 | 12.85075 | 16.14735 | 3.06704 | 8.583862 | 16.14063 | 2.291802
13.08113 | 16.16077 | 3.353506 | 12.42006 | 16.16749 | 3.060716 | 13.20132 | 16.14734 | 3.10784 | 12.80067 | 16.16077 | 3.055088 | 8.583862 | 16.15406 | 2.291802
13.08113 | 16.16748 | 3.353506 | 12.37999 | 16.16749 | 3.050842 | 13.22135 | 16.16077 | 3.112555 | 12.81069 | 16.15406 | 3.057479 | 8.593879 | 16.16077 | 2.294476
13.09114 | 16.17419 | 3.356073 | 12.34994 | 16.1742 | 3.043436 | 13.21134 | 16.16748 | 3.110198 | 12.84074 | 16.15406 | 3.064651 | 8.603894 | 16.16749 | 2.29715
13.07111 | 16.18091 | 3.350938 | 12.37999 | 16.18092 | 3.050842 | 13.23137 | 16.17419 | 3.114914 | 12.85075 | 16.16749 | 3.06704 | 8.613911 | 16.18092 | 2.299825
13.01101 | 16.19434 | 3.33553 | 12.39001 | 16.19434 | 3.053311 | 13.24138 | 16.18091 | 3.11727 | 12.85075 | 16.1742 | 3.06704 | 8.603894 | 16.18763 | 2.29715
13.001 | 16.19434 | 3.332964 | 12.39001 | 16.20777 | 3.053311 | 13.12119 | 16.18762 | 3.088975 | 12.85075 | 16.19434 | 3.06704 | 8.573846 | 16.19434 | 2.289128
13.05108 | 16.20105 | 3.345803 | 12.36998 | 16.21449 | 3.048375 | 13.09114 | 16.18762 | 3.081901 | 12.86077 | 16.20106 | 3.069431 | 8.593879 | 16.19434 | 2.294476
13.03104 | 16.22119 | 3.340665 | 12.40002 | 16.2212 | 3.055778 | 13.16125 | 16.19434 | 3.098406 | 12.8207 | 16.20106 | 3.059868 | 8.603894 | 16.20106 | 2.29715
13.04106 | 16.22791 | 3.343234 | 12.39001 | 16.22791 | 3.053311 | 13.18129 | 16.20776 | 3.103124 | 12.83072 | 16.20777 | 3.062259 | 8.603894 | 16.21449 | 2.29715
13.06109 | 16.22791 | 3.348369 | 12.3199 | 16.23463 | 3.036033 | 13.18129 | 16.21449 | 3.103124 | 12.85075 | 16.21449 | 3.06704 | 8.573846 | 16.2212 | 2.289128
13.04106 | 16.24134 | 3.343234 | 12.3199 | 16.23463 | 3.036033 | 13.20132 | 16.22791 | 3.10784 | 12.85075 | 16.2212 | 3.06704 | 8.583862 | 16.2212 | 2.291802
12.92087 | 16.25477 | 3.312422 | 12.33993 | 16.23463 | 3.04097 | 13.20132 | 16.22791 | 3.10784 | 12.85075 | 16.22791 | 3.06704 | 8.583862 | 16.24134 | 2.291802
12.87079 | 16.24134 | 3.299583 | 12.32991 | 16.25477 | 3.0385 | 13.13121 | 16.24134 | 3.091334 | 12.86077 | 16.23463 | 3.069431 | 8.583862 | 16.24134 | 2.291802
12.97095 | 16.26148 | 3.32526 | 12.32991 | 16.26148 | 3.0385 | 13.09114 | 16.24134 | 3.081901 | 12.84074 | 16.24805 | 3.064651 | 8.593879 | 16.24805 | 2.294476
12.97095 | 16.2682 | 3.32526 | 12.35996 | 16.2682 | 3.045906 | 13.12119 | 16.24134 | 3.088975 | 12.8207 | 16.25477 | 3.059868 | 8.583862 | 16.25477 | 2.291802
12.96093 | 16.27491 | 3.322692 | 12.35996 | 16.2682 | 3.045906 | 13.13121 | 16.25477 | 3.091334 | 12.85075 | 16.26148 | 3.06704 | 8.623927 | 16.26148 | 2.302499
12.99098 | 16.27491 | 3.330395 | 12.34994 | 16.27491 | 3.043436 | 13.13121 | 16.2682 | 3.091334 | 12.85075 | 16.26148 | 3.06704 | 8.593879 | 16.2682 | 2.294476
13.02103 | 16.28834 | 3.338099 | 12.28985 | 16.29505 | 3.028628 | 13.17127 | 16.28162 | 3.100765 | 12.84074 | 16.2682 | 3.064651 | 8.593879 | 16.27491 | 2.294476
12.99098 | 16.30177 | 3.330395 | 12.27983 | 16.30177 | 3.026159 | 13.17127 | 16.28162 | 3.100765 | 12.84074 | 16.28162 | 3.064651 | 8.613911 | 16.28834 | 2.299825
12.9409 | 16.30848 | 3.317557 | 12.32991 | 16.30177 | 3.0385 | 13.16125 | 16.28834 | 3.098406 | 12.85075 | 16.28834 | 3.06704 | 8.603894 | 16.29505 | 2.29715
12.95092 | 16.30848 | 3.320126 | 12.30988 | 16.31519 | 3.033564 | 13.11117 | 16.30177 | 3.086617 | 12.85075 | 16.30177 | 3.06704 | 8.603894 | 16.30848 | 2.29715
12.99098 | 16.30848 | 3.330395 | 12.3199 | 16.31519 | 3.036033 | 13.12119 | 16.30177 | 3.088975 | 12.83072 | 16.30848 | 3.062259 | 8.613911 | 16.30848 | 2.299825
12.98096 | 16.32191 | 3.327827 | 12.32991 | 16.32191 | 3.0385 | 13.12119 | 16.31519 | 3.088975 | 12.8207 | 16.30848 | 3.059868 | 8.603894 | 16.31519 | 2.29715
12.98096 | 16.33533 | 3.327827 | 12.32991 | 16.32862 | 3.0385 | 13.11117 | 16.31519 | 3.086617 | 12.86077 | 16.31519 | 3.069431 | 8.583862 | 16.32191 | 2.291802
12.99098 | 16.34205 | 3.330395 | 12.27983 | 16.34876 | 3.026159 | 13.12119 | 16.32862 | 3.088975 | 12.84074 | 16.32191 | 3.064651 | 8.593879 | 16.32862 | 2.294476
12.95092 | 16.34876 | 3.320126 | 12.2598 | 16.35548 | 3.021223 | 13.13121 | 16.33533 | 3.091334 | 12.8207 | 16.33533 | 3.059868 | 8.633944 | 16.34205 | 2.305173
12.92087 | 16.35548 | 3.312422 | 12.24978 | 16.36219 | 3.018754 | 13.13121 | 16.34205 | 3.091334 | 12.85075 | 16.34205 | 3.06704 | 8.623927 | 16.34876 | 2.302499
12.96093 | 16.36219 | 3.322692 | 12.29986 | 16.3689 | 3.031095 | 13.07111 | 16.34876 | 3.077186 | 12.86077 | 16.34205 | 3.069431 | 8.583862 | 16.35548 | 2.291802
12.96093 | 16.3689 | 3.322692 | 12.28985 | 16.3689 | 3.028628 | 13.05108 | 16.34876 | 3.07247 | 12.85075 | 16.35548 | 3.06704 | 8.603894 | 16.35548 | 2.29715
12.93088 | 16.37562 | 3.314988 | 12.26981 | 16.37563 | 3.02369 | 13.07111 | 16.36219 | 3.077186 | 12.83072 | 16.3622 | 3.062259 | 8.633944 | 16.35548 | 2.305173
12.9409 | 16.38233 | 3.317557 | 12.26981 | 16.38234 | 3.02369 | 13.07111 | 16.37562 | 3.077186 | 12.47014 | 16.36891 | 2.976201 | 8.613911 | 16.36891 | 2.299825
12.96093 | 16.38233 | 3.322692 | 12.2598 | 16.38905 | 3.021223 | 13.06109 | 16.38233 | 3.074827 | 12.49017 | 16.37563 | 2.980982 | 8.603894 | 16.37563 | 2.29715
12.93088 | 16.39576 | 3.314988 | 12.2598 | 16.39577 | 3.021223 | 13.09114 | 16.38905 | 3.081901 | 12.83072 | 16.38234 | 3.062259 | 8.613911 | 16.38234 | 2.299825
12.91085 | 16.40919 | 3.309853 | 12.2598 | 16.40248 | 3.021223 | 13.10116 | 16.38905 | 3.08426 | 12.81069 | 16.39577 | 3.057479 | 8.633944 | 16.40248 | 2.305173
12.90083 | 16.4159 | 3.307284 | 12.24978 | 16.41591 | 3.018754 | 13.07111 | 16.39576 | 3.077186 | 12.8207 | 16.40248 | 3.059868 | 8.603894 | 16.40248 | 2.29715
12.91085 | 16.4159 | 3.309853 | 12.2598 | 16.42262 | 3.021223 | 12.99098 | 16.40247 | 3.058322 | 12.8207 | 16.40919 | 3.059868 | 8.333458 | 16.40919 | 2.224947
12.92087 | 16.42262 | 3.312422 | 12.26981 | 16.42262 | 3.02369 | 12.99098 | 16.40247 | 3.058322 | 12.79066 | 16.41591 | 3.052698 | 8.35349 | 16.41591 | 2.230295
12.90083 | 16.43604 | 3.307284 | 12.26981 | 16.43605 | 3.02369 | 13.04106 | 16.4159 | 3.070111 | 12.76061 | 16.41591 | 3.045527 | 8.403571 | 16.42262 | 2.243666
12.90083 | 16.44276 | 3.307284 | 12.24978 | 16.44276 | 3.018754 | 13.03104 | 16.42262 | 3.067752 | 12.80067 | 16.42262 | 3.055088 | 8.473684 | 16.42934 | 2.262385
12.91085 | 16.44947 | 3.309853 | 12.1997 | 16.44948 | 3.006412 | 13.03104 | 16.43604 | 3.067752 | 12.83072 | 16.42934 | 3.062259 | 8.493716 | 16.43605 | 2.267734
12.8808 | 16.45618 | 3.302149 | 12.21973 | 16.45619 | 3.011348 | 13.06109 | 16.44276 | 3.074827 | 12.80067 | 16.44276 | 3.055088 | 8.503733 | 16.44948 | 2.270408
12.8808 | 16.45618 | 3.302149 | 12.23977 | 16.46291 | 3.016287 | 13.05108 | 16.44276 | 3.07247 | 12.80067 | 16.44276 | 3.055088 | 8.483701 | 16.45619 | 2.26506
12.85075 | 16.47633 | 3.294446 | 12.20972 | 16.47633 | 3.008881 | 13.001 | 16.46291 | 3.06068 | 12.83072 | 16.44948 | 3.062259 | 8.453652 | 16.45619 | 2.257037
12.87079 | 16.48304 | 3.299583 | 12.1997 | 16.48305 | 3.006412 | 12.98096 | 16.46962 | 3.055963 | 12.78064 | 16.46962 | 3.050307 | 8.503733 | 16.46291 | 2.270408
12.87079 | 16.48304 | 3.299583 | 12.22975 | 16.48305 | 3.013817 | 13.001 | 16.46962 | 3.06068 | 12.69049 | 16.47633 | 3.028791 | 8.533781 | 16.46291 | 2.278431
12.84074 | 16.49648 | 3.29188 | 12.21973 | 16.48976 | 3.011348 | 12.98096 | 16.48305 | 3.055963 | 12.71053 | 16.48305 | 3.033574 | 8.513749 | 16.47633 | 2.273082
12.86077 | 16.49648 | 3.297014 | 12.14962 | 16.48976 | 2.994071 | 12.98096 | 16.48976 | 3.055963 | 12.74057 | 16.48976 | 3.040744 | 8.523766 | 16.48305 | 2.275757
12.84074 | 16.51662 | 3.29188 | 12.12959 | 16.50319 | 2.989135 | 13.01101 | 16.49648 | 3.063037 | 12.74057 | 16.49648 | 3.040744 | 8.533781 | 16.48976 | 2.278431
12.76061 | 16.52333 | 3.271337 | 12.16965 | 16.5099 | 2.999007 | 13.001 | 16.50319 | 3.06068 | 12.75059 | 16.50319 | 3.043135 | 8.513749 | 16.5099 | 2.273082
12.71053 | 16.52333 | 3.258499 | 12.17967 | 16.53004 | 3.001476 | 12.99098 | 16.5099 | 3.058322 | 12.76061 | 16.50319 | 3.045527 | 8.493716 | 16.5099 | 2.267734
12.8207 | 16.52333 | 3.286742 | 12.14962 | 16.53004 | 2.994071 | 12.8808 | 16.5099 | 3.032383 | 12.75059 | 16.51662 | 3.043135 | 8.513749 | 16.5099 | 2.273082
12.8207 | 16.53004 | 3.286742 | 12.14962 | 16.53676 | 2.994071 | 12.90083 | 16.5099 | 3.037099 | 12.73056 | 16.52333 | 3.038355 | 8.533781 | 16.51662 | 2.278431
12.79066 | 16.54347 | 3.279041 | 12.16965 | 16.54347 | 2.999007 | 12.98096 | 16.53004 | 3.055963 | 12.74057 | 16.52333 | 3.040744 | 8.523766 | 16.53004 | 2.275757
12.81069 | 16.55019 | 3.284176 | 12.15964 | 16.5569 | 2.99654 | 12.99098 | 16.53676 | 3.058322 | 12.75059 | 16.53676 | 3.043135 | 8.543797 | 16.53676 | 2.281105
12.81069 | 16.5569 | 3.284176 | 12.10956 | 16.56361 | 2.984199 | 12.97095 | 16.54347 | 3.053606 | 12.76061 | 16.54347 | 3.045527 | 8.543797 | 16.54347 | 2.281105
12.78064 | 16.57033 | 3.276472 | 12.08952 | 16.56361 | 2.97926 | 12.96093 | 16.55019 | 3.051247 | 12.75059 | 16.55019 | 3.043135 | 8.553814 | 16.5569 | 2.283779
12.78064 | 16.57704 | 3.276472 | 12.12959 | 16.57033 | 2.989135 | 12.96093 | 16.5569 | 3.051247 | 12.76061 | 16.5569 | 3.045527 | 8.523766 | 16.56361 | 2.275757
12.75059 | 16.58376 | 3.268768 | 12.1396 | 16.58376 | 2.991602 | 12.89082 | 16.57704 | 3.034742 | 12.77062 | 16.56361 | 3.047916 | 8.513749 | 16.56361 | 2.273082
12.74057 | 16.59047 | 3.2662 | 12.12959 | 16.59047 | 2.989135 | 12.87078 | 16.57704 | 3.030024 | 12.74057 | 16.58376 | 3.040744 | 8.563829 | 16.57033 | 2.286453
12.77062 | 16.59047 | 3.273903 | 12.10956 | 16.59718 | 2.984199 | 12.87078 | 16.58376 | 3.030024 | 12.72054 | 16.58376 | 3.035963 | 8.563829 | 16.57033 | 2.286453
12.76061 | 16.59718 | 3.271337 | 12.07951 | 16.59718 | 2.976793 | 12.93088 | 16.59047 | 3.044173 | 12.75059 | 16.59047 | 3.043135 | 8.553814 | 16.58376 | 2.283779
12.78064 | 16.6039 | 3.276472 | 12.08952 | 16.59718 | 2.97926 | 12.90083 | 16.59718 | 3.037099 | 12.75059 | 16.59718 | 3.043135 | 8.563829 | 16.59047 | 2.286453
12.74057 | 16.61732 | 3.2662 | 12.10956 | 16.61732 | 2.984199 | 12.92087 | 16.6039 | 3.041816 | 12.72054 | 16.59718 | 3.035963 | 8.573846 | 16.6039 | 2.289128
12.71053 | 16.62404 | 3.258499 | 12.07951 | 16.62405 | 2.976793 | 12.91085 | 16.61061 | 3.039457 | 12.74057 | 16.61062 | 3.040744 | 8.573846 | 16.61062 | 2.289128
12.71053 | 16.62404 | 3.258499 | 12.05947 | 16.63076 | 2.971855 | 12.87078 | 16.61732 | 3.030024 | 12.76061 | 16.61733 | 3.045527 | 8.563829 | 16.62405 | 2.286453
12.75059 | 16.63747 | 3.268768 | 12.06949 | 16.63747 | 2.974324 | 12.8207 | 16.62404 | 3.018234 | 12.71053 | 16.63076 | 3.033574 | 8.543797 | 16.63076 | 2.281105
12.73056 | 16.64418 | 3.263634 | 12.09954 | 16.64419 | 2.981729 | 12.84074 | 16.62404 | 3.022952 | 12.69049 | 16.63747 | 3.028791 | 8.543797 | 16.63076 | 2.281105
12.74057 | 16.65761 | 3.2662 | 12.08952 | 16.6509 | 2.97926 | 12.8808 | 16.63075 | 3.032383 | 12.71053 | 16.63747 | 3.033574 | 8.573846 | 16.63076 | 2.289128
12.76061 | 16.65761 | 3.271337 | 12.06949 | 16.66433 | 2.974324 | 12.8808 | 16.64418 | 3.032383 | 12.74057 | 16.64419 | 3.040744 | 8.573846 | 16.6509 | 2.289128
12.75059 | 16.66432 | 3.268768 | 12.03944 | 16.67776 | 2.966919 | 12.90083 | 16.65089 | 3.037099 | 12.73056 | 16.6509 | 3.038355 | 8.563829 | 16.65762 | 2.286453
12.68048 | 16.67775 | 3.250795 | 12.04946 | 16.67776 | 2.969388 | 12.90083 | 16.66432 | 3.037099 | 12.73056 | 16.66433 | 3.038355 | 8.573846 | 16.67104 | 2.289128
12.67046 | 16.68446 | 3.248226 | 12.03944 | 16.68447 | 2.966919 | 12.87078 | 16.66432 | 3.030024 | 12.75059 | 16.66433 | 3.043135 | 8.573846 | 16.67104 | 2.289128
12.69049 | 16.69118 | 3.253361 | 12.04946 | 16.69118 | 2.969388 | 12.83072 | 16.68446 | 3.020593 | 12.75059 | 16.67104 | 3.043135 | 8.553814 | 16.67776 | 2.283779
12.71053 | 16.69118 | 3.258499 | 12.04946 | 16.6979 | 2.969388 | 12.84074 | 16.68446 | 3.022952 | 11.91925 | 16.69118 | 2.844722 | 8.573846 | 16.67776 | 2.289128
12.68048 | 16.70461 | 3.250795 | 12.05947 | 16.70461 | 2.971855 | 12.86077 | 16.69118 | 3.027668 | 11.65883 | 16.69118 | 2.782569 | 8.583862 | 16.67776 | 2.291802
12.71053 | 16.71132 | 3.258499 | 12.02943 | 16.71133 | 2.964452 | 12.83072 | 16.69789 | 3.020593 | 11.75899 | 16.6979 | 2.806474 | 8.593879 | 16.69118 | 2.294476
12.72054 | 16.71132 | 3.261065 | 11.95931 | 16.71804 | 2.947172 | 12.84074 | 16.69789 | 3.022952 | 11.86917 | 16.6979 | 2.83277 | 8.583862 | 16.70461 | 2.291802
12.67046 | 16.72475 | 3.248226 | 11.98936 | 16.72475 | 2.954577 | 12.87078 | 16.71133 | 3.030024 | 11.98936 | 16.71133 | 2.861455 | 8.593879 | 16.71133 | 2.294476
12.67046 | 16.73818 | 3.248226 | 12.01941 | 16.73147 | 2.961983 | 12.85075 | 16.71804 | 3.025309 | 12.14962 | 16.71804 | 2.899704 | 8.603894 | 16.72475 | 2.29715
12.69049 | 16.73818 | 3.253361 | 11.98936 | 16.7449 | 2.954577 | 12.8207 | 16.72475 | 3.018234 | 12.20972 | 16.72475 | 2.914048 | 8.593879 | 16.72475 | 2.294476
12.68048 | 16.7449 | 3.250795 | 11.99938 | 16.75161 | 2.957047 | 12.77062 | 16.73147 | 3.006445 | 12.24978 | 16.73147 | 2.923609 | 8.583862 | 16.73818 | 2.291802
12.67046 | 16.75161 | 3.248226 | 12.00939 | 16.75161 | 2.959513 | 12.79066 | 16.73818 | 3.011162 | 12.23977 | 16.73818 | 2.92122 | 8.583862 | 16.7449 | 2.291802
12.68048 | 16.76504 | 3.250795 | 11.98936 | 16.75832 | 2.954577 | 12.80067 | 16.75832 | 3.013519 | 12.2598 | 16.7449 | 2.926 | 8.583862 | 16.75161 | 2.291802
12.68048 | 16.76504 | 3.250795 | 11.97935 | 16.77175 | 2.952111 | 12.81069 | 16.75832 | 3.015878 | 12.28985 | 16.75161 | 2.933172 | 8.593879 | 16.76504 | 2.294476
12.68048 | 16.77847 | 3.250795 | 11.96933 | 16.78518 | 2.949641 | 12.8207 | 16.76504 | 3.018234 | 12.28985 | 16.75832 | 2.933172 | 8.603894 | 16.77175 | 2.29715
12.61036 | 16.79189 | 3.232819 | 11.96933 | 16.79189 | 2.949641 | 12.8207 | 16.77175 | 3.018234 | 12.3199 | 16.77175 | 2.940344 | 8.593879 | 16.77847 | 2.294476
12.61036 | 16.79189 | 3.232819 | 11.95931 | 16.79189 | 2.947172 | 12.78064 | 16.78518 | 3.008804 | 12.32991 | 16.77847 | 2.942733 | 8.563829 | 16.77847 | 2.286453
12.66045 | 16.80532 | 3.24566 | 11.95931 | 16.79861 | 2.947172 | 12.70051 | 16.78518 | 2.989939 | 12.33993 | 16.77847 | 2.945124 | 8.583862 | 16.78518 | 2.291802
12.6304 | 16.80532 | 3.237956 | 11.97935 | 16.80532 | 2.952111 | 12.71053 | 16.78518 | 2.992298 | 12.30988 | 16.79861 | 2.937953 | 8.603894 | 16.79189 | 2.29715
12.6304 | 16.81203 | 3.237956 | 11.96933 | 16.81203 | 2.949641 | 12.77062 | 16.79861 | 3.006445 | 12.3199 | 16.79861 | 2.940344 | 8.593879 | 16.79189 | 2.294476
12.65043 | 16.81875 | 3.243091 | 11.9493 | 16.81875 | 2.944705 | 12.74057 | 16.81203 | 2.99937 | 12.33993 | 16.80532 | 2.945124 | 8.593879 | 16.80532 | 2.294476
12.66045 | 16.82546 | 3.24566 | 11.92926 | 16.82546 | 2.939767 | 12.75059 | 16.81203 | 3.001729 | 12.32991 | 16.81203 | 2.942733 | 8.613911 | 16.81203 | 2.299825
12.62038 | 16.83889 | 3.235388 | 11.92926 | 16.83218 | 2.939767 | 12.80067 | 16.82546 | 3.013519 | 12.32991 | 16.81875 | 2.942733 | 8.613911 | 16.81875 | 2.299825
12.5703 | 16.8456 | 3.222549 | 11.9493 | 16.83889 | 2.944705 | 12.78064 | 16.83218 | 3.008804 | 12.33993 | 16.82546 | 2.945124 | 8.543797 | 16.83218 | 2.281105
12.58032 | 16.8456 | 3.225118 | 11.92926 | 16.85232 | 2.939767 | 12.73056 | 16.8456 | 2.997014 | 12.34994 | 16.83218 | 2.947513 | 8.513749 | 16.83889 | 2.273082
12.61036 | 16.85903 | 3.232819 | 11.91925 | 16.85903 | 2.9373 | 12.73056 | 16.8456 | 2.997014 | 12.3199 | 16.83889 | 2.940344 | 8.613911 | 16.8456 | 2.299825
12.59033 | 16.86575 | 3.227684 | 11.9493 | 16.85903 | 2.944705 | 12.77062 | 16.85232 | 3.006445 | 12.33993 | 16.85232 | 2.945124 | 8.603894 | 16.85232 | 2.29715
12.64041 | 16.87246 | 3.240522 | 11.91925 | 16.87918 | 2.9373 | 12.74057 | 16.86575 | 2.99937 | 12.35996 | 16.85232 | 2.949905 | 8.583862 | 16.85904 | 2.291802
12.6304 | 16.87917 | 3.237956 | 11.89922 | 16.88589 | 2.932364 | 12.73056 | 16.86575 | 2.997014 | 12.35996 | 16.85904 | 2.949905 | 8.613911 | 16.86575 | 2.299825
12.6304 | 16.88589 | 3.237956 | 11.91925 | 16.89261 | 2.9373 | 12.74057 | 16.87246 | 2.99937 | 12.36998 | 16.86575 | 2.952296 | 8.613911 | 16.87247 | 2.299825
12.54025 | 16.89931 | 3.214845 | 11.92926 | 16.89932 | 2.939767 | 12.77062 | 16.87917 | 3.006445 | 12.35996 | 16.87918 | 2.949905 | 8.603894 | 16.87918 | 2.29715
12.5102 | 16.89931 | 3.207142 | 11.89922 | 16.90604 | 2.932364 | 12.74057 | 16.88589 | 2.99937 | 12.37999 | 16.88589 | 2.954685 | 8.603894 | 16.88589 | 2.29715
12.59033 | 16.89931 | 3.227684 | 11.87918 | 16.91275 | 2.927425 | 12.72054 | 16.89931 | 2.994655 | 12.34994 | 16.89932 | 2.947513 | 8.623927 | 16.89261 | 2.302499
12.60035 | 16.91274 | 3.230253 | 11.89922 | 16.91275 | 2.932364 | 12.71053 | 16.90603 | 2.992298 | 12.32991 | 16.90604 | 2.942733 | 8.623927 | 16.89932 | 2.302499
12.60035 | 16.91946 | 3.230253 | 11.89922 | 16.91946 | 2.932364 | 12.70051 | 16.91274 | 2.989939 | 12.33993 | 16.90604 | 2.945124 | 8.603894 | 16.90604 | 2.29715
12.60035 | 16.93288 | 3.230253 | 11.87918 | 16.93289 | 2.927425 | 12.71053 | 16.91946 | 2.992298 | 12.36998 | 16.91275 | 2.952296 | 8.623927 | 16.91275 | 2.302499
12.61036 | 16.9396 | 3.232819 | 11.85915 | 16.93961 | 2.922489 | 12.71053 | 16.92617 | 2.992298 | 12.36998 | 16.91946 | 2.952296 | 8.623927 | 16.92618 | 2.302499
12.54025 | 16.95303 | 3.214845 | 11.85915 | 16.94632 | 2.922489 | 12.74057 | 16.93288 | 2.99937 | 12.36998 | 16.93289 | 2.952296 | 8.513749 | 16.93289 | 2.273082
12.52022 | 16.95303 | 3.20971 | 11.87918 | 16.94632 | 2.927425 | 12.72054 | 16.94631 | 2.994655 | 12.37999 | 16.93961 | 2.954685 | 7.8026 | 16.94632 | 2.083213
12.56028 | 16.95303 | 3.21998 | 11.87918 | 16.96646 | 2.927425 | 12.69049 | 16.95303 | 2.987581 | 12.37999 | 16.94632 | 2.954685 | 7.792584 | 16.95303 | 2.080539
12.58032 | 16.96645 | 3.225118 | 11.87918 | 16.96646 | 2.927425 | 12.66045 | 16.95303 | 2.980509 | 12.35996 | 16.95303 | 2.949905 | 7.842665 | 16.94632 | 2.09391
12.5703 | 16.97988 | 3.222549 | 11.85915 | 16.97318 | 2.922489 | 12.69049 | 16.95303 | 2.987581 | 12.36998 | 16.95975 | 2.952296 | 7.922794 | 16.95303 | 2.115304
12.59033 | 16.9866 | 3.227684 | 11.85915 | 16.97989 | 2.922489 | 12.70051 | 16.97318 | 2.989939 | 12.36998 | 16.96646 | 2.952296 | 8.01294 | 16.96646 | 2.139372
12.59033 | 16.9866 | 3.227684 | 11.79905 | 16.9866 | 2.907679 | 12.68048 | 16.97989 | 2.985224 | 12.36998 | 16.97318 | 2.952296 | 8.14315 | 16.97989 | 2.174136
12.5703 | 16.99332 | 3.222549 | 11.76901 | 16.9866 | 2.900276 | 12.69049 | 16.97989 | 2.987581 | 12.36998 | 16.97989 | 2.952296 | 8.203248 | 16.9866 | 2.190182
12.47014 | 17.00674 | 3.196872 | 11.81909 | 16.99332 | 2.912617 | 12.65043 | 16.99332 | 2.97815 | 12.39001 | 16.9866 | 2.957077 | 8.243312 | 16.99332 | 2.200879
12.49017 | 17.00003 | 3.202007 | 11.81909 | 17.00674 | 2.912617 | 12.62038 | 17.00003 | 2.971075 | 12.39001 | 16.99332 | 2.957077 | 8.253328 | 16.99332 | 2.203553
12.55027 | 17.02017 | 3.217414 | 11.81909 | 17.02017 | 2.912617 | 12.65043 | 17.00674 | 2.97815 | 12.37999 | 17.01346 | 2.954685 | 8.273361 | 17.00003 | 2.208901
12.54025 | 17.02689 | 3.214845 | 11.8291 | 17.02017 | 2.915084 | 12.64041 | 17.01346 | 2.975791 | 12.36998 | 17.02017 | 2.952296 | 8.283377 | 17.00674 | 2.211575
12.52022 | 17.0336 | 3.20971 | 11.80907 | 17.0336 | 2.910148 | 12.6304 | 17.02017 | 2.973434 | 12.36998 | 17.02017 | 2.952296 | 8.293393 | 17.02017 | 2.21425
12.55027 | 17.0336 | 3.217414 | 11.76901 | 17.04031 | 2.900276 | 12.66045 | 17.02689 | 2.980509 | 12.39001 | 17.02689 | 2.957077 | 8.313425 | 17.02689 | 2.219598
12.55027 | 17.04031 | 3.217414 | 11.74897 | 17.04703 | 2.895337 | 12.67046 | 17.0336 | 2.982865 | 12.36998 | 17.0336 | 2.952296 | 8.323442 | 17.0336 | 2.222272
12.42006 | 17.05374 | 3.184033 | 11.79905 | 17.05374 | 2.907679 | 12.62038 | 17.04703 | 2.971075 | 12.37999 | 17.04031 | 2.954685 | 8.333458 | 17.04703 | 2.224947
12.43007 | 17.05374 | 3.186599 | 11.78904 | 17.06046 | 2.905212 | 12.5703 | 17.04703 | 2.959286 | 12.39001 | 17.04703 | 2.957077 | 8.313425 | 17.05374 | 2.219598
12.50019 | 17.05374 | 3.204575 | 11.78904 | 17.07388 | 2.905212 | 12.58032 | 17.04031 | 2.961644 | 12.37999 | 17.05374 | 2.954685 | 8.323442 | 17.05374 | 2.222272
12.5102 | 17.07388 | 3.207142 | 11.79905 | 17.07388 | 2.907679 | 12.6304 | 17.06717 | 2.973434 | 12.3199 | 17.06046 | 2.940344 | 8.333458 | 17.06046 | 2.224947
12.50019 | 17.0806 | 3.204575 | 11.79905 | 17.0806 | 2.907679 | 12.61036 | 17.07388 | 2.968716 | 12.32991 | 17.06717 | 2.942733 | 8.313425 | 17.06717 | 2.219598
12.54025 | 17.09402 | 3.214845 | 11.70891 | 17.09402 | 2.885465 | 12.61036 | 17.0806 | 2.968716 | 12.32991 | 17.07388 | 2.942733 | 8.323442 | 17.07388 | 2.222272
12.53024 | 17.09402 | 3.212279 | 11.70891 | 17.09402 | 2.885465 | 12.62038 | 17.08731 | 2.971075 | 12.3199 | 17.0806 | 2.940344 | 8.363506 | 17.0806 | 2.232969
12.50019 | 17.10745 | 3.204575 | 11.76901 | 17.09402 | 2.900276 | 12.64041 | 17.09402 | 2.975791 | 12.30988 | 17.08731 | 2.937953 | 8.363506 | 17.09402 | 2.232969
12.47014 | 17.11417 | 3.196872 | 11.72894 | 17.11417 | 2.890401 | 12.62038 | 17.10074 | 2.971075 | 12.33993 | 17.10074 | 2.945124 | 8.363506 | 17.10074 | 2.232969
12.50019 | 17.11417 | 3.204575 | 11.73896 | 17.11417 | 2.892871 | 12.5703 | 17.10745 | 2.959286 | 12.33993 | 17.10074 | 2.945124 | 8.343474 | 17.10746 | 2.227621
12.48015 | 17.12759 | 3.199438 | 11.74897 | 17.1276 | 2.895337 | 12.55027 | 17.12088 | 2.95457 | 12.30988 | 17.11417 | 2.937953 | 8.373523 | 17.10746 | 2.235644
12.47014 | 17.13431 | 3.196872 | 11.73896 | 17.1276 | 2.892871 | 12.58032 | 17.12088 | 2.961644 | 12.30988 | 17.12089 | 2.937953 | 8.373523 | 17.11417 | 2.235644
12.50019 | 17.13431 | 3.204575 | 11.69889 | 17.14103 | 2.882996 | 12.59033 | 17.12759 | 2.964001 | 12.32991 | 17.12089 | 2.942733 | 8.363506 | 17.12089 | 2.232969
12.52022 | 17.14774 | 3.20971 | 11.69889 | 17.14774 | 2.882996 | 12.5703 | 17.14102 | 2.959286 | 12.3199 | 17.13432 | 2.940344 | 8.393555 | 17.14103 | 2.240992
12.50019 | 17.14774 | 3.204575 | 11.69889 | 17.15446 | 2.882996 | 12.58032 | 17.14102 | 2.961644 | 12.32991 | 17.14103 | 2.942733 | 8.403571 | 17.14103 | 2.243666
12.44009 | 17.16788 | 3.189168 | 11.70891 | 17.16117 | 2.885465 | 12.58032 | 17.14774 | 2.961644 | 12.33993 | 17.14774 | 2.945124 | 8.393555 | 17.14774 | 2.240992
12.45011 | 17.17459 | 3.191737 | 11.69889 | 17.16788 | 2.882996 | 12.53024 | 17.15445 | 2.949855 | 12.32991 | 17.15446 | 2.942733 | 8.373523 | 17.16117 | 2.235644
12.47014 | 17.17459 | 3.196872 | 11.69889 | 17.1746 | 2.882996 | 12.54025 | 17.15445 | 2.952211 | 12.30988 | 17.16117 | 2.937953 | 8.383539 | 17.16117 | 2.238318
12.48015 | 17.1813 | 3.199438 | 11.72894 | 17.18131 | 2.890401 | 12.5703 | 17.17459 | 2.959286 | 12.32991 | 17.16788 | 2.942733 | 8.373523 | 17.16788 | 2.235644
12.49017 | 17.18802 | 3.202007 | 11.73896 | 17.18131 | 2.892871 | 12.54025 | 17.1813 | 2.952211 | 12.33993 | 17.1746 | 2.945124 | 8.383539 | 17.1746 | 2.238318
12.49017 | 17.19473 | 3.202007 | 11.67886 | 17.20817 | 2.87806 | 12.54025 | 17.18802 | 2.952211 | 12.29986 | 17.18803 | 2.935561 | 8.393555 | 17.18803 | 2.240992
12.48015 | 17.20816 | 3.199438 | 11.66884 | 17.21488 | 2.875591 | 12.56028 | 17.19473 | 2.956927 | 12.30988 | 17.18803 | 2.937953 | 8.403571 | 17.20145 | 2.243666
12.44009 | 17.21487 | 3.189168 | 11.68888 | 17.21488 | 2.880529 | 12.58032 | 17.20145 | 2.961644 | 12.3199 | 17.19474 | 2.940344 | 8.403571 | 17.20145 | 2.243666
12.46012 | 17.21487 | 3.194303 | 11.66884 | 17.2216 | 2.875591 | 12.52022 | 17.21488 | 2.947496 | 12.33993 | 17.20145 | 2.945124 | 8.343474 | 17.21488 | 2.227621
12.48015 | 17.22159 | 3.199438 | 11.65883 | 17.22831 | 2.873124 | 12.44009 | 17.21488 | 2.928632 | 12.32991 | 17.21488 | 2.942733 | 8.363506 | 17.21488 | 2.232969
12.45011 | 17.23502 | 3.191737 | 11.65883 | 17.23502 | 2.873124 | 12.46012 | 17.2216 | 2.933347 | 12.26981 | 17.21488 | 2.928389 | 8.403571 | 17.21488 | 2.243666
12.45011 | 17.24174 | 3.191737 | 11.64881 | 17.24845 | 2.870655 | 12.49017 | 17.22831 | 2.940421 | 12.27983 | 17.22831 | 2.930781 | 8.403571 | 17.22831 | 2.243666
12.47014 | 17.24845 | 3.196872 | 11.6388 | 17.25517 | 2.868188 | 12.48015 | 17.23502 | 2.938063 | 12.3199 | 17.22831 | 2.940344 | 8.403571 | 17.23502 | 2.243666
12.46012 | 17.26188 | 3.194303 | 11.59873 | 17.25517 | 2.858313 | 12.48015 | 17.24174 | 2.938063 | 12.29986 | 17.24174 | 2.935561 | 8.423603 | 17.24845 | 2.249014
12.42006 | 17.26859 | 3.184033 | 11.61876 | 17.26188 | 2.863249 | 12.50019 | 17.24845 | 2.94278 | 12.29986 | 17.24845 | 2.935561 | 8.423603 | 17.25517 | 2.249014
12.41004 | 17.26859 | 3.181464 | 11.62878 | 17.26859 | 2.865718 | 12.48015 | 17.26188 | 2.938063 | 12.3199 | 17.25517 | 2.940344 | 8.403571 | 17.26188 | 2.243666
12.43007 | 17.27531 | 3.186599 | 11.61876 | 17.27531 | 2.863249 | 12.44009 | 17.26188 | 2.928632 | 12.29986 | 17.26188 | 2.935561 | 8.383539 | 17.26859 | 2.238318
12.45011 | 17.28873 | 3.191737 | 11.6388 | 17.28873 | 2.868188 | 12.45011 | 17.26859 | 2.930991 | 12.29986 | 17.26859 | 2.935561 | 8.413588 | 17.26859 | 2.24634
12.44009 | 17.29545 | 3.189168 | 11.62878 | 17.29545 | 2.865718 | 12.46012 | 17.28202 | 2.933347 | 12.29986 | 17.28202 | 2.935561 | 8.393555 | 17.28202 | 2.240992
12.45011 | 17.29545 | 3.191737 | 11.60875 | 17.29545 | 2.860782 | 12.46012 | 17.28873 | 2.933347 | 12.30988 | 17.28202 | 2.937953 | 8.393555 | 17.28873 | 2.240992
12.45011 | 17.30888 | 3.191737 | 11.60875 | 17.30216 | 2.860782 | 12.47014 | 17.29545 | 2.935706 | 12.28985 | 17.29545 | 2.933172 | 8.423603 | 17.28873 | 2.249014
12.43007 | 17.31559 | 3.186599 | 11.60875 | 17.31559 | 2.860782 | 12.49017 | 17.30216 | 2.940421 | 12.28985 | 17.29545 | 2.933172 | 8.433619 | 17.30216 | 2.251689
12.39001 | 17.31559 | 3.176329 | 11.55867 | 17.32902 | 2.848441 | 12.49017 | 17.31559 | 2.940421 | 12.3199 | 17.30216 | 2.940344 | 8.423603 | 17.30888 | 2.249014
12.43007 | 17.32902 | 3.186599 | 11.56868 | 17.32902 | 2.850908 | 12.39001 | 17.31559 | 2.916842 | 12.29986 | 17.3223 | 2.935561 | 8.403571 | 17.31559 | 2.243666
12.42006 | 17.33573 | 3.184033 | 11.5787 | 17.33573 | 2.853377 | 12.40002 | 17.31559 | 2.919198 | 12.27983 | 17.32902 | 2.930781 | 8.423603 | 17.3223 | 2.249014
12.40003 | 17.34916 | 3.178898 | 11.59873 | 17.34245 | 2.858313 | 12.45011 | 17.32902 | 2.930991 | 12.28985 | 17.32902 | 2.933172 | 8.443636 | 17.3223 | 2.254363
12.42006 | 17.34916 | 3.184033 | 11.58871 | 17.34916 | 2.855844 | 12.42006 | 17.34245 | 2.923916 | 12.29986 | 17.33573 | 2.935561 | 8.423603 | 17.33573 | 2.249014
12.43007 | 17.35587 | 3.186599 | 11.54865 | 17.35587 | 2.845972 | 12.39001 | 17.34916 | 2.916842 | 12.30988 | 17.34245 | 2.937953 | 8.433619 | 17.33573 | 2.251689
12.43007 | 17.36259 | 3.186599 | 11.55867 | 17.35587 | 2.848441 | 12.43007 | 17.35587 | 2.926273 | 12.27983 | 17.35587 | 2.930781 | 8.433619 | 17.35587 | 2.251689
12.40003 | 17.37601 | 3.178898 | 11.54865 | 17.36259 | 2.845972 | 12.44009 | 17.36259 | 2.928632 | 12.28985 | 17.35587 | 2.933172 | 8.413588 | 17.36259 | 2.24634
12.3199 | 17.38273 | 3.158356 | 11.53863 | 17.37602 | 2.843503 | 12.39001 | 17.3693 | 2.916842 | 12.27983 | 17.36931 | 2.930781 | 8.403571 | 17.36931 | 2.243666
12.36998 | 17.38273 | 3.171194 | 11.55867 | 17.38274 | 2.848441 | 12.33993 | 17.37601 | 2.905052 | 12.26981 | 17.37602 | 2.928389 | 8.443636 | 17.37602 | 2.254363
12.42006 | 17.38944 | 3.184033 | 11.56868 | 17.39616 | 2.850908 | 12.32991 | 17.37601 | 2.902693 | 12.26981 | 17.38274 | 2.928389 | 8.453652 | 17.38274 | 2.257037
12.40003 | 17.40287 | 3.178898 | 11.54865 | 17.40288 | 2.845972 | 12.41004 | 17.38273 | 2.921557 | 12.27983 | 17.38945 | 2.930781 | 8.413588 | 17.39616 | 2.24634
12.40003 | 17.40958 | 3.178898 | 11.50858 | 17.40959 | 2.836097 | 12.39001 | 17.39616 | 2.916842 | 12.26981 | 17.39616 | 2.928389 | 8.433619 | 17.39616 | 2.251689
12.41004 | 17.4163 | 3.181464 | 11.47854 | 17.41631 | 2.828694 | 12.36998 | 17.40958 | 2.912126 | 12.27983 | 17.40959 | 2.930781 | 8.453652 | 17.39616 | 2.257037
12.39001 | 17.42301 | 3.176329 | 11.49857 | 17.40959 | 2.83363 | 12.39001 | 17.40958 | 2.916842 | 12.27983 | 17.40959 | 2.930781 | 8.463668 | 17.40959 | 2.259711
12.36998 | 17.42973 | 3.171194 | 11.4585 | 17.42973 | 2.823756 | 12.40002 | 17.4163 | 2.919198 | 12.27983 | 17.41631 | 2.930781 | 8.453652 | 17.42302 | 2.257037
12.41004 | 17.44315 | 3.181464 | 11.48855 | 17.43645 | 2.831161 | 12.32991 | 17.42301 | 2.902693 | 12.20972 | 17.42973 | 2.914048 | 8.403571 | 17.42973 | 2.243666
12.39001 | 17.44987 | 3.176329 | 11.50858 | 17.43645 | 2.836097 | 12.32991 | 17.42973 | 2.902693 | 12.14962 | 17.43645 | 2.899704 | 8.403571 | 17.42973 | 2.243666
12.36998 | 17.45658 | 3.171194 | 11.53863 | 17.45659 | 2.843503 | 12.35996 | 17.44315 | 2.909768 | 12.16965 | 17.43645 | 2.904484 | 8.443636 | 17.42973 | 2.254363
12.40003 | 17.46329 | 3.178898 | 11.53863 | 17.45659 | 2.843503 | 12.32991 | 17.45658 | 2.902693 | 12.20972 | 17.44316 | 2.914048 | 8.463668 | 17.43645 | 2.259711
12.41004 | 17.46329 | 3.181464 | 11.44849 | 17.47002 | 2.821289 | 12.3199 | 17.45658 | 2.900337 | 12.18969 | 17.44987 | 2.909267 | 8.463668 | 17.44316 | 2.259711
12.33993 | 17.47672 | 3.163491 | 11.43847 | 17.47673 | 2.81882 | 12.35996 | 17.4633 | 2.909768 | 12.1997 | 17.4633 | 2.911656 | 8.473684 | 17.4633 | 2.262385
12.28985 | 17.48344 | 3.150652 | 11.47854 | 17.47673 | 2.828694 | 12.37999 | 17.4633 | 2.914483 | 12.20972 | 17.4633 | 2.914048 | 8.473684 | 17.47002 | 2.262385
12.27983 | 17.49016 | 3.148083 | 11.50858 | 17.48344 | 2.836097 | 12.29986 | 17.48344 | 2.895619 | 12.20972 | 17.47673 | 2.914048 | 8.453652 | 17.47673 | 2.257037
12.37999 | 17.49687 | 3.173761 | 11.48855 | 17.49016 | 2.831161 | 12.22975 | 17.49016 | 2.879114 | 12.1997 | 17.48344 | 2.911656 | 8.453652 | 17.48344 | 2.257037
12.37999 | 17.50359 | 3.173761 | 11.5186 | 17.50359 | 2.838566 | 12.20972 | 17.49016 | 2.874398 | 12.17967 | 17.48344 | 2.906876 | 8.463668 | 17.49016 | 2.259711
12.36998 | 17.51701 | 3.171194 | 11.49857 | 17.51701 | 2.83363 | 12.3199 | 17.49687 | 2.900337 | 12.22975 | 17.49687 | 2.918828 | 8.453652 | 17.50359 | 2.257037
12.37999 | 17.52373 | 3.173761 | 11.4585 | 17.51701 | 2.823756 | 12.32991 | 17.50359 | 2.902693 | 12.20972 | 17.50359 | 2.914048 | 8.443636 | 17.5103 | 2.254363
12.35996 | 17.52373 | 3.168626 | 11.44849 | 17.51701 | 2.821289 | 12.3199 | 17.51701 | 2.900337 | 12.21973 | 17.5103 | 2.916437 | 8.463668 | 17.5103 | 2.259711
12.33993 | 17.53044 | 3.163491 | 11.46852 | 17.52373 | 2.826225 | 12.33993 | 17.52373 | 2.905052 | 12.21973 | 17.51701 | 2.916437 | 8.473684 | 17.52373 | 2.262385
12.32991 | 17.53716 | 3.160922 | 11.43847 | 17.53716 | 2.81882 | 12.32991 | 17.53044 | 2.902693 | 12.20972 | 17.51701 | 2.914048 | 8.453652 | 17.53044 | 2.257037
12.34994 | 17.54387 | 3.166057 | 11.44849 | 17.55058 | 2.821289 | 12.27983 | 17.54387 | 2.890903 | 12.21973 | 17.53716 | 2.916437 | 8.373523 | 17.53716 | 2.235644
12.34994 | 17.5573 | 3.166057 | 11.44849 | 17.5573 | 2.821289 | 12.26981 | 17.53716 | 2.888545 | 12.18969 | 17.55058 | 2.909267 | 8.363506 | 17.53716 | 2.232969
12.33993 | 17.56401 | 3.163491 | 11.4585 | 17.56401 | 2.823756 | 12.27983 | 17.5573 | 2.890903 | 12.16965 | 17.5573 | 2.904484 | 8.403571 | 17.54387 | 2.243666
12.36998 | 17.57072 | 3.171194 | 11.43847 | 17.57072 | 2.81882 | 12.26981 | 17.5573 | 2.888545 | 12.18969 | 17.5573 | 2.909267 | 8.383539 | 17.5573 | 2.238318
12.36998 | 17.57744 | 3.171194 | 11.41844 | 17.57072 | 2.813884 | 12.2598 | 17.56401 | 2.886188 | 12.06949 | 17.56401 | 2.88058 | 8.403571 | 17.5573 | 2.243666
12.02943 | 17.59087 | 3.08389 | 11.40842 | 17.58415 | 2.811414 | 12.29986 | 17.57072 | 2.895619 | 11.27821 | 17.57072 | 2.691728 | 8.423603 | 17.57744 | 2.249014
11.97935 | 17.59087 | 3.071052 | 11.43847 | 17.59087 | 2.81882 | 12.29986 | 17.57744 | 2.895619 | 11.29825 | 17.57072 | 2.696511 | 8.403571 | 17.58415 | 2.243666
12.2598 | 17.59087 | 3.142949 | 11.39841 | 17.59758 | 2.808948 | 12.23977 | 17.59087 | 2.881473 | 11.5186 | 17.57744 | 2.749101 | 8.393555 | 17.59087 | 2.240992
12.34994 | 17.60429 | 3.166057 | 11.40842 | 17.60429 | 2.811414 | 12.23977 | 17.59758 | 2.881473 | 11.64881 | 17.58415 | 2.780177 | 8.423603 | 17.59087 | 2.249014
12.33993 | 17.61101 | 3.163491 | 11.44849 | 17.61772 | 2.821289 | 12.24978 | 17.60429 | 2.883829 | 11.70891 | 17.59758 | 2.794521 | 8.413588 | 17.59758 | 2.24634
12.33993 | 17.62444 | 3.163491 | 11.44849 | 17.61772 | 2.821289 | 12.21973 | 17.61101 | 2.876755 | 11.68888 | 17.60429 | 2.789741 | 8.403571 | 17.60429 | 2.243666
12.35996 | 17.63115 | 3.168626 | 11.41844 | 17.62444 | 2.813884 | 12.22975 | 17.61772 | 2.879114 | 11.68888 | 17.60429 | 2.789741 | 8.413588 | 17.61102 | 2.24634
12.34994 | 17.63786 | 3.166057 | 11.35834 | 17.63787 | 2.799073 | 12.2598 | 17.62444 | 2.886188 | 11.77902 | 17.61773 | 2.811254 | 8.423603 | 17.61773 | 2.249014
12.27983 | 17.63786 | 3.148083 | 11.37838 | 17.63787 | 2.804012 | 12.27983 | 17.63115 | 2.890903 | 11.79905 | 17.62444 | 2.816035 | 8.383539 | 17.63787 | 2.238318
12.28985 | 17.64458 | 3.150652 | 11.37838 | 17.6513 | 2.804012 | 12.23977 | 17.63786 | 2.881473 | 11.79905 | 17.63116 | 2.816035 | 8.363506 | 17.63787 | 2.232969
12.3199 | 17.658 | 3.158356 | 11.36836 | 17.65801 | 2.801542 | 12.1396 | 17.64458 | 2.857891 | 11.81909 | 17.64458 | 2.820818 | 8.403571 | 17.63787 | 2.243666
12.29986 | 17.67143 | 3.153218 | 11.37838 | 17.66473 | 2.804012 | 12.17967 | 17.64458 | 2.867324 | 11.80907 | 17.6513 | 2.818426 | 8.423603 | 17.64458 | 2.249014
12.3199 | 17.67143 | 3.158356 | 11.38839 | 17.67144 | 2.806478 | 12.17967 | 17.66472 | 2.867324 | 11.83912 | 17.66473 | 2.825598 | 8.413588 | 17.6513 | 2.24634
12.33993 | 17.67815 | 3.163491 | 11.34833 | 17.67144 | 2.796606 | 12.16965 | 17.67143 | 2.864965 | 11.83912 | 17.67144 | 2.825598 | 8.423603 | 17.66473 | 2.249014
12.32991 | 17.68486 | 3.160922 | 11.33831 | 17.68487 | 2.794137 | 12.1997 | 17.67143 | 2.872039 | 11.8291 | 17.67144 | 2.823207 | 8.433619 | 17.67144 | 2.251689
12.29986 | 17.69829 | 3.153218 | 11.34833 | 17.69158 | 2.796606 | 12.21973 | 17.68486 | 2.876755 | 11.8291 | 17.68487 | 2.823207 | 8.423603 | 17.69158 | 2.249014
12.3199 | 17.705 | 3.158356 | 11.34833 | 17.69158 | 2.796606 | 12.1997 | 17.68486 | 2.872039 | 11.84914 | 17.68487 | 2.827989 | 8.413588 | 17.69158 | 2.24634
12.29986 | 17.71172 | 3.153218 | 11.37838 | 17.70501 | 2.804012 | 12.11957 | 17.69157 | 2.853175 | 11.86917 | 17.69158 | 2.83277 | 8.363506 | 17.6983 | 2.232969
12.29986 | 17.71172 | 3.153218 | 11.36836 | 17.71172 | 2.801542 | 12.15964 | 17.69829 | 2.862608 | 11.86917 | 17.70501 | 2.83277 | 7.962859 | 17.69158 | 2.126
12.3199 | 17.71843 | 3.158356 | 11.36836 | 17.72515 | 2.801542 | 12.18968 | 17.705 | 2.86968 | 11.81909 | 17.71172 | 2.820818 | 7.892746 | 17.6983 | 2.107281
12.33993 | 17.73186 | 3.163491 | 11.31828 | 17.72515 | 2.789201 | 12.16965 | 17.72515 | 2.864965 | 11.78904 | 17.71172 | 2.813646 | 7.962859 | 17.71844 | 2.126
12.32991 | 17.73186 | 3.160922 | 11.27821 | 17.73186 | 2.779326 | 12.15964 | 17.72515 | 2.862608 | 11.83912 | 17.71844 | 2.825598 | 8.022957 | 17.72515 | 2.142046
12.29986 | 17.75872 | 3.153218 | 11.33831 | 17.73858 | 2.794137 | 12.18968 | 17.73186 | 2.86968 | 11.86917 | 17.73186 | 2.83277 | 8.103086 | 17.72515 | 2.16344
12.28985 | 17.76543 | 3.150652 | 11.32829 | 17.74529 | 2.791668 | 12.17967 | 17.74529 | 2.867324 | 11.86917 | 17.73186 | 2.83277 | 8.203248 | 17.74529 | 2.190182
12.24978 | 17.76543 | 3.14038 | 11.30826 | 17.76543 | 2.786732 | 12.12959 | 17.75201 | 2.855534 | 11.8892 | 17.74529 | 2.83755 | 8.193232 | 17.75201 | 2.187508
12.27983 | 17.77215 | 3.148083 | 11.32829 | 17.77215 | 2.791668 | 12.06949 | 17.75201 | 2.841385 | 11.86917 | 17.75872 | 2.83277 | 8.203248 | 17.75201 | 2.190182
12.27983 | 17.77215 | 3.148083 | 11.32829 | 17.77215 | 2.791668 | 12.10956 | 17.75872 | 2.850819 | 11.84914 | 17.76543 | 2.827989 | 8.193232 | 17.75872 | 2.187508
12.28985 | 17.78558 | 3.150652 | 11.30826 | 17.77886 | 2.786732 | 12.1396 | 17.77215 | 2.857891 | 11.85915 | 17.76543 | 2.830378 | 8.203248 | 17.75872 | 2.190182
12.30988 | 17.79229 | 3.155787 | 11.29825 | 17.77886 | 2.784265 | 12.1396 | 17.77886 | 2.857891 | 11.89922 | 17.77215 | 2.839942 | 8.22328 | 17.77215 | 2.19553
12.28985 | 17.799 | 3.150652 | 11.28823 | 17.79229 | 2.781796 | 12.1396 | 17.77886 | 2.857891 | 11.8892 | 17.77886 | 2.83755 | 8.22328 | 17.78558 | 2.19553
12.21973 | 17.80572 | 3.132676 | 11.27821 | 17.799 | 2.779326 | 12.1396 | 17.79229 | 2.857891 | 11.8892 | 17.79229 | 2.83755 | 8.22328 | 17.799 | 2.19553
12.2598 | 17.80572 | 3.142949 | 11.27821 | 17.80572 | 2.779326 | 12.09954 | 17.799 | 2.84846 | 11.90923 | 17.799 | 2.842331 | 8.193232 | 17.799 | 2.187508
12.28985 | 17.81915 | 3.150652 | 11.28823 | 17.81243 | 2.781796 | 12.01941 | 17.80572 | 2.829596 | 11.89922 | 17.80572 | 2.839942 | 8.213264 | 17.80572 | 2.192856
12.26982 | 17.82586 | 3.145517 | 11.28823 | 17.81915 | 2.781796 | 12.03944 | 17.80572 | 2.834311 | 11.85915 | 17.81243 | 2.830378 | 8.233296 | 17.81243 | 2.198204
12.27983 | 17.83257 | 3.148083 | 11.28823 | 17.83257 | 2.781796 | 12.07951 | 17.81915 | 2.843744 | 11.83912 | 17.81915 | 2.825598 | 8.243312 | 17.81915 | 2.200879
12.27983 | 17.83929 | 3.148083 | 11.2682 | 17.83257 | 2.77686 | 12.07951 | 17.82586 | 2.843744 | 11.86917 | 17.82586 | 2.83277 | 8.253328 | 17.82586 | 2.203553
12.26982 | 17.846 | 3.145517 | 11.23815 | 17.83257 | 2.769454 | 12.07951 | 17.83257 | 2.843744 | 11.89922 | 17.82586 | 2.839942 | 8.263345 | 17.83257 | 2.206227
12.20972 | 17.85943 | 3.13011 | 11.23815 | 17.85271 | 2.769454 | 12.12959 | 17.83929 | 2.855534 | 11.8892 | 17.83929 | 2.83755 | 8.273361 | 17.846 | 2.208901
12.22975 | 17.86614 | 3.135245 | 11.24816 | 17.85271 | 2.771921 | 12.08952 | 17.85271 | 2.846101 | 11.90923 | 17.846 | 2.842331 | 8.273361 | 17.85271 | 2.208901
12.26982 | 17.86614 | 3.145517 | 11.24816 | 17.86614 | 2.771921 | 11.99938 | 17.85943 | 2.82488 | 11.91925 | 17.85271 | 2.844722 | 8.263345 | 17.85944 | 2.206227
12.21973 | 17.88628 | 3.132676 | 11.24816 | 17.87286 | 2.771921 | 11.90923 | 17.87286 | 2.803657 | 11.8892 | 17.86615 | 2.83755 | 8.283377 | 17.85944 | 2.211575
12.21973 | 17.88628 | 3.132676 | 11.2682 | 17.87958 | 2.77686 | 11.93928 | 17.87286 | 2.810732 | 11.86917 | 17.87286 | 2.83277 | 8.283377 | 17.85944 | 2.211575
12.2598 | 17.893 | 3.142949 | 11.21812 | 17.89301 | 2.764518 | 12.00939 | 17.87957 | 2.827237 | 11.90923 | 17.87958 | 2.842331 | 8.273361 | 17.87958 | 2.208901
12.24978 | 17.893 | 3.14038 | 11.21812 | 17.89301 | 2.764518 | 11.98936 | 17.88628 | 2.822521 | 11.90923 | 17.88629 | 2.842331 | 8.293393 | 17.87958 | 2.21425
12.22975 | 17.89971 | 3.135245 | 11.21812 | 17.90643 | 2.764518 | 11.99938 | 17.893 | 2.82488 | 11.87918 | 17.88629 | 2.835159 | 8.30341 | 17.89301 | 2.216924
12.22975 | 17.90643 | 3.135245 | 11.22813 | 17.90643 | 2.766985 | 12.02943 | 17.89971 | 2.831955 | 11.8892 | 17.89301 | 2.83755 | 8.293393 | 17.90643 | 2.21425
12.23977 | 17.91314 | 3.137814 | 11.22813 | 17.91315 | 2.766985 | 12.01941 | 17.90643 | 2.829596 | 11.90923 | 17.89972 | 2.842331 | 8.283377 | 17.91315 | 2.211575
12.23977 | 17.92657 | 3.137814 | 11.23815 | 17.92657 | 2.769454 | 11.93928 | 17.91985 | 2.810732 | 11.87918 | 17.91986 | 2.835159 | 8.30341 | 17.91315 | 2.216924
12.24978 | 17.93328 | 3.14038 | 11.24816 | 17.93329 | 2.771921 | 11.95931 | 17.91985 | 2.815447 | 11.85915 | 17.91986 | 2.830378 | 8.313425 | 17.91986 | 2.219598
12.24978 | 17.93999 | 3.14038 | 11.19808 | 17.94672 | 2.75958 | 11.99938 | 17.92657 | 2.82488 | 11.86917 | 17.91986 | 2.83277 | 8.283377 | 17.92657 | 2.211575
12.2598 | 17.95342 | 3.142949 | 11.148 | 17.94672 | 2.747238 | 12.00939 | 17.93999 | 2.827237 | 11.8892 | 17.93329 | 2.83755 | 8.30341 | 17.93329 | 2.216924
12.2598 | 17.95342 | 3.142949 | 11.148 | 17.94 | 2.747238 | 11.99938 | 17.94671 | 2.82488 | 11.8892 | 17.94 | 2.83755 | 8.323442 | 17.94 | 2.222272
12.17967 | 17.96685 | 3.122406 | 11.19808 | 17.96014 | 2.75958 | 12.02943 | 17.95342 | 2.831955 | 11.89922 | 17.94672 | 2.839942 | 8.323442 | 17.95343 | 2.222272
12.12959 | 17.96685 | 3.109568 | 11.17805 | 17.97357 | 2.754644 | 11.99938 | 17.95342 | 2.82488 | 11.8892 | 17.95343 | 2.83755 | 8.283377 | 17.96686 | 2.211575
12.16965 | 17.96685 | 3.119837 | 11.16804 | 17.98029 | 2.752177 | 11.9493 | 17.96014 | 2.81309 | 11.85915 | 17.96014 | 2.830378 | 8.253328 | 17.96686 | 2.203553
12.22975 | 17.987 | 3.135245 | 11.19808 | 17.98029 | 2.75958 | 11.96933 | 17.97357 | 2.817806 | 11.81909 | 17.98029 | 2.820818 | 8.283377 | 17.96686 | 2.211575
12.20972 | 17.99371 | 3.13011 | 11.2081 | 17.987 | 2.762049 | 11.96933 | 17.98029 | 2.817806 | 11.78904 | 17.98029 | 2.813646 | 8.323442 | 17.97357 | 2.222272
12.24978 | 18.00043 | 3.14038 | 11.16804 | 17.99371 | 2.752177 | 11.97935 | 17.99371 | 2.820165 | 11.8291 | 17.98029 | 2.823207 | 8.313425 | 17.987 | 2.219598
12.24978 | 18.00714 | 3.14038 | 11.10794 | 18.00043 | 2.737366 | 11.98936 | 18.00043 | 2.822521 | 11.85915 | 17.987 | 2.830378 | 8.323442 | 17.99371 | 2.222272
12.22975 | 18.01385 | 3.135245 | 11.13799 | 18.00043 | 2.744771 | 11.98936 | 18.00043 | 2.822521 | 11.84914 | 17.99371 | 2.827989 | 8.333458 | 18.00714 | 2.224947
12.20972 | 18.02728 | 3.13011 | 11.148 | 18.01385 | 2.747238 | 11.97935 | 18.00714 | 2.820165 | 11.84914 | 18.00714 | 2.827989 | 8.313425 | 18.01385 | 2.219598
12.18969 | 18.02728 | 3.124975 | 11.13799 | 18.02057 | 2.744771 | 11.96933 | 18.02057 | 2.817806 | 11.86917 | 18.01385 | 2.83277 | 8.283377 | 18.02057 | 2.211575
12.21973 | 18.034 | 3.132676 | 11.13799 | 18.04071 | 2.744771 | 11.9493 | 18.02728 | 2.81309 | 11.84914 | 18.02728 | 2.827989 | 8.313425 | 18.02057 | 2.219598
12.23977 | 18.034 | 3.137814 | 11.148 | 18.04071 | 2.747238 | 11.92926 | 18.034 | 2.808373 | 11.8291 | 18.034 | 2.823207 | 8.323442 | 18.02728 | 2.222272
12.23977 | 18.04071 | 3.137814 | 11.12797 | 18.04071 | 2.742302 | 11.9493 | 18.034 | 2.81309 | 11.80907 | 18.034 | 2.818426 | 8.323442 | 18.034 | 2.222272
12.22975 | 18.06085 | 3.135245 | 11.08791 | 18.05414 | 2.73243 | 11.95931 | 18.04742 | 2.815447 | 11.85915 | 18.04071 | 2.830378 | 8.323442 | 18.04071 | 2.222272
12.20972 | 18.06757 | 3.13011 | 11.08791 | 18.06085 | 2.73243 | 11.95931 | 18.05414 | 2.815447 | 11.85915 | 18.04742 | 2.830378 | 8.323442 | 18.04742 | 2.222272
12.18969 | 18.07428 | 3.124975 | 11.11795 | 18.07428 | 2.739833 | 11.97935 | 18.05414 | 2.820165 | 11.80907 | 18.06085 | 2.818426 | 8.323442 | 18.06085 | 2.222272
12.21973 | 18.07428 | 3.132676 | 11.09792 | 18.08099 | 2.734897 | 11.91925 | 18.07428 | 2.806016 | 11.83912 | 18.06085 | 2.825598 | 8.30341 | 18.06757 | 2.216924
12.21973 | 18.08099 | 3.132676 | 11.11795 | 18.08771 | 2.739833 | 11.83912 | 18.07428 | 2.787152 | 11.86917 | 18.06757 | 2.83277 | 8.313425 | 18.07428 | 2.219598
12.21973 | 18.10114 | 3.132676 | 11.12797 | 18.09442 | 2.742302 | 11.84914 | 18.08099 | 2.789511 | 11.81909 | 18.08099 | 2.820818 | 8.333458 | 18.08099 | 2.224947
12.21973 | 18.10114 | 3.132676 | 11.11795 | 18.09442 | 2.739833 | 11.89922 | 18.08099 | 2.801301 | 11.77902 | 18.08099 | 2.811254 | 8.323442 | 18.08771 | 2.222272
12.22975 | 18.11456 | 3.135245 | 11.09792 | 18.10785 | 2.734897 | 11.87918 | 18.10114 | 2.796583 | 11.79905 | 18.08771 | 2.816035 | 8.333458 | 18.10114 | 2.224947
12.22975 | 18.11456 | 3.135245 | 11.09792 | 18.10785 | 2.734897 | 11.89922 | 18.10114 | 2.801301 | 11.83912 | 18.09442 | 2.825598 | 8.343474 | 18.10114 | 2.227621
12.1997 | 18.12799 | 3.127541 | 11.07789 | 18.12128 | 2.729961 | 11.92926 | 18.10785 | 2.808373 | 11.8291 | 18.10114 | 2.823207 | 8.343474 | 18.12128 | 2.227621
12.14962 | 18.12799 | 3.114703 | 11.08791 | 18.128 | 2.73243 | 11.92926 | 18.12128 | 2.808373 | 11.84914 | 18.11457 | 2.827989 | 8.273361 | 18.128 | 2.208901
12.16965 | 18.12799 | 3.119837 | 11.09792 | 18.13471 | 2.734897 | 11.8892 | 18.12799 | 2.798942 | 11.85915 | 18.12128 | 2.830378 | 8.193232 | 18.128 | 2.187508
12.21973 | 18.1347 | 3.132676 | 11.08791 | 18.14143 | 2.73243 | 11.85915 | 18.1347 | 2.791867 | 11.81909 | 18.13471 | 2.820818 | 8.293393 | 18.128 | 2.21425
12.1997 | 18.14813 | 3.127541 | 11.09792 | 18.14814 | 2.734897 | 11.89922 | 18.1347 | 2.801301 | 11.81909 | 18.13471 | 2.820818 | 8.313425 | 18.13471 | 2.219598
12.1997 | 18.16156 | 3.127541 | 11.07789 | 18.15485 | 2.729961 | 11.90923 | 18.14142 | 2.803657 | 11.83912 | 18.14143 | 2.825598 | 8.323442 | 18.14814 | 2.222272
12.1997 | 18.16827 | 3.127541 | 11.05786 | 18.16157 | 2.725025 | 11.8892 | 18.15485 | 2.798942 | 11.81909 | 18.14814 | 2.820818 | 8.333458 | 18.14814 | 2.224947
12.18969 | 18.16827 | 3.124975 | 11.05786 | 18.16828 | 2.725025 | 11.89922 | 18.16156 | 2.801301 | 11.8291 | 18.15485 | 2.823207 | 8.343474 | 18.16157 | 2.227621
12.18969 | 18.1817 | 3.124975 | 11.06787 | 18.18171 | 2.727492 | 11.90923 | 18.16827 | 2.803657 | 11.84914 | 18.16157 | 2.827989 | 8.30341 | 18.175 | 2.216924
12.1997 | 18.18842 | 3.127541 | 11.05786 | 18.18842 | 2.725025 | 11.86917 | 18.17499 | 2.794226 | 11.85915 | 18.175 | 2.830378 | 8.293393 | 18.175 | 2.21425
12.17967 | 18.19513 | 3.122406 | 11.05786 | 18.19514 | 2.725025 | 11.8291 | 18.18842 | 2.784793 | 11.84914 | 18.175 | 2.827989 | 8.323442 | 18.18171 | 2.222272
12.18969 | 18.20184 | 3.124975 | 11.06787 | 18.20185 | 2.727492 | 11.8291 | 18.19513 | 2.784793 | 11.81909 | 18.19514 | 2.820818 | 8.313425 | 18.18171 | 2.219598
12.18969 | 18.20856 | 3.124975 | 11.08791 | 18.20185 | 2.73243 | 11.86917 | 18.19513 | 2.794226 | 11.8291 | 18.19514 | 2.823207 | 8.323442 | 18.18842 | 2.222272
12.20972 | 18.22198 | 3.13011 | 11.00778 | 18.22199 | 2.712683 | 11.84914 | 18.20856 | 2.789511 | 11.83912 | 18.20185 | 2.825598 | 8.323442 | 18.20856 | 2.222272
12.1997 | 18.2287 | 3.127541 | 10.97773 | 18.22871 | 2.705278 | 11.84914 | 18.21528 | 2.789511 | 11.81909 | 18.20856 | 2.820818 | 8.203248 | 18.21528 | 2.190182
12.18969 | 18.23542 | 3.124975 | 10.99776 | 18.22871 | 2.710214 | 11.87918 | 18.21528 | 2.796583 | 11.80907 | 18.21528 | 2.818426 | 8.083054 | 18.22871 | 2.158091
12.16965 | 18.24213 | 3.119837 | 11.03782 | 18.23542 | 2.720086 | 11.84914 | 18.22871 | 2.789511 | 11.85915 | 18.22871 | 2.830378 | 8.103086 | 18.22871 | 2.16344
12.16965 | 18.24885 | 3.119837 | 11.02781 | 18.24213 | 2.717619 | 11.79905 | 18.23542 | 2.777719 | 11.85915 | 18.23542 | 2.830378 | 8.123118 | 18.22871 | 2.168788
12.18969 | 18.25556 | 3.124975 | 11.03782 | 18.25556 | 2.720086 | 11.80907 | 18.24213 | 2.780078 | 11.79905 | 18.24885 | 2.816035 | 8.163183 | 18.23542 | 2.179485
12.16965 | 18.26228 | 3.119837 | 11.04784 | 18.25556 | 2.722556 | 11.83912 | 18.24213 | 2.787152 | 11.78904 | 18.24885 | 2.813646 | 8.173199 | 18.24213 | 2.182159
12.16965 | 18.26228 | 3.119837 | 10.99776 | 18.2757 | 2.710214 | 11.83912 | 18.25556 | 2.787152 | 11.80907 | 18.24885 | 2.818426 | 8.173199 | 18.25556 | 2.182159
12.17967 | 18.2757 | 3.122406 | 10.9577 | 18.28242 | 2.700342 | 11.83912 | 18.26899 | 2.787152 | 11.83912 | 18.25556 | 2.825598 | 8.183215 | 18.26228 | 2.184833
12.15964 | 18.28913 | 3.117271 | 10.90761 | 18.28242 | 2.687998 | 11.84914 | 18.26899 | 2.789511 | 11.81909 | 18.26899 | 2.820818 | 8.203248 | 18.26899 | 2.190182
12.14962 | 18.28913 | 3.114703 | 10.99776 | 18.28913 | 2.710214 | 11.81909 | 18.2757 | 2.782437 | 11.83912 | 18.2757 | 2.825598 | 8.173199 | 18.28242 | 2.182159
12.16965 | 18.30256 | 3.119837 | 10.98774 | 18.29585 | 2.707745 | 11.8291 | 18.2757 | 2.784793 | 11.84914 | 18.28242 | 2.827989 | 8.133134 | 18.28242 | 2.171462
12.1396 | 18.30256 | 3.112134 | 10.98774 | 18.30256 | 2.707745 | 11.81909 | 18.28913 | 2.782437 | 11.81909 | 18.28913 | 2.820818 | 8.173199 | 18.28913 | 2.182159
12.14962 | 18.31599 | 3.114703 | 11.00778 | 18.30927 | 2.712683 | 11.76901 | 18.30256 | 2.770647 | 11.81909 | 18.30927 | 2.820818 | 8.203248 | 18.29585 | 2.190182
12.14962 | 18.31599 | 3.114703 | 11.00778 | 18.31599 | 2.712683 | 11.77902 | 18.30927 | 2.773003 | 11.80907 | 18.30927 | 2.818426 | 8.203248 | 18.30256 | 2.190182
12.14962 | 18.32941 | 3.114703 | 10.92765 | 18.3227 | 2.692937 | 11.76901 | 18.31599 | 2.770647 | 11.81909 | 18.31599 | 2.820818 | 8.213264 | 18.31599 | 2.192856
12.11957 | 18.33613 | 3.106999 | 10.93766 | 18.32941 | 2.695404 | 11.77902 | 18.3227 | 2.773003 | 11.8291 | 18.31599 | 2.823207 | 8.22328 | 18.3227 | 2.19553
12.08952 | 18.33613 | 3.099295 | 10.98774 | 18.33613 | 2.707745 | 11.79905 | 18.3227 | 2.777719 | 11.79905 | 18.3227 | 2.816035 | 8.213264 | 18.33613 | 2.192856
12.11957 | 18.34956 | 3.106999 | 10.96771 | 18.34956 | 2.702809 | 11.75899 | 18.34284 | 2.768288 | 11.74897 | 18.32941 | 2.804082 | 8.193232 | 18.34284 | 2.187508
12.1396 | 18.35627 | 3.112134 | 10.96771 | 18.35627 | 2.702809 | 11.71892 | 18.34284 | 2.758855 | 11.69889 | 18.33613 | 2.79213 | 8.183215 | 18.34284 | 2.184833
12.12959 | 18.3697 | 3.109568 | 10.99776 | 18.36298 | 2.710214 | 11.72894 | 18.34956 | 2.761214 | 11.05786 | 18.35628 | 2.639138 | 8.22328 | 18.34956 | 2.19553
12.1396 | 18.37641 | 3.112134 | 10.99776 | 18.36298 | 2.710214 | 11.76901 | 18.35627 | 2.770647 | 10.99776 | 18.35628 | 2.624794 | 8.213264 | 18.35627 | 2.192856
12.1396 | 18.37641 | 3.112134 | 10.91763 | 18.38313 | 2.690467 | 11.76901 | 18.36298 | 2.770647 | 11.02781 | 18.35628 | 2.631966 | 8.203248 | 18.37642 | 2.190182
12.11957 | 18.38313 | 3.106999 | 10.91763 | 18.38313 | 2.690467 | 11.75899 | 18.37641 | 2.768288 | 11.2682 | 18.36971 | 2.689339 | 8.22328 | 18.37642 | 2.19553
12.09954 | 18.38984 | 3.101864 | 10.94768 | 18.38985 | 2.697873 | 11.76901 | 18.38313 | 2.770647 | 11.33831 | 18.37642 | 2.706072 | 8.233296 | 18.38313 | 2.198204
12.08952 | 18.40327 | 3.099295 | 10.93766 | 18.40327 | 2.695404 | 11.70891 | 18.38984 | 2.756498 | 11.43847 | 18.38985 | 2.729976 | 8.193232 | 18.38985 | 2.187508
12.10956 | 18.40327 | 3.104433 | 10.94768 | 18.40999 | 2.697873 | 11.69889 | 18.39655 | 2.754139 | 11.47854 | 18.39656 | 2.73954 | 8.183215 | 18.39656 | 2.184833
12.10956 | 18.40998 | 3.104433 | 10.9577 | 18.40999 | 2.700342 | 11.71892 | 18.39655 | 2.758855 | 11.46852 | 18.40327 | 2.737148 | 8.22328 | 18.39656 | 2.19553
12.08952 | 18.42341 | 3.099295 | 10.9577 | 18.4167 | 2.700342 | 11.70891 | 18.41669 | 2.756498 | 11.42846 | 18.40999 | 2.727587 | 8.213264 | 18.40999 | 2.192856
12.09954 | 18.43012 | 3.101864 | 10.92765 | 18.42342 | 2.692937 | 11.70891 | 18.41669 | 2.756498 | 11.44849 | 18.40999 | 2.732368 | 8.213264 | 18.4167 | 2.192856
12.1396 | 18.43684 | 3.112134 | 10.87757 | 18.43013 | 2.680595 | 11.72894 | 18.42341 | 2.761214 | 11.48855 | 18.4167 | 2.741929 | 8.22328 | 18.42342 | 2.19553
12.10956 | 18.44355 | 3.104433 | 10.90761 | 18.43013 | 2.687998 | 11.71892 | 18.43012 | 2.758855 | 11.48855 | 18.42342 | 2.741929 | 8.233296 | 18.43013 | 2.198204
12.02943 | 18.45026 | 3.08389 | 10.93766 | 18.45027 | 2.695404 | 11.73896 | 18.43684 | 2.763572 | 11.49857 | 18.43684 | 2.74432 | 8.233296 | 18.44356 | 2.198204
12.02943 | 18.45026 | 3.08389 | 10.92765 | 18.45699 | 2.692937 | 11.65883 | 18.45026 | 2.744708 | 11.52862 | 18.45027 | 2.751492 | 8.22328 | 18.45027 | 2.19553
12.09954 | 18.45698 | 3.101864 | 10.91763 | 18.4637 | 2.690467 | 11.60875 | 18.45026 | 2.732919 | 11.50859 | 18.45699 | 2.746712 | 8.233296 | 18.45027 | 2.198204
12.04946 | 18.47712 | 3.089025 | 10.93766 | 18.47041 | 2.695404 | 11.65883 | 18.45698 | 2.744708 | 11.41844 | 18.45699 | 2.725196 | 8.233296 | 18.4637 | 2.198204
12.06949 | 18.48383 | 3.09416 | 10.91763 | 18.47713 | 2.690467 | 11.68888 | 18.47041 | 2.751783 | 11.44849 | 18.45699 | 2.732368 | 8.22328 | 18.4637 | 2.19553
12.09954 | 18.48383 | 3.101864 | 10.88758 | 18.48384 | 2.683062 | 11.67886 | 18.47713 | 2.749424 | 11.50859 | 18.4637 | 2.746712 | 8.233296 | 18.47041 | 2.198204
12.05947 | 18.49727 | 3.091591 | 10.88758 | 18.49055 | 2.683062 | 11.68888 | 18.48384 | 2.751783 | 11.5186 | 18.47713 | 2.749101 | 8.243312 | 18.48384 | 2.200879
12.01941 | 18.49727 | 3.081322 | 10.88758 | 18.50398 | 2.683062 | 11.69889 | 18.49055 | 2.754139 | 11.5186 | 18.48384 | 2.749101 | 8.243312 | 18.49055 | 2.200879
12.07951 | 18.51741 | 3.096729 | 10.88758 | 18.5107 | 2.683062 | 11.64881 | 18.49727 | 2.742349 | 11.54865 | 18.49727 | 2.756273 | 8.213264 | 18.50398 | 2.192856
12.06949 | 18.52412 | 3.09416 | 10.88758 | 18.51741 | 2.683062 | 11.60875 | 18.50398 | 2.732919 | 11.53863 | 18.50398 | 2.753881 | 8.203248 | 18.50398 | 2.190182
12.01941 | 18.53084 | 3.081322 | 10.8976 | 18.51741 | 2.685531 | 11.62878 | 18.50398 | 2.737634 | 11.48855 | 18.5107 | 2.741929 | 8.243312 | 18.50398 | 2.200879
12.04946 | 18.53084 | 3.089025 | 10.8976 | 18.52412 | 2.685531 | 11.66884 | 18.51741 | 2.747065 | 11.49857 | 18.5107 | 2.74432 | 8.22328 | 18.5107 | 2.19553
12.07951 | 18.53755 | 3.096729 | 10.88758 | 18.53084 | 2.683062 | 11.64881 | 18.52412 | 2.742349 | 11.53863 | 18.51741 | 2.753881 | 8.233296 | 18.51741 | 2.198204
12.06949 | 18.55098 | 3.09416 | 10.81747 | 18.54427 | 2.665785 | 11.65883 | 18.53084 | 2.744708 | 11.49857 | 18.53084 | 2.74432 | 8.253328 | 18.53084 | 2.203553
12.01941 | 18.55769 | 3.081322 | 10.8375 | 18.54427 | 2.670721 | 11.67886 | 18.53755 | 2.749424 | 11.5186 | 18.53755 | 2.749101 | 8.253328 | 18.54427 | 2.203553
11.97935 | 18.56441 | 3.071052 | 10.8976 | 18.55098 | 2.685531 | 11.67886 | 18.54427 | 2.749424 | 11.53863 | 18.53755 | 2.753881 | 8.183215 | 18.55769 | 2.184833
12.03944 | 18.56441 | 3.086457 | 10.88758 | 18.56441 | 2.683062 | 11.56868 | 18.56441 | 2.723485 | 11.54865 | 18.55098 | 2.756273 | 8.103086 | 18.55769 | 2.16344
12.04946 | 18.57112 | 3.089025 | 10.88758 | 18.57112 | 2.683062 | 11.55867 | 18.55769 | 2.721129 | 11.53863 | 18.55769 | 2.753881 | 8.123118 | 18.55098 | 2.168788
12.04946 | 18.58455 | 3.089025 | 10.88758 | 18.57784 | 2.683062 | 11.6388 | 18.57112 | 2.739993 | 11.46852 | 18.56441 | 2.737148 | 8.233296 | 18.57112 | 2.198204
12.04946 | 18.59126 | 3.089025 | 10.87757 | 18.58455 | 2.680595 | 11.61876 | 18.57784 | 2.735275 | 11.48855 | 18.57112 | 2.741929 | 8.213264 | 18.57784 | 2.192856
12.06949 | 18.59126 | 3.09416 | 10.80745 | 18.59126 | 2.663315 | 11.60875 | 18.57784 | 2.732919 | 11.52862 | 18.57112 | 2.751492 | 8.263345 | 18.58455 | 2.206227
12.02943 | 18.6114 | 3.08389 | 10.81747 | 18.59126 | 2.665785 | 11.6388 | 18.59126 | 2.739993 | 11.52862 | 18.58455 | 2.751492 | 8.263345 | 18.59126 | 2.206227
11.9493 | 18.61812 | 3.063348 | 10.84752 | 18.59798 | 2.67319 | 11.64881 | 18.59798 | 2.742349 | 11.53863 | 18.59126 | 2.753881 | 8.233296 | 18.59798 | 2.198204
11.98936 | 18.6114 | 3.073618 | 10.85753 | 18.61812 | 2.675657 | 11.58871 | 18.61812 | 2.728201 | 11.56868 | 18.60469 | 2.761053 | 8.253328 | 18.60469 | 2.203553
12.02943 | 18.63155 | 3.08389 | 10.84752 | 18.62484 | 2.67319 | 11.54865 | 18.61812 | 2.71877 | 11.55867 | 18.61813 | 2.758664 | 8.243312 | 18.61141 | 2.200879
12.02943 | 18.63155 | 3.08389 | 10.86755 | 18.63827 | 2.678126 | 11.55867 | 18.61812 | 2.721129 | 11.5186 | 18.61813 | 2.749101 | 8.263345 | 18.61813 | 2.206227
12.02943 | 18.64497 | 3.08389 | 10.85753 | 18.63827 | 2.675657 | 11.59873 | 18.63155 | 2.73056 | 11.54865 | 18.62484 | 2.756273 | 8.253328 | 18.62484 | 2.203553
12.02943 | 18.64497 | 3.08389 | 10.81747 | 18.64498 | 2.665785 | 11.58871 | 18.63155 | 2.728201 | 11.53863 | 18.63155 | 2.753881 | 8.253328 | 18.63155 | 2.203553
12.03944 | 18.65169 | 3.086457 | 10.78742 | 18.64498 | 2.658379 | 11.59873 | 18.64497 | 2.73056 | 11.53863 | 18.63155 | 2.753881 | 8.263345 | 18.6517 | 2.206227
12.00939 | 18.6584 | 3.078753 | 10.80745 | 18.6517 | 2.663315 | 11.60875 | 18.64497 | 2.732919 | 11.54865 | 18.64498 | 2.756273 | 8.263345 | 18.6517 | 2.206227
11.98936 | 18.66512 | 3.073618 | 10.82749 | 18.66512 | 2.668254 | 11.61876 | 18.65169 | 2.735275 | 11.55867 | 18.6517 | 2.758664 | 8.253328 | 18.65841 | 2.203553
12.02943 | 18.67854 | 3.08389 | 10.82749 | 18.67184 | 2.668254 | 11.55867 | 18.67183 | 2.721129 | 11.55867 | 18.66512 | 2.758664 | 8.253328 | 18.66512 | 2.203553
12.01941 | 18.67854 | 3.081322 | 10.8375 | 18.67855 | 2.670721 | 11.53863 | 18.67183 | 2.716411 | 11.52862 | 18.66512 | 2.751492 | 8.253328 | 18.67184 | 2.203553
12.01941 | 18.69197 | 3.081322 | 10.8375 | 18.68526 | 2.670721 | 11.58871 | 18.67854 | 2.728201 | 11.47854 | 18.67184 | 2.73954 | 8.253328 | 18.67855 | 2.203553
12.02943 | 18.69868 | 3.08389 | 10.80745 | 18.69198 | 2.663315 | 11.5787 | 18.67854 | 2.725844 | 11.50859 | 18.67184 | 2.746712 | 8.253328 | 18.68526 | 2.203553
12.03944 | 18.69868 | 3.086457 | 10.74736 | 18.69869 | 2.648507 | 11.56868 | 18.69197 | 2.723485 | 11.52862 | 18.67855 | 2.751492 | 8.273361 | 18.69869 | 2.208901
11.98936 | 18.71211 | 3.073618 | 10.7774 | 18.69869 | 2.65591 | 11.56868 | 18.69868 | 2.723485 | 11.5186 | 18.69869 | 2.749101 | 8.273361 | 18.70541 | 2.208901
11.9493 | 18.71883 | 3.063348 | 10.80745 | 18.71212 | 2.663315 | 11.5787 | 18.7054 | 2.725844 | 11.52862 | 18.70541 | 2.751492 | 8.253328 | 18.70541 | 2.203553
11.98936 | 18.72554 | 3.073618 | 10.7774 | 18.72555 | 2.65591 | 11.49857 | 18.71883 | 2.70698 | 11.50859 | 18.71883 | 2.746712 | 8.243312 | 18.71212 | 2.200879
12.01941 | 18.73225 | 3.081322 | 10.79744 | 18.73226 | 2.660849 | 11.46852 | 18.72555 | 2.699906 | 11.47854 | 18.71883 | 2.73954 | 8.253328 | 18.71883 | 2.203553
12.00939 | 18.74569 | 3.078753 | 10.79744 | 18.73898 | 2.660849 | 11.49857 | 18.71883 | 2.70698 | 11.47854 | 18.72555 | 2.73954 | 8.263345 | 18.72555 | 2.206227
11.98936 | 18.7524 | 3.073618 | 10.76739 | 18.74569 | 2.653443 | 11.5186 | 18.73898 | 2.711696 | 11.49857 | 18.73226 | 2.74432 | 8.263345 | 18.73898 | 2.206227
12.01941 | 18.75912 | 3.081322 | 10.75737 | 18.7524 | 2.650974 | 11.48855 | 18.74569 | 2.704621 | 11.48855 | 18.73898 | 2.741929 | 8.263345 | 18.74569 | 2.206227
11.97935 | 18.76583 | 3.071052 | 10.78742 | 18.7524 | 2.658379 | 11.50858 | 18.7524 | 2.709337 | 11.48855 | 18.74569 | 2.741929 | 8.283377 | 18.7524 | 2.211575
11.92927 | 18.77254 | 3.058213 | 10.7774 | 18.76583 | 2.65591 | 11.53863 | 18.75912 | 2.716411 | 11.49857 | 18.7524 | 2.74432 | 8.273361 | 18.75912 | 2.208901
11.91925 | 18.77926 | 3.055644 | 10.75737 | 18.77926 | 2.650974 | 11.50858 | 18.76583 | 2.709337 | 11.50859 | 18.75912 | 2.746712 | 8.032972 | 18.77254 | 2.14472
11.98936 | 18.77926 | 3.073618 | 10.7774 | 18.78597 | 2.65591 | 11.4585 | 18.77254 | 2.697547 | 11.4585 | 18.77926 | 2.734757 | 7.682406 | 18.77926 | 2.051122
11.98936 | 18.79269 | 3.073618 | 10.78742 | 18.78597 | 2.658379 | 11.48855 | 18.77254 | 2.704621 | 11.39841 | 18.77926 | 2.720415 | 7.46205 | 18.78597 | 1.99229
11.96933 | 18.80611 | 3.068483 | 10.74736 | 18.7994 | 2.648507 | 11.50858 | 18.77926 | 2.709337 | 11.38839 | 18.78597 | 2.718024 | 7.512131 | 18.78597 | 2.005661
11.98936 | 18.80611 | 3.073618 | 10.73734 | 18.80611 | 2.646038 | 11.50858 | 18.78597 | 2.709337 | 11.41844 | 18.78597 | 2.725196 | 7.572228 | 18.79269 | 2.021706
11.96933 | 18.81283 | 3.068483 | 10.73734 | 18.81954 | 2.646038 | 11.50858 | 18.7994 | 2.709337 | 11.4585 | 18.79269 | 2.734757 | 7.692422 | 18.79269 | 2.053797
11.9493 | 18.81954 | 3.063348 | 10.72732 | 18.82626 | 2.643569 | 11.5186 | 18.81283 | 2.711696 | 11.4585 | 18.7994 | 2.734757 | 7.872714 | 18.81283 | 2.101933
11.9493 | 18.82626 | 3.063348 | 10.73734 | 18.82626 | 2.646038 | 11.5186 | 18.81283 | 2.711696 | 11.46852 | 18.80611 | 2.737148 | 7.912778 | 18.81954 | 2.112629
11.95931 | 18.83968 | 3.065914 | 10.75737 | 18.83968 | 2.650974 | 11.42846 | 18.82626 | 2.690475 | 11.47854 | 18.82626 | 2.73954 | 7.912778 | 18.82626 | 2.112629
11.91925 | 18.85311 | 3.055644 | 10.74736 | 18.8464 | 2.648507 | 11.41844 | 18.82626 | 2.688116 | 11.44849 | 18.82626 | 2.732368 | 7.922794 | 18.82626 | 2.115304
11.90923 | 18.85311 | 3.053076 | 10.74736 | 18.85311 | 2.648507 | 11.4585 | 18.82626 | 2.697547 | 11.41844 | 18.83968 | 2.725196 | 7.942827 | 18.83297 | 2.120652
11.95931 | 18.85983 | 3.065914 | 10.70729 | 18.85311 | 2.638633 | 11.47854 | 18.8464 | 2.702265 | 11.46852 | 18.83968 | 2.737148 | 7.962859 | 18.8464 | 2.126
11.95931 | 18.86654 | 3.065914 | 10.68726 | 18.85983 | 2.633697 | 11.43847 | 18.85311 | 2.692831 | 11.47854 | 18.8464 | 2.73954 | 7.962859 | 18.85311 | 2.126
11.92927 | 18.87997 | 3.058213 | 10.70729 | 18.86654 | 2.638633 | 11.47854 | 18.85983 | 2.702265 | 11.44849 | 18.85983 | 2.732368 | 8.002924 | 18.85983 | 2.136697
11.90923 | 18.88668 | 3.053076 | 10.72732 | 18.87326 | 2.643569 | 11.47854 | 18.86654 | 2.702265 | 11.46852 | 18.86655 | 2.737148 | 7.992908 | 18.86655 | 2.134023
11.92927 | 18.88668 | 3.058213 | 10.70729 | 18.8934 | 2.638633 | 11.44849 | 18.87325 | 2.69519 | 11.47854 | 18.86655 | 2.73954 | 7.982892 | 18.87997 | 2.131349
11.93928 | 18.89339 | 3.060779 | 10.71731 | 18.8934 | 2.641102 | 11.40842 | 18.87997 | 2.685757 | 11.43847 | 18.87997 | 2.729976 | 7.982892 | 18.88669 | 2.131349
11.92927 | 18.90011 | 3.058213 | 10.73734 | 18.8934 | 2.646038 | 11.41844 | 18.87997 | 2.688116 | 11.42846 | 18.8934 | 2.727587 | 8.01294 | 18.88669 | 2.139372
11.93928 | 18.91354 | 3.060779 | 10.69728 | 18.90683 | 2.636166 | 11.39841 | 18.90011 | 2.683401 | 11.43847 | 18.8934 | 2.729976 | 8.002924 | 18.90012 | 2.136697
11.93928 | 18.91354 | 3.060779 | 10.69728 | 18.91354 | 2.636166 | 11.40842 | 18.90011 | 2.685757 | 11.4585 | 18.8934 | 2.734757 | 8.01294 | 18.90683 | 2.139372
11.92927 | 18.92025 | 3.058213 | 10.68726 | 18.92697 | 2.633697 | 11.41844 | 18.90682 | 2.688116 | 11.4585 | 18.90012 | 2.734757 | 8.032972 | 18.90683 | 2.14472
11.93928 | 18.93368 | 3.060779 | 10.68726 | 18.9404 | 2.633697 | 11.41844 | 18.92025 | 2.688116 | 11.4585 | 18.90683 | 2.734757 | 8.022957 | 18.92697 | 2.142046
11.90923 | 18.94039 | 3.053076 | 10.69728 | 18.9404 | 2.636166 | 11.37838 | 18.92025 | 2.678685 | 11.47854 | 18.91354 | 2.73954 | 8.002924 | 18.93369 | 2.136697
11.87918 | 18.94711 | 3.045372 | 10.69728 | 18.94711 | 2.636166 | 11.39841 | 18.93368 | 2.683401 | 11.4585 | 18.93369 | 2.734757 | 7.992908 | 18.93369 | 2.134023
11.91925 | 18.95382 | 3.055644 | 10.70729 | 18.95383 | 2.638633 | 11.36836 | 18.94039 | 2.676326 | 11.43847 | 18.9404 | 2.729976 | 8.032972 | 18.9404 | 2.14472
11.89922 | 18.96053 | 3.050509 | 10.68726 | 18.96054 | 2.633697 | 11.33831 | 18.94711 | 2.669252 | 11.44849 | 18.94711 | 2.732368 | 8.063021 | 18.9404 | 2.152743
11.90923 | 18.96725 | 3.053076 | 10.65721 | 18.96725 | 2.626291 | 11.35834 | 18.94711 | 2.673967 | 11.44849 | 18.95383 | 2.732368 | 8.053005 | 18.95383 | 2.150069
11.92927 | 18.97396 | 3.058213 | 10.64719 | 18.96725 | 2.623822 | 11.37838 | 18.95382 | 2.678685 | 11.41844 | 18.95383 | 2.725196 | 8.063021 | 18.96054 | 2.152743
11.90923 | 18.99411 | 3.053076 | 10.67724 | 18.98068 | 2.631227 | 11.39841 | 18.96725 | 2.683401 | 11.44849 | 18.96054 | 2.732368 | 8.073037 | 18.96054 | 2.155417
11.84914 | 19.00082 | 3.037671 | 10.67724 | 18.98068 | 2.631227 | 11.41844 | 18.97397 | 2.688116 | 11.4585 | 18.97397 | 2.734757 | 8.063021 | 18.98068 | 2.152743
11.84914 | 19.00082 | 3.037671 | 10.66723 | 18.99411 | 2.628761 | 11.38839 | 18.9874 | 2.681042 | 11.4585 | 18.98068 | 2.734757 | 8.022957 | 18.98068 | 2.142046
11.90923 | 19.00754 | 3.053076 | 10.68726 | 19.00082 | 2.633697 | 11.29825 | 18.99411 | 2.659821 | 11.41844 | 18.99411 | 2.725196 | 8.032972 | 18.9874 | 2.14472
11.89922 | 19.00754 | 3.050509 | 10.69728 | 19.00754 | 2.636166 | 11.28823 | 18.99411 | 2.657462 | 11.40842 | 18.99411 | 2.722804 | 8.073037 | 18.99411 | 2.155417
11.89922 | 19.02097 | 3.050509 | 10.65721 | 19.01425 | 2.626291 | 11.34833 | 18.99411 | 2.671611 | 11.4585 | 19.00082 | 2.734757 | 8.063021 | 19.01425 | 2.152743
11.91925 | 19.02768 | 3.055644 | 10.61715 | 19.02097 | 2.616419 | 11.34833 | 19.01425 | 2.671611 | 11.4585 | 19.00082 | 2.734757 | 8.063021 | 19.01425 | 2.152743
11.90923 | 19.02768 | 3.053076 | 10.63718 | 19.03439 | 2.621355 | 11.34833 | 19.02097 | 2.671611 | 11.42846 | 19.01425 | 2.727587 | 8.09307 | 19.02097 | 2.160765
11.83912 | 19.04111 | 3.035102 | 10.65721 | 19.04111 | 2.626291 | 11.34833 | 19.03439 | 2.671611 | 11.46852 | 19.02097 | 2.737148 | 8.083054 | 19.03439 | 2.158091
11.85915 | 19.04782 | 3.040237 | 10.66723 | 19.04782 | 2.628761 | 11.32829 | 19.04111 | 2.666893 | 11.46852 | 19.03439 | 2.737148 | 8.053005 | 19.04111 | 2.150069
11.89922 | 19.06125 | 3.050509 | 10.64719 | 19.05453 | 2.623822 | 11.31828 | 19.04782 | 2.664536 | 11.41844 | 19.04782 | 2.725196 | 8.063021 | 19.04111 | 2.152743
11.87918 | 19.06125 | 3.045372 | 10.66723 | 19.06125 | 2.628761 | 11.31828 | 19.04782 | 2.664536 | 11.42846 | 19.05453 | 2.727587 | 8.09307 | 19.04782 | 2.160765
11.85915 | 19.06796 | 3.040237 | 10.62716 | 19.06796 | 2.618886 | 11.30826 | 19.05453 | 2.662178 | 11.44849 | 19.04782 | 2.732368 | 8.09307 | 19.05453 | 2.160765
11.89922 | 19.08139 | 3.050509 | 10.59711 | 19.07468 | 2.611481 | 11.29825 | 19.06125 | 2.659821 | 11.46852 | 19.06125 | 2.737148 | 8.103086 | 19.06796 | 2.16344
11.8892 | 19.08139 | 3.047941 | 10.59711 | 19.08139 | 2.611481 | 11.29825 | 19.06796 | 2.659821 | 11.44849 | 19.06796 | 2.732368 | 8.113102 | 19.07468 | 2.166114
11.84914 | 19.0881 | 3.037671 | 10.63718 | 19.0881 | 2.621355 | 11.34833 | 19.07468 | 2.671611 | 11.43847 | 19.08139 | 2.729976 | 8.123118 | 19.0881 | 2.168788
11.85915 | 19.10153 | 3.040237 | 10.63718 | 19.10153 | 2.621355 | 11.32829 | 19.0881 | 2.666893 | 11.4585 | 19.08139 | 2.734757 | 8.113102 | 19.09482 | 2.166114
11.87918 | 19.10153 | 3.045372 | 10.62716 | 19.10825 | 2.618886 | 11.27821 | 19.0881 | 2.655103 | 11.46852 | 19.0881 | 2.737148 | 8.123118 | 19.09482 | 2.168788
11.86917 | 19.11496 | 3.042806 | 10.62716 | 19.11496 | 2.618886 | 11.2682 | 19.09482 | 2.652747 | 11.41844 | 19.10153 | 2.725196 | 8.14315 | 19.10153 | 2.174136
11.84914 | 19.12167 | 3.037671 | 10.64719 | 19.12168 | 2.623822 | 11.29825 | 19.10153 | 2.659821 | 11.38839 | 19.10825 | 2.718024 | 8.123118 | 19.10825 | 2.168788
11.87918 | 19.12839 | 3.045372 | 10.57708 | 19.13511 | 2.606545 | 11.27821 | 19.11496 | 2.655103 | 11.19808 | 19.10825 | 2.672603 | 8.09307 | 19.11497 | 2.160765
11.87918 | 19.1351 | 3.045372 | 10.51698 | 19.14182 | 2.591734 | 11.28823 | 19.11496 | 2.657462 | 10.87757 | 19.12168 | 2.596108 | 8.123118 | 19.12168 | 2.168788
11.85915 | 19.14182 | 3.040237 | 10.56706 | 19.14182 | 2.604075 | 11.28823 | 19.12167 | 2.657462 | 10.68726 | 19.1284 | 2.550688 | 8.14315 | 19.1284 | 2.174136
11.80907 | 19.15524 | 3.027398 | 10.5871 | 19.14854 | 2.609014 | 11.29825 | 19.1351 | 2.659821 | 10.81747 | 19.13511 | 2.581765 | 8.113102 | 19.14182 | 2.166114
11.8291 | 19.15524 | 3.032533 | 10.59711 | 19.15525 | 2.611481 | 11.25818 | 19.14182 | 2.650388 | 10.93766 | 19.14182 | 2.61045 | 8.103086 | 19.14182 | 2.16344
11.85915 | 19.16867 | 3.040237 | 10.5871 | 19.16868 | 2.609014 | 11.22813 | 19.15524 | 2.643313 | 11.03783 | 19.15525 | 2.634357 | 8.133134 | 19.14854 | 2.171462
11.84914 | 19.17538 | 3.037671 | 10.59711 | 19.16868 | 2.611481 | 11.22813 | 19.16196 | 2.643313 | 10.99776 | 19.15525 | 2.624794 | 8.133134 | 19.15525 | 2.171462
11.84914 | 19.1821 | 3.037671 | 10.57708 | 19.17539 | 2.606545 | 11.25818 | 19.16196 | 2.650388 | 11.01779 | 19.16196 | 2.629574 | 8.133134 | 19.15525 | 2.171462
11.84914 | 19.18881 | 3.037671 | 10.53702 | 19.18882 | 2.596672 | 11.25818 | 19.17538 | 2.650388 | 11.06787 | 19.17539 | 2.641527 | 8.153167 | 19.17539 | 2.176811
11.84914 | 19.19553 | 3.037671 | 10.51698 | 19.18882 | 2.591734 | 11.25818 | 19.1821 | 2.650388 | 11.06787 | 19.18211 | 2.641527 | 8.173199 | 19.18211 | 2.182159
11.79906 | 19.20895 | 3.024832 | 10.57708 | 19.19553 | 2.606545 | 11.29825 | 19.18881 | 2.659821 | 11.07789 | 19.18211 | 2.643918 | 8.14315 | 19.19553 | 2.174136
11.77902 | 19.21567 | 3.019695 | 10.5871 | 19.20225 | 2.609014 | 11.27821 | 19.19553 | 2.655103 | 11.09792 | 19.18882 | 2.648699 | 8.103086 | 19.20225 | 2.16344
11.80907 | 19.21567 | 3.027398 | 10.5871 | 19.21568 | 2.609014 | 11.17805 | 19.20224 | 2.631524 | 11.09792 | 19.19553 | 2.648699 | 8.103086 | 19.20225 | 2.16344
11.84914 | 19.2291 | 3.037671 | 10.5871 | 19.22239 | 2.609014 | 11.12797 | 19.20224 | 2.619734 | 11.10794 | 19.20896 | 2.65109 | 8.153167 | 19.20896 | 2.176811
11.83912 | 19.23582 | 3.035102 | 10.57708 | 19.22239 | 2.606545 | 11.2081 | 19.20896 | 2.638598 | 11.09792 | 19.20896 | 2.648699 | 8.133134 | 19.20896 | 2.171462
11.83912 | 19.24253 | 3.035102 | 10.54703 | 19.23582 | 2.599139 | 11.19808 | 19.2291 | 2.636239 | 11.11795 | 19.22239 | 2.653479 | 8.14315 | 19.22239 | 2.174136
11.81909 | 19.24924 | 3.029967 | 10.527 | 19.24253 | 2.594203 | 11.17805 | 19.23582 | 2.631524 | 11.12797 | 19.22239 | 2.655871 | 8.173199 | 19.2291 | 2.182159
11.80907 | 19.26267 | 3.027398 | 10.56706 | 19.24924 | 2.604075 | 11.2081 | 19.23582 | 2.638598 | 11.13799 | 19.2291 | 2.658262 | 8.173199 | 19.23582 | 2.182159
11.75899 | 19.26267 | 3.01456 | 10.54703 | 19.26267 | 2.599139 | 11.2081 | 19.24924 | 2.638598 | 11.15802 | 19.24253 | 2.663042 | 8.133134 | 19.25596 | 2.171462
11.77902 | 19.26939 | 3.019695 | 10.53702 | 19.26939 | 2.596672 | 11.18807 | 19.25596 | 2.633883 | 11.148 | 19.24924 | 2.660651 | 8.113102 | 19.25596 | 2.166114
11.79906 | 19.2761 | 3.024832 | 10.55705 | 19.2761 | 2.601609 | 11.19808 | 19.26267 | 2.636239 | 11.11795 | 19.26267 | 2.653479 | 8.14315 | 19.25596 | 2.174136
11.78904 | 19.28281 | 3.022263 | 10.55705 | 19.2761 | 2.601609 | 11.17805 | 19.26939 | 2.631524 | 11.13799 | 19.26267 | 2.658262 | 8.153167 | 19.26267 | 2.176811
11.80907 | 19.28953 | 3.027398 | 10.54703 | 19.28953 | 2.599139 | 11.15802 | 19.2761 | 2.626808 | 11.15802 | 19.26939 | 2.663042 | 8.163183 | 19.26939 | 2.179485
11.79906 | 19.30296 | 3.024832 | 10.48694 | 19.29624 | 2.584331 | 11.16804 | 19.28281 | 2.629167 | 11.148 | 19.28281 | 2.660651 | 8.173199 | 19.28281 | 2.182159
11.75899 | 19.30967 | 3.01456 | 10.4669 | 19.29624 | 2.579393 | 11.17805 | 19.28953 | 2.631524 | 11.13799 | 19.28281 | 2.658262 | 8.183215 | 19.28953 | 2.184833
11.72894 | 19.30967 | 3.006856 | 10.527 | 19.30296 | 2.594203 | 11.17805 | 19.29624 | 2.631524 | 11.17805 | 19.29624 | 2.667823 | 8.163183 | 19.30296 | 2.179485
11.77902 | 19.31638 | 3.019695 | 10.55705 | 19.31638 | 2.601609 | 11.16804 | 19.30296 | 2.629167 | 11.16804 | 19.30296 | 2.665434 | 8.163183 | 19.30967 | 2.179485
11.76901 | 19.3231 | 3.017129 | 10.527 | 19.32981 | 2.594203 | 11.12797 | 19.30967 | 2.619734 | 11.148 | 19.30296 | 2.660651 | 8.173199 | 19.31638 | 2.182159
11.78904 | 19.33652 | 3.022263 | 10.527 | 19.32981 | 2.594203 | 11.11795 | 19.3231 | 2.617375 | 11.148 | 19.31638 | 2.660651 | 8.173199 | 19.3231 | 2.182159
11.78904 | 19.34324 | 3.022263 | 10.53702 | 19.33652 | 2.596672 | 11.13799 | 19.3231 | 2.622093 | 11.148 | 19.3231 | 2.660651 | 8.163183 | 19.3231 | 2.179485
11.78904 | 19.34995 | 3.022263 | 10.45689 | 19.34324 | 2.576926 | 11.12797 | 19.33652 | 2.619734 | 11.148 | 19.32981 | 2.660651 | 8.193232 | 19.33652 | 2.187508
11.74897 | 19.35667 | 3.011991 | 10.45689 | 19.34324 | 2.576926 | 11.12797 | 19.34324 | 2.619734 | 11.15802 | 19.32981 | 2.663042 | 8.193232 | 19.33652 | 2.187508
11.70891 | 19.36338 | 3.001721 | 10.51698 | 19.36338 | 2.591734 | 11.12797 | 19.34324 | 2.619734 | 11.16804 | 19.33652 | 2.665434 | 8.213264 | 19.34995 | 2.192856
11.73896 | 19.37009 | 3.009425 | 10.50697 | 19.37009 | 2.589267 | 11.11795 | 19.34995 | 2.617375 | 11.16804 | 19.34995 | 2.665434 | 8.173199 | 19.36339 | 2.182159
11.74897 | 19.37681 | 3.011991 | 10.48694 | 19.37009 | 2.584331 | 11.07789 | 19.36338 | 2.607944 | 11.16804 | 19.36339 | 2.665434 | 8.153167 | 19.36339 | 2.176811
11.73896 | 19.38352 | 3.009425 | 10.527 | 19.38353 | 2.594203 | 11.05786 | 19.37009 | 2.603229 | 11.10794 | 19.37682 | 2.65109 | 8.183215 | 19.36339 | 2.184833
11.73896 | 19.39695 | 3.009425 | 10.527 | 19.38353 | 2.594203 | 11.07789 | 19.37681 | 2.607944 | 11.10794 | 19.37682 | 2.65109 | 8.203248 | 19.3701 | 2.190182
11.74897 | 19.39695 | 3.011991 | 10.44687 | 19.39696 | 2.574457 | 11.06787 | 19.38352 | 2.605585 | 11.148 | 19.38353 | 2.660651 | 8.203248 | 19.38353 | 2.190182
11.5787 | 19.41038 | 2.96834 | 10.43685 | 19.39696 | 2.571987 | 11.06787 | 19.39024 | 2.605585 | 11.11795 | 19.39024 | 2.653479 | 8.203248 | 19.39024 | 2.190182
11.47854 | 19.41709 | 2.942663 | 10.4669 | 19.40367 | 2.579393 | 11.09792 | 19.39695 | 2.61266 | 11.10794 | 19.39024 | 2.65109 | 8.193232 | 19.39696 | 2.187508
11.43847 | 19.42381 | 2.932391 | 10.48694 | 19.4171 | 2.584331 | 11.09792 | 19.41038 | 2.61266 | 11.15802 | 19.40367 | 2.663042 | 8.163183 | 19.41039 | 2.179485
11.44849 | 19.42381 | 2.934959 | 10.48694 | 19.42381 | 2.584331 | 11.04784 | 19.41709 | 2.60087 | 11.15802 | 19.41039 | 2.663042 | 8.183215 | 19.41039 | 2.184833
11.4585 | 19.43052 | 2.937526 | 10.48694 | 19.43724 | 2.584331 | 11.02781 | 19.41709 | 2.596154 | 11.148 | 19.42381 | 2.660651 | 8.193232 | 19.4171 | 2.187508
11.44849 | 19.43723 | 2.934959 | 10.49695 | 19.43724 | 2.586798 | 11.05786 | 19.43052 | 2.603229 | 11.08791 | 19.43053 | 2.64631 | 8.163183 | 19.43053 | 2.179485
11.46852 | 19.45066 | 2.940094 | 10.47692 | 19.44395 | 2.581862 | 11.06787 | 19.43052 | 2.605585 | 11.09792 | 19.43053 | 2.648699 | 8.173199 | 19.43053 | 2.182159
11.46852 | 19.45737 | 2.940094 | 10.41682 | 19.45738 | 2.567051 | 11.05786 | 19.44395 | 2.603229 | 11.15802 | 19.43053 | 2.663042 | 8.193232 | 19.43724 | 2.187508
11.41844 | 19.4708 | 2.927256 | 10.41682 | 19.45738 | 2.567051 | 11.06787 | 19.45066 | 2.605585 | 11.13799 | 19.43724 | 2.658262 | 8.203248 | 19.45067 | 2.190182
11.39841 | 19.4708 | 2.922121 | 10.4669 | 19.45738 | 2.579393 | 11.06787 | 19.45737 | 2.605585 | 11.12797 | 19.44395 | 2.655871 | 8.203248 | 19.45738 | 2.190182
11.43847 | 19.47752 | 2.932391 | 10.45689 | 19.47752 | 2.576926 | 11.00778 | 19.47081 | 2.591439 | 11.148 | 19.4641 | 2.660651 | 8.173199 | 19.47081 | 2.182159
11.42846 | 19.48424 | 2.929824 | 10.43685 | 19.48424 | 2.571987 | 10.98774 | 19.47081 | 2.586721 | 11.12797 | 19.47081 | 2.655871 | 8.163183 | 19.47081 | 2.179485
11.38839 | 19.49095 | 2.919552 | 10.44687 | 19.49095 | 2.574457 | 11.02781 | 19.47081 | 2.596154 | 11.12797 | 19.48424 | 2.655871 | 8.203248 | 19.47752 | 2.190182
11.40842 | 19.49767 | 2.924687 | 10.45689 | 19.49767 | 2.576926 | 11.03782 | 19.48424 | 2.598511 | 11.12797 | 19.49095 | 2.655871 | 8.203248 | 19.47752 | 2.190182
11.42846 | 19.50438 | 2.929824 | 10.39679 | 19.49767 | 2.562115 | 11.01779 | 19.49095 | 2.593795 | 11.12797 | 19.49767 | 2.655871 | 8.193232 | 19.48424 | 2.187508
11.38839 | 19.51781 | 2.919552 | 10.39679 | 19.50438 | 2.562115 | 11.00778 | 19.49767 | 2.591439 | 11.10794 | 19.49767 | 2.65109 | 8.213264 | 19.50438 | 2.192856
11.35834 | 19.52452 | 2.911848 | 10.41682 | 19.51109 | 2.567051 | 11.03782 | 19.50438 | 2.598511 | 11.11795 | 19.50438 | 2.653479 | 8.22328 | 19.51109 | 2.19553
11.35834 | 19.52452 | 2.911848 | 10.43685 | 19.52452 | 2.571987 | 11.01779 | 19.51781 | 2.593795 | 11.12797 | 19.51781 | 2.655871 | 8.163183 | 19.51781 | 2.179485
11.40842 | 19.53123 | 2.924687 | 10.43685 | 19.53123 | 2.571987 | 10.9577 | 19.52452 | 2.579649 | 11.13799 | 19.51781 | 2.658262 | 8.153167 | 19.52452 | 2.176811
11.42846 | 19.53795 | 2.929824 | 10.44687 | 19.54466 | 2.574457 | 10.93766 | 19.52452 | 2.574931 | 11.10794 | 19.52452 | 2.65109 | 8.183215 | 19.52452 | 2.184833
11.42846 | 19.55138 | 2.929824 | 10.41682 | 19.54466 | 2.567051 | 10.96771 | 19.53123 | 2.582006 | 11.01779 | 19.53795 | 2.629574 | 8.183215 | 19.53795 | 2.184833
11.43847 | 19.55809 | 2.932391 | 10.39679 | 19.55138 | 2.562115 | 10.99776 | 19.53795 | 2.58908 | 10.99776 | 19.53795 | 2.624794 | 8.173199 | 19.54466 | 2.182159
11.44849 | 19.57152 | 2.934959 | 10.36674 | 19.5648 | 2.55471 | 10.96771 | 19.55809 | 2.582006 | 11.05786 | 19.54466 | 2.639138 | 8.193232 | 19.55809 | 2.187508
11.43847 | 19.58495 | 2.932391 | 10.37676 | 19.5648 | 2.557179 | 10.96771 | 19.55809 | 2.582006 | 11.04784 | 19.55809 | 2.636746 | 8.203248 | 19.55809 | 2.190182
11.41844 | 19.58495 | 2.927256 | 10.38677 | 19.57152 | 2.559646 | 10.99776 | 19.5648 | 2.58908 | 11.04784 | 19.5648 | 2.636746 | 7.862698 | 19.5648 | 2.099259
11.44849 | 19.59166 | 2.934959 | 10.39679 | 19.57823 | 2.562115 | 10.93766 | 19.57152 | 2.574931 | 11.06787 | 19.57152 | 2.641527 | 7.311808 | 19.57823 | 1.952177
11.41844 | 19.59837 | 2.927256 | 10.40681 | 19.58495 | 2.564584 | 10.92765 | 19.57823 | 2.572575 | 11.04784 | 19.58495 | 2.636746 | 7.341856 | 19.57823 | 1.960199
11.38839 | 19.59837 | 2.919552 | 10.39679 | 19.60509 | 2.562115 | 10.93766 | 19.59166 | 2.574931 | 10.99776 | 19.59166 | 2.624794 | 7.482083 | 19.58495 | 1.997638
11.40842 | 19.60509 | 2.924687 | 10.38677 | 19.60509 | 2.559646 | 10.91763 | 19.59837 | 2.570216 | 10.99776 | 19.59166 | 2.624794 | 7.562212 | 19.59166 | 2.019032
11.44849 | 19.6118 | 2.934959 | 10.36674 | 19.6118 | 2.55471 | 10.92765 | 19.60509 | 2.572575 | 11.02781 | 19.59166 | 2.631966 | 7.612293 | 19.59837 | 2.032403
11.42846 | 19.63194 | 2.929824 | 10.37676 | 19.61852 | 2.557179 | 10.93766 | 19.6118 | 2.574931 | 11.02781 | 19.61181 | 2.631966 | 7.742503 | 19.61181 | 2.067168
11.39841 | 19.63866 | 2.922121 | 10.38677 | 19.62524 | 2.559646 | 10.9577 | 19.6118 | 2.579649 | 11.00778 | 19.61852 | 2.627185 | 7.812616 | 19.61852 | 2.085887
11.36836 | 19.63194 | 2.914417 | 10.39679 | 19.63195 | 2.562115 | 10.91763 | 19.63194 | 2.570216 | 11.04784 | 19.62524 | 2.636746 | 7.812616 | 19.63866 | 2.085887
11.42846 | 19.64537 | 2.929824 | 10.39679 | 19.63866 | 2.562115 | 10.86755 | 19.63194 | 2.558426 | 11.01779 | 19.63195 | 2.629574 | 7.822633 | 19.63866 | 2.088562
11.41844 | 19.64537 | 2.927256 | 10.37676 | 19.65209 | 2.557179 | 10.86755 | 19.63194 | 2.558426 | 10.98774 | 19.63866 | 2.622402 | 7.832649 | 19.63195 | 2.091236
11.42846 | 19.66551 | 2.929824 | 10.37676 | 19.65881 | 2.557179 | 10.91763 | 19.64537 | 2.570216 | 10.98774 | 19.64538 | 2.622402 | 7.842665 | 19.64538 | 2.09391
11.44849 | 19.67894 | 2.934959 | 10.35672 | 19.66552 | 2.552241 | 10.91763 | 19.64537 | 2.570216 | 10.99776 | 19.64538 | 2.624794 | 7.842665 | 19.65209 | 2.09391
11.43847 | 19.69237 | 2.932391 | 10.35672 | 19.67223 | 2.552241 | 10.92765 | 19.6588 | 2.572575 | 10.99776 | 19.65209 | 2.624794 | 7.872714 | 19.66552 | 2.101933
11.32829 | 19.69237 | 2.904145 | 10.35672 | 19.67895 | 2.552241 | 10.92765 | 19.66551 | 2.572575 | 10.99776 | 19.66552 | 2.624794 | 7.88273 | 19.67223 | 2.104607
11.36836 | 19.69237 | 2.914417 | 10.36674 | 19.68566 | 2.55471 | 10.90761 | 19.67223 | 2.567857 | 11.00778 | 19.67223 | 2.627185 | 7.862698 | 19.67895 | 2.099259
11.39841 | 19.7058 | 2.922121 | 10.35672 | 19.69238 | 2.552241 | 10.86755 | 19.67894 | 2.558426 | 10.99776 | 19.68566 | 2.624794 | 7.822633 | 19.67895 | 2.088562
11.34833 | 19.71251 | 2.909282 | 10.35672 | 19.69909 | 2.552241 | 10.88758 | 19.68565 | 2.563142 | 10.96771 | 19.69238 | 2.617622 | 7.862698 | 19.67895 | 2.099259
11.33831 | 19.71251 | 2.906713 | 10.37676 | 19.7058 | 2.557179 | 10.87757 | 19.7058 | 2.560785 | 10.96771 | 19.69238 | 2.617622 | 7.892746 | 19.69238 | 2.107281
11.42846 | 19.71922 | 2.929824 | 10.33669 | 19.71252 | 2.547305 | 10.86755 | 19.7058 | 2.558426 | 10.99776 | 19.69909 | 2.624794 | 7.892746 | 19.7058 | 2.107281
11.44849 | 19.72594 | 2.934959 | 10.29663 | 19.71923 | 2.537432 | 10.88758 | 19.71252 | 2.563142 | 10.98774 | 19.7058 | 2.622402 | 7.902762 | 19.71252 | 2.109955
11.33831 | 19.74609 | 2.906713 | 10.33669 | 19.72594 | 2.547305 | 10.87757 | 19.71923 | 2.560785 | 10.98774 | 19.71923 | 2.622402 | 7.912778 | 19.72594 | 2.112629
11.30826 | 19.73937 | 2.89901 | 10.34671 | 19.73937 | 2.549774 | 10.8976 | 19.72594 | 2.5655 | 10.98774 | 19.72594 | 2.622402 | 7.942827 | 19.73266 | 2.120652
11.34833 | 19.73937 | 2.909282 | 10.30664 | 19.74609 | 2.539899 | 10.76739 | 19.73937 | 2.534847 | 10.97773 | 19.73266 | 2.620013 | 7.862698 | 19.74609 | 2.099259
11.42846 | 19.7528 | 2.929824 | 10.32668 | 19.7528 | 2.544838 | 10.73734 | 19.73266 | 2.527772 | 10.96771 | 19.74609 | 2.617622 | 7.842665 | 19.73937 | 2.09391
11.38839 | 19.75951 | 2.919552 | 10.33669 | 19.75951 | 2.547305 | 10.78742 | 19.73266 | 2.539562 | 10.9577 | 19.74609 | 2.615233 | 7.88273 | 19.73937 | 2.104607
11.41844 | 19.77294 | 2.927256 | 10.31666 | 19.76623 | 2.542368 | 10.84752 | 19.75951 | 2.553711 | 10.9577 | 19.7528 | 2.615233 | 7.922794 | 19.7528 | 2.115304
11.42846 | 19.77966 | 2.929824 | 10.28661 | 19.77294 | 2.534963 | 10.84752 | 19.76623 | 2.553711 | 10.96771 | 19.7528 | 2.617622 | 7.902762 | 19.75951 | 2.109955
11.41844 | 19.78637 | 2.927256 | 10.23653 | 19.78637 | 2.522622 | 10.8375 | 19.77294 | 2.551352 | 10.94768 | 19.76623 | 2.612841 | 7.932811 | 19.77294 | 2.117978
11.37838 | 19.79308 | 2.916986 | 10.2766 | 19.79308 | 2.532496 | 10.84752 | 19.77966 | 2.553711 | 10.94768 | 19.76623 | 2.612841 | 7.932811 | 19.77966 | 2.117978
11.39841 | 19.7998 | 2.922121 | 10.28661 | 19.7998 | 2.534963 | 10.82749 | 19.77966 | 2.548995 | 10.9577 | 19.77294 | 2.615233 | 7.912778 | 19.78637 | 2.112629
11.39841 | 19.81322 | 2.922121 | 10.26658 | 19.80651 | 2.530027 | 10.73734 | 19.78637 | 2.527772 | 10.9577 | 19.79308 | 2.615233 | 7.912778 | 19.79308 | 2.112629
11.39841 | 19.81322 | 2.922121 | 10.28661 | 19.80651 | 2.534963 | 10.75737 | 19.79308 | 2.532488 | 10.93766 | 19.7998 | 2.61045 | 7.922794 | 19.79308 | 2.115304
11.40842 | 19.81322 | 2.924687 | 10.30664 | 19.81994 | 2.539899 | 10.76739 | 19.80651 | 2.534847 | 10.86755 | 19.7998 | 2.593717 | 7.932811 | 19.80651 | 2.117978
11.42846 | 19.82665 | 2.929824 | 10.2766 | 19.82665 | 2.532496 | 10.76739 | 19.81322 | 2.534847 | 10.8976 | 19.80651 | 2.600889 | 7.942827 | 19.81322 | 2.120652
11.42846 | 19.84008 | 2.929824 | 10.23653 | 19.84008 | 2.522622 | 10.7774 | 19.81994 | 2.537203 | 10.92765 | 19.81322 | 2.608061 | 7.942827 | 19.81994 | 2.120652
11.40842 | 19.84679 | 2.924687 | 10.25656 | 19.83337 | 2.527558 | 10.79744 | 19.82665 | 2.541921 | 10.90761 | 19.81994 | 2.603278 | 7.972875 | 19.83337 | 2.128675
11.39841 | 19.85351 | 2.922121 | 10.28661 | 19.84008 | 2.534963 | 10.79744 | 19.83337 | 2.541921 | 10.90761 | 19.82665 | 2.603278 | 7.952843 | 19.84008 | 2.123326
11.40842 | 19.85351 | 2.924687 | 10.2766 | 19.86022 | 2.532496 | 10.73734 | 19.84008 | 2.527772 | 10.92765 | 19.84008 | 2.608061 | 7.912778 | 19.84679 | 2.112629
11.42846 | 19.86694 | 2.929824 | 10.2766 | 19.86022 | 2.532496 | 10.74736 | 19.84679 | 2.530131 | 10.91763 | 19.84679 | 2.605669 | 7.922794 | 19.84679 | 2.115304
11.40842 | 19.87365 | 2.924687 | 10.2766 | 19.87366 | 2.532496 | 10.73734 | 19.85351 | 2.527772 | 10.8976 | 19.85351 | 2.600889 | 7.922794 | 19.84679 | 2.115304
11.42846 | 19.88036 | 2.929824 | 10.2766 | 19.87366 | 2.532496 | 10.73734 | 19.86022 | 2.527772 | 10.8976 | 19.86023 | 2.600889 | 7.892746 | 19.86023 | 2.107281
11.42846 | 19.88708 | 2.929824 | 10.24655 | 19.88037 | 2.525091 | 10.73734 | 19.86694 | 2.527772 | 10.90761 | 19.86023 | 2.603278 | 7.812616 | 19.86694 | 2.085887
11.40842 | 19.89379 | 2.924687 | 10.24655 | 19.88708 | 2.525091 | 10.76739 | 19.88036 | 2.534847 | 10.87757 | 19.88037 | 2.596108 | 7.732487 | 19.88037 | 2.064494
11.38839 | 19.90051 | 2.919552 | 10.25656 | 19.8938 | 2.527558 | 10.73734 | 19.88036 | 2.527772 | 10.87757 | 19.88708 | 2.596108 | 7.722471 | 19.88708 | 2.061819
11.38839 | 19.90722 | 2.919552 | 10.23653 | 19.90723 | 2.522622 | 10.71731 | 19.88708 | 2.523057 | 10.86755 | 19.88708 | 2.593717 | 7.712455 | 19.8938 | 2.059145
11.39841 | 19.90722 | 2.922121 | 10.24655 | 19.91394 | 2.525091 | 10.67724 | 19.90051 | 2.513624 | 10.24655 | 19.90723 | 2.445505 | 7.702438 | 19.90051 | 2.056471
11.37838 | 19.92065 | 2.916986 | 10.25656 | 19.92065 | 2.527558 | 10.71731 | 19.90051 | 2.523057 | 10.17643 | 19.91394 | 2.42877 | 7.732487 | 19.90051 | 2.064494
11.38839 | 19.92736 | 2.919552 | 10.24655 | 19.92737 | 2.525091 | 10.69728 | 19.92065 | 2.518341 | 10.19647 | 19.90723 | 2.433553 | 7.712455 | 19.90051 | 2.059145
11.42846 | 19.94079 | 2.929824 | 10.22651 | 19.9408 | 2.520152 | 10.67724 | 19.92736 | 2.513624 | 10.25656 | 19.91394 | 2.447894 | 7.712455 | 19.92065 | 2.059145
11.41844 | 19.9475 | 2.927256 | 10.16642 | 19.94751 | 2.505344 | 10.69728 | 19.92736 | 2.518341 | 10.33669 | 19.92065 | 2.467019 | 7.732487 | 19.92737 | 2.064494
11.37838 | 19.96093 | 2.916986 | 10.19647 | 19.9408 | 2.51275 | 10.71731 | 19.93407 | 2.523057 | 10.41682 | 19.93408 | 2.486143 | 7.742503 | 19.9408 | 2.067168
11.38839 | 19.96093 | 2.919552 | 10.22651 | 19.94751 | 2.520152 | 10.70729 | 19.94079 | 2.520698 | 10.44687 | 19.9408 | 2.493315 | 7.732487 | 19.94751 | 2.064494
11.40842 | 19.96764 | 2.924687 | 10.23653 | 19.96765 | 2.522622 | 10.60713 | 19.95422 | 2.497118 | 10.48694 | 19.94751 | 2.502878 | 7.712455 | 19.95422 | 2.059145
11.37838 | 19.97436 | 2.916986 | 10.23653 | 19.96765 | 2.522622 | 10.60713 | 19.9475 | 2.497118 | 10.45689 | 19.96094 | 2.495706 | 7.742503 | 19.95422 | 2.067168
11.39841 | 19.98107 | 2.922121 | 10.22651 | 19.98108 | 2.520152 | 10.65721 | 19.96094 | 2.508908 | 10.42684 | 19.96765 | 2.488534 | 7.732487 | 19.96094 | 2.064494
11.41844 | 19.99451 | 2.927256 | 10.19647 | 19.98108 | 2.51275 | 10.66723 | 19.97437 | 2.511267 | 10.44687 | 19.96765 | 2.493315 | 7.722471 | 19.97437 | 2.061819
11.40842 | 20.00122 | 2.924687 | 10.16642 | 19.99451 | 2.505344 | 10.64719 | 19.98108 | 2.506549 | 10.47692 | 19.96765 | 2.500487 | 7.732487 | 19.98108 | 2.064494
11.37838 | 20.00793 | 2.916986 | 10.18645 | 20.00122 | 2.51028 | 10.65721 | 19.98779 | 2.508908 | 10.48694 | 19.98108 | 2.502878 | 7.75252 | 19.99451 | 2.069842
11.35834 | 20.00793 | 2.911848 | 10.20648 | 20.00122 | 2.515216 | 10.67724 | 19.99451 | 2.513624 | 10.50697 | 19.99451 | 2.507659 | 7.722471 | 20.00122 | 2.061819
11.37838 | 20.01465 | 2.916986 | 10.17643 | 20.02136 | 2.507811 | 10.5871 | 20.00122 | 2.492403 | 10.51698 | 20.00122 | 2.510048 | 7.702438 | 20.00122 | 2.056471
11.33831 | 20.03479 | 2.906713 | 10.19647 | 20.02136 | 2.51275 | 10.57708 | 20.00793 | 2.490044 | 10.49695 | 20.01465 | 2.505267 | 7.742503 | 20.00793 | 2.067168
11.33831 | 20.03479 | 2.906713 | 10.22651 | 20.02808 | 2.520152 | 10.59711 | 20.01465 | 2.494759 | 10.47692 | 20.01465 | 2.500487 | 7.75252 | 20.00793 | 2.069842
11.36836 | 20.0415 | 2.914417 | 10.19647 | 20.0415 | 2.51275 | 10.62716 | 20.02136 | 2.501834 | 10.49695 | 20.02808 | 2.505267 | 7.722471 | 20.01465 | 2.061819
11.38839 | 20.05493 | 2.919552 | 10.14639 | 20.0415 | 2.500408 | 10.63718 | 20.02808 | 2.504193 | 10.50697 | 20.02808 | 2.507659 | 7.732487 | 20.02808 | 2.064494
11.37838 | 20.05493 | 2.916986 | 10.18645 | 20.05493 | 2.51028 | 10.63718 | 20.0415 | 2.504193 | 10.48694 | 20.03479 | 2.502878 | 7.75252 | 20.0415 | 2.069842
11.31828 | 20.06836 | 2.901578 | 10.17643 | 20.05493 | 2.507811 | 10.64719 | 20.0415 | 2.506549 | 10.527 | 20.04822 | 2.512439 | 7.712455 | 20.05493 | 2.059145
11.30826 | 20.06836 | 2.89901 | 10.16642 | 20.06836 | 2.505344 | 10.60713 | 20.04822 | 2.497118 | 10.527 | 20.05493 | 2.512439 | 7.712455 | 20.06165 | 2.059145
11.33831 | 20.06836 | 2.906713 | 10.17643 | 20.07507 | 2.507811 | 10.55705 | 20.06165 | 2.485329 | 10.51698 | 20.06165 | 2.510048 | 7.75252 | 20.06165 | 2.069842
11.34833 | 20.08179 | 2.909282 | 10.17643 | 20.08179 | 2.507811 | 10.61715 | 20.06165 | 2.499477 | 10.47692 | 20.07507 | 2.500487 | 7.742503 | 20.06836 | 2.067168
11.33831 | 20.0885 | 2.906713 | 10.17643 | 20.0885 | 2.507811 | 10.5871 | 20.08179 | 2.492403 | 10.4669 | 20.07507 | 2.498095 | 7.732487 | 20.07507 | 2.064494
11.35834 | 20.10193 | 2.911848 | 10.14639 | 20.09521 | 2.500408 | 10.57708 | 20.0885 | 2.490044 | 10.527 | 20.07507 | 2.512439 | 7.722471 | 20.08179 | 2.061819
11.35834 | 20.10864 | 2.911848 | 10.14639 | 20.10193 | 2.500408 | 10.5871 | 20.0885 | 2.492403 | 10.53702 | 20.08179 | 2.514831 | 7.732487 | 20.0885 | 2.064494
11.32829 | 20.11536 | 2.904145 | 10.14639 | 20.11536 | 2.500408 | 10.61715 | 20.09521 | 2.499477 | 10.527 | 20.09521 | 2.512439 | 7.742503 | 20.10193 | 2.067168
11.2682 | 20.12207 | 2.88874 | 10.13637 | 20.11536 | 2.497939 | 10.61715 | 20.10193 | 2.499477 | 10.527 | 20.10193 | 2.512439 | 7.722471 | 20.10865 | 2.061819
11.28823 | 20.12207 | 2.893875 | 10.13637 | 20.12208 | 2.497939 | 10.5871 | 20.12207 | 2.492403 | 10.527 | 20.10865 | 2.512439 | 7.722471 | 20.11536 | 2.061819
11.30826 | 20.1355 | 2.89901 | 10.13637 | 20.12879 | 2.497939 | 10.5871 | 20.12878 | 2.492403 | 10.527 | 20.12879 | 2.512439 | 7.75252 | 20.12208 | 2.069842
11.30826 | 20.1355 | 2.89901 | 10.1564 | 20.13551 | 2.502875 | 10.56706 | 20.12878 | 2.487685 | 10.50697 | 20.12879 | 2.507659 | 7.742503 | 20.12208 | 2.067168
11.31828 | 20.14221 | 2.901578 | 10.13637 | 20.14222 | 2.497939 | 10.56706 | 20.1355 | 2.487685 | 10.527 | 20.12879 | 2.512439 | 7.742503 | 20.12879 | 2.067168
11.30826 | 20.15564 | 2.89901 | 10.10632 | 20.14893 | 2.490534 | 10.57708 | 20.14221 | 2.490044 | 10.54703 | 20.13551 | 2.51722 | 7.75252 | 20.13551 | 2.069842
11.28823 | 20.16235 | 2.893875 | 10.10632 | 20.15565 | 2.490534 | 10.5871 | 20.14893 | 2.492403 | 10.527 | 20.14893 | 2.512439 | 7.762536 | 20.14222 | 2.072516
11.30826 | 20.16907 | 2.89901 | 10.14639 | 20.15565 | 2.500408 | 10.60713 | 20.15564 | 2.497118 | 10.527 | 20.15565 | 2.512439 | 7.75252 | 20.16236 | 2.069842
11.28823 | 20.17578 | 2.893875 | 10.13637 | 20.16908 | 2.497939 | 10.57708 | 20.16235 | 2.490044 | 10.53702 | 20.16236 | 2.514831 | 7.732487 | 20.16236 | 2.064494
11.28823 | 20.1825 | 2.893875 | 10.11634 | 20.1825 | 2.493003 | 10.48694 | 20.16907 | 2.468823 | 10.50697 | 20.17579 | 2.507659 | 7.762536 | 20.17579 | 2.072516
11.28823 | 20.18921 | 2.893875 | 10.13637 | 20.18922 | 2.497939 | 10.49695 | 20.16907 | 2.47118 | 10.47692 | 20.1825 | 2.500487 | 7.742503 | 20.1825 | 2.067168
11.28823 | 20.19592 | 2.893875 | 10.12635 | 20.19593 | 2.49547 | 10.56706 | 20.18921 | 2.487685 | 10.4669 | 20.1825 | 2.498095 | 7.732487 | 20.1825 | 2.064494
11.30826 | 20.20935 | 2.89901 | 10.0963 | 20.20264 | 2.488064 | 10.54703 | 20.19592 | 2.48297 | 10.527 | 20.18922 | 2.512439 | 7.75252 | 20.18922 | 2.069842
11.29825 | 20.21606 | 2.896443 | 10.10632 | 20.21607 | 2.490534 | 10.53702 | 20.20264 | 2.480613 | 10.527 | 20.19593 | 2.512439 | 7.75252 | 20.19593 | 2.069842
11.25818 | 20.22278 | 2.886171 | 10.08629 | 20.2295 | 2.485598 | 10.55705 | 20.20936 | 2.485329 | 10.50697 | 20.20264 | 2.507659 | 7.772552 | 20.20936 | 2.075191
11.25818 | 20.23621 | 2.886171 | 10.06626 | 20.2295 | 2.480662 | 10.53702 | 20.21607 | 2.480613 | 10.527 | 20.20936 | 2.512439 | 7.75252 | 20.21607 | 2.069842
11.2682 | 20.23621 | 2.88874 | 10.07627 | 20.23621 | 2.483128 | 10.48694 | 20.2295 | 2.468823 | 10.53702 | 20.21607 | 2.514831 | 7.712455 | 20.22279 | 2.059145
11.22813 | 20.24964 | 2.878467 | 10.07627 | 20.23621 | 2.483128 | 10.49695 | 20.2295 | 2.47118 | 10.49695 | 20.2295 | 2.505267 | 7.722471 | 20.22279 | 2.061819
11.23815 | 20.24964 | 2.881036 | 10.0963 | 20.24293 | 2.488064 | 10.50697 | 20.2295 | 2.473539 | 10.4669 | 20.23621 | 2.498095 | 7.762536 | 20.2295 | 2.072516
11.27821 | 20.25636 | 2.891306 | 10.0963 | 20.24964 | 2.488064 | 10.50697 | 20.24293 | 2.473539 | 10.49695 | 20.23621 | 2.505267 | 7.75252 | 20.24293 | 2.069842
11.2682 | 20.26978 | 2.88874 | 10.03621 | 20.26307 | 2.473256 | 10.50697 | 20.24964 | 2.473539 | 10.527 | 20.24293 | 2.512439 | 7.75252 | 20.24293 | 2.069842
11.22813 | 20.2765 | 2.878467 | 10.00616 | 20.26307 | 2.465851 | 10.54703 | 20.25636 | 2.48297 | 10.49695 | 20.24964 | 2.505267 | 7.782568 | 20.25636 | 2.077865
11.19808 | 20.28321 | 2.870764 | 10.07627 | 20.26307 | 2.483128 | 10.54703 | 20.26307 | 2.48297 | 10.527 | 20.26307 | 2.512439 | 7.75252 | 20.26978 | 2.069842
11.22813 | 20.28321 | 2.878467 | 10.0963 | 20.2765 | 2.488064 | 10.527 | 20.2765 | 2.478254 | 10.527 | 20.26978 | 2.512439 | 7.712455 | 20.26978 | 2.059145
11.24817 | 20.28321 | 2.883605 | 10.06626 | 20.28992 | 2.480662 | 10.47692 | 20.2765 | 2.466464 | 10.47692 | 20.28321 | 2.500487 | 7.67239 | 20.2765 | 2.048448
11.22813 | 20.29664 | 2.878467 | 10.06626 | 20.29664 | 2.480662 | 10.49695 | 20.28321 | 2.47118 | 10.47692 | 20.28992 | 2.500487 | 7.742503 | 20.2765 | 2.067168
11.23815 | 20.30335 | 2.881036 | 10.05624 | 20.30335 | 2.478192 | 10.527 | 20.28992 | 2.478254 | 10.50697 | 20.28992 | 2.507659 | 7.762536 | 20.28992 | 2.072516
11.23815 | 20.32349 | 2.881036 | 10.04622 | 20.31007 | 2.475723 | 10.50697 | 20.29664 | 2.473539 | 10.51698 | 20.29664 | 2.510048 | 7.742503 | 20.30335 | 2.067168
11.2081 | 20.33021 | 2.873332 | 10.03621 | 20.32349 | 2.473256 | 10.49695 | 20.30335 | 2.47118 | 10.50697 | 20.29664 | 2.507659 | 7.762536 | 20.31007 | 2.072516
11.17805 | 20.33021 | 2.865629 | 10.03621 | 20.33021 | 2.473256 | 10.49695 | 20.32349 | 2.47118 | 10.51698 | 20.31007 | 2.510048 | 7.762536 | 20.31678 | 2.072516
11.2081 | 20.33692 | 2.873332 | 10.04622 | 20.33692 | 2.475723 | 10.47692 | 20.33021 | 2.466464 | 10.527 | 20.32349 | 2.512439 | 7.54218 | 20.32349 | 2.013684
11.19808 | 20.34364 | 2.870764 | 10.03621 | 20.34364 | 2.473256 | 10.49695 | 20.33021 | 2.47118 | 10.51698 | 20.33021 | 2.510048 | 7.301792 | 20.33021 | 1.949502
11.18807 | 20.35706 | 2.868198 | 10.05624 | 20.35035 | 2.478192 | 10.49695 | 20.34364 | 2.47118 | 10.48694 | 20.33692 | 2.502878 | 7.141533 | 20.33692 | 1.906715
11.2081 | 20.35706 | 2.873332 | 10.06626 | 20.35706 | 2.480662 | 10.48694 | 20.35035 | 2.468823 | 10.49695 | 20.34364 | 2.505267 | 7.181598 | 20.34364 | 1.917412
11.21812 | 20.36378 | 2.875901 | 10.03621 | 20.37049 | 2.473256 | 10.48694 | 20.35035 | 2.468823 | 10.50697 | 20.35035 | 2.507659 | 7.251711 | 20.35035 | 1.936131
11.18807 | 20.3772 | 2.868198 | 9.996142 | 20.37721 | 2.463382 | 10.47692 | 20.35706 | 2.466464 | 10.47692 | 20.35707 | 2.500487 | 7.33184 | 20.35706 | 1.957525
11.148 | 20.38392 | 2.857925 | 10.00616 | 20.37721 | 2.465851 | 10.50697 | 20.36378 | 2.473539 | 10.49695 | 20.36378 | 2.505267 | 7.41197 | 20.36378 | 1.978919
11.16804 | 20.39063 | 2.863063 | 10.02619 | 20.38393 | 2.470787 | 10.48694 | 20.3772 | 2.468823 | 10.48694 | 20.3705 | 2.502878 | 7.46205 | 20.38393 | 1.99229
11.19808 | 20.39735 | 2.870764 | 10.02619 | 20.39735 | 2.470787 | 10.4669 | 20.38392 | 2.464106 | 10.4669 | 20.37721 | 2.498095 | 7.46205 | 20.38393 | 1.99229
11.17805 | 20.39735 | 2.865629 | 10.02619 | 20.40407 | 2.470787 | 10.47692 | 20.38392 | 2.466464 | 10.41682 | 20.39735 | 2.486143 | 7.512131 | 20.38393 | 2.005661
11.19808 | 20.41749 | 2.870764 | 10.02619 | 20.40407 | 2.470787 | 10.47692 | 20.39063 | 2.466464 | 10.35673 | 20.39735 | 2.471802 | 7.482083 | 20.39735 | 1.997638
11.19808 | 20.4242 | 2.870764 | 9.986127 | 20.4175 | 2.460914 | 10.4669 | 20.40406 | 2.464106 | 10.36674 | 20.39064 | 2.474191 | 7.472066 | 20.39735 | 1.994964
11.17805 | 20.4242 | 2.865629 | 9.936046 | 20.42421 | 2.448572 | 10.45689 | 20.41077 | 2.461749 | 10.4669 | 20.40407 | 2.498095 | 7.512131 | 20.41078 | 2.005661
11.16804 | 20.43763 | 2.863063 | 9.946062 | 20.42421 | 2.451041 | 10.4669 | 20.41749 | 2.464106 | 10.45689 | 20.41078 | 2.495706 | 7.532164 | 20.4175 | 2.011009
11.12797 | 20.44434 | 2.85279 | 9.986127 | 20.43092 | 2.460914 | 10.4669 | 20.4242 | 2.464106 | 10.4669 | 20.42421 | 2.498095 | 7.502115 | 20.43092 | 2.002987
11.15802 | 20.45106 | 2.860494 | 9.966094 | 20.43764 | 2.455977 | 10.42684 | 20.43763 | 2.454675 | 10.4669 | 20.43092 | 2.498095 | 7.502115 | 20.43764 | 2.002987
11.15802 | 20.45777 | 2.860494 | 9.996142 | 20.45107 | 2.463382 | 10.39679 | 20.43763 | 2.4476 | 10.45689 | 20.43764 | 2.495706 | 7.512131 | 20.43764 | 2.005661
11.12797 | 20.46449 | 2.85279 | 10.00616 | 20.45778 | 2.465851 | 10.41682 | 20.44434 | 2.452316 | 10.40681 | 20.45107 | 2.483754 | 7.562212 | 20.44435 | 2.019032
11.13799 | 20.46449 | 2.855359 | 9.956078 | 20.46449 | 2.453509 | 10.43685 | 20.45106 | 2.457031 | 10.41682 | 20.45107 | 2.486143 | 7.54218 | 20.44435 | 2.013684
11.15802 | 20.4712 | 2.860494 | 9.966094 | 20.47121 | 2.455977 | 10.40681 | 20.46449 | 2.449959 | 10.44687 | 20.46449 | 2.493315 | 7.572228 | 20.45778 | 2.021706
11.148 | 20.48463 | 2.857925 | 9.97611 | 20.47121 | 2.458446 | 10.42684 | 20.47121 | 2.454675 | 10.43685 | 20.46449 | 2.490924 | 7.592261 | 20.47121 | 2.027055
11.09792 | 20.49135 | 2.845086 | 9.996142 | 20.48463 | 2.463382 | 10.44687 | 20.47792 | 2.45939 | 10.42684 | 20.47121 | 2.488534 | 7.582244 | 20.47792 | 2.02438
11.11796 | 20.49135 | 2.850224 | 9.986127 | 20.49806 | 2.460914 | 10.41682 | 20.48463 | 2.452316 | 10.45689 | 20.47792 | 2.495706 | 7.562212 | 20.49135 | 2.019032
11.148 | 20.50478 | 2.857925 | 9.956078 | 20.50478 | 2.453509 | 10.37676 | 20.49135 | 2.442885 | 10.4669 | 20.48463 | 2.498095 | 7.532164 | 20.49806 | 2.011009
11.13799 | 20.51149 | 2.855359 | 9.986127 | 20.50478 | 2.460914 | 10.33669 | 20.49806 | 2.433452 | 10.40681 | 20.49806 | 2.483754 | 7.592261 | 20.49806 | 2.027055
11.10794 | 20.52492 | 2.847655 | 9.986127 | 20.5182 | 2.460914 | 10.37676 | 20.49806 | 2.442885 | 10.41682 | 20.49806 | 2.486143 | 7.582244 | 20.49806 | 2.02438
11.148 | 20.52492 | 2.857925 | 9.956078 | 20.5182 | 2.453509 | 10.39679 | 20.51149 | 2.4476 | 10.43685 | 20.50478 | 2.490924 | 7.572228 | 20.50478 | 2.021706
11.11796 | 20.53835 | 2.850224 | 9.936046 | 20.53163 | 2.448572 | 10.38677 | 20.5182 | 2.445241 | 10.44687 | 20.5182 | 2.493315 | 7.592261 | 20.52492 | 2.027055
11.07789 | 20.55177 | 2.839952 | 9.916014 | 20.53835 | 2.443636 | 10.39679 | 20.52492 | 2.4476 | 10.44687 | 20.5182 | 2.493315 | 7.592261 | 20.53163 | 2.027055
11.04784 | 20.55177 | 2.832248 | 9.946062 | 20.54506 | 2.451041 | 10.39679 | 20.53163 | 2.4476 | 10.45689 | 20.52492 | 2.495706 | 7.552196 | 20.53835 | 2.016358
11.11796 | 20.55177 | 2.850224 | 9.916014 | 20.55849 | 2.443636 | 10.37676 | 20.53835 | 2.442885 | 10.4669 | 20.53835 | 2.498095 | 7.54218 | 20.54506 | 2.013684
11.12797 | 20.55849 | 2.85279 | 9.936046 | 20.55849 | 2.448572 | 10.35672 | 20.55177 | 2.438167 | 10.44687 | 20.54506 | 2.493315 | 7.562212 | 20.54506 | 2.019032
11.07789 | 20.57863 | 2.839952 | 9.956078 | 20.5652 | 2.453509 | 10.36674 | 20.55849 | 2.440526 | 10.44687 | 20.55849 | 2.493315 | 7.602277 | 20.55177 | 2.029729
11.10794 | 20.57863 | 2.847655 | 9.936046 | 20.57191 | 2.448572 | 10.35672 | 20.5652 | 2.438167 | 10.43685 | 20.55849 | 2.490924 | 7.592261 | 20.55849 | 2.027055
11.10794 | 20.58534 | 2.847655 | 9.926029 | 20.57863 | 2.446104 | 10.35672 | 20.57191 | 2.438167 | 10.45689 | 20.57191 | 2.495706 | 7.602277 | 20.57191 | 2.029729
11.06787 | 20.59877 | 2.837383 | 9.926029 | 20.59877 | 2.446104 | 10.35672 | 20.57191 | 2.438167 | 10.43685 | 20.57863 | 2.490924 | 7.612293 | 20.57863 | 2.032403
11.07789 | 20.59877 | 2.839952 | 9.936046 | 20.59877 | 2.448572 | 10.36674 | 20.58534 | 2.440526 | 10.41682 | 20.57863 | 2.486143 | 7.602277 | 20.58534 | 2.029729
11.08791 | 20.6122 | 2.84252 | 9.946062 | 20.59877 | 2.451041 | 10.34671 | 20.59206 | 2.435811 | 9.785804 | 20.58534 | 2.335541 | 7.572228 | 20.59206 | 2.021706
11.06787 | 20.6122 | 2.837383 | 9.946062 | 20.6122 | 2.451041 | 10.31666 | 20.59877 | 2.428736 | 9.765771 | 20.59206 | 2.33076 | 7.592261 | 20.59877 | 2.027055
11.07789 | 20.61891 | 2.839952 | 9.946062 | 20.61891 | 2.451041 | 10.32668 | 20.60548 | 2.431095 | 9.845901 | 20.60548 | 2.349884 | 7.612293 | 20.61221 | 2.032403
11.08791 | 20.63234 | 2.84252 | 9.936046 | 20.62563 | 2.448572 | 10.34671 | 20.6122 | 2.435811 | 9.885965 | 20.61221 | 2.359446 | 7.592261 | 20.61892 | 2.027055
11.09792 | 20.63234 | 2.845086 | 9.905997 | 20.63235 | 2.441167 | 10.33669 | 20.62563 | 2.433452 | 9.936046 | 20.61892 | 2.371399 | 7.592261 | 20.61892 | 2.027055
11.04784 | 20.65248 | 2.832248 | 9.885964 | 20.63906 | 2.436231 | 10.33669 | 20.63234 | 2.433452 | 10.02619 | 20.62563 | 2.392913 | 7.632325 | 20.62563 | 2.037751
11.02781 | 20.65919 | 2.827113 | 9.916014 | 20.64577 | 2.443636 | 10.34671 | 20.63234 | 2.435811 | 10.04622 | 20.63235 | 2.397693 | 7.622309 | 20.63906 | 2.035077
11.04784 | 20.65919 | 2.832248 | 9.926029 | 20.65249 | 2.446104 | 10.30664 | 20.64577 | 2.426377 | 10.10632 | 20.63906 | 2.412037 | 7.572228 | 20.65249 | 2.021706
11.05786 | 20.67262 | 2.834817 | 9.905997 | 20.66592 | 2.441167 | 10.29663 | 20.64577 | 2.424021 | 10.0963 | 20.64577 | 2.409646 | 7.562212 | 20.65249 | 2.019032
11.02781 | 20.67934 | 2.827113 | 9.905997 | 20.66592 | 2.441167 | 10.31666 | 20.65248 | 2.428736 | 10.05624 | 20.6592 | 2.400085 | 7.592261 | 20.65249 | 2.027055
11.05786 | 20.67934 | 2.834817 | 9.926029 | 20.67263 | 2.446104 | 10.29663 | 20.66591 | 2.424021 | 10.00616 | 20.6592 | 2.388132 | 7.632325 | 20.6592 | 2.037751
11.06787 | 20.68605 | 2.837383 | 9.895981 | 20.67934 | 2.438699 | 10.28661 | 20.67262 | 2.421662 | 10.07627 | 20.66592 | 2.404865 | 7.612293 | 20.66592 | 2.032403
11.05786 | 20.69276 | 2.834817 | 9.855916 | 20.68606 | 2.428826 | 10.31666 | 20.67934 | 2.428736 | 10.08629 | 20.67934 | 2.407257 | 7.622309 | 20.67934 | 2.035077
11.02781 | 20.70619 | 2.827113 | 9.885964 | 20.69277 | 2.436231 | 10.32668 | 20.68605 | 2.431095 | 10.0963 | 20.68606 | 2.409646 | 7.632325 | 20.68606 | 2.037751
11.03783 | 20.70619 | 2.829682 | 9.905997 | 20.7062 | 2.441167 | 10.29663 | 20.69948 | 2.424021 | 10.12635 | 20.68606 | 2.416818 | 7.622309 | 20.69949 | 2.035077
11.04784 | 20.71962 | 2.832248 | 9.885964 | 20.71291 | 2.436231 | 10.24655 | 20.70619 | 2.412231 | 10.14639 | 20.69949 | 2.421601 | 7.522148 | 20.7062 | 2.008335
11.03783 | 20.72633 | 2.829682 | 9.885964 | 20.72634 | 2.436231 | 10.24655 | 20.71291 | 2.412231 | 10.13637 | 20.7062 | 2.419209 | 7.562212 | 20.7062 | 2.019032
11.02781 | 20.73305 | 2.827113 | 9.905997 | 20.72634 | 2.441167 | 10.28661 | 20.71291 | 2.421662 | 10.08629 | 20.71963 | 2.407257 | 7.632325 | 20.71963 | 2.037751
11.04784 | 20.73305 | 2.832248 | 9.865932 | 20.73306 | 2.431294 | 10.29663 | 20.71963 | 2.424021 | 10.10632 | 20.71963 | 2.412037 | 7.612293 | 20.72634 | 2.032403
11.05786 | 20.74648 | 2.834817 | 9.855916 | 20.73977 | 2.428826 | 10.25656 | 20.73306 | 2.414588 | 10.13637 | 20.71963 | 2.419209 | 7.612293 | 20.72634 | 2.032403
11.01779 | 20.75991 | 2.824544 | 9.875949 | 20.74648 | 2.433763 | 10.2766 | 20.73977 | 2.419305 | 10.13637 | 20.73306 | 2.419209 | 7.632325 | 20.73977 | 2.037751
10.99776 | 20.75991 | 2.819409 | 9.835884 | 20.75991 | 2.423889 | 10.26658 | 20.74648 | 2.416946 | 10.13637 | 20.73977 | 2.419209 | 7.632325 | 20.74648 | 2.037751
10.99776 | 20.76662 | 2.819409 | 9.845901 | 20.76662 | 2.426358 | 10.22651 | 20.7532 | 2.407513 | 10.17643 | 20.7532 | 2.42877 | 7.622309 | 20.7532 | 2.035077
11.02781 | 20.77334 | 2.827113 | 9.885964 | 20.77334 | 2.436231 | 10.20648 | 20.75991 | 2.402798 | 10.17643 | 20.75991 | 2.42877 | 7.612293 | 20.7532 | 2.032403
10.99776 | 20.78005 | 2.819409 | 9.885964 | 20.78005 | 2.436231 | 10.26658 | 20.75991 | 2.416946 | 10.14639 | 20.75991 | 2.421601 | 7.622309 | 20.75991 | 2.035077
11.00778 | 20.79348 | 2.821978 | 9.875949 | 20.78677 | 2.433763 | 10.24655 | 20.78005 | 2.412231 | 10.1564 | 20.76662 | 2.42399 | 7.622309 | 20.77334 | 2.035077
11.02781 | 20.79348 | 2.827113 | 9.815851 | 20.79348 | 2.418952 | 10.2165 | 20.78677 | 2.405157 | 10.16642 | 20.78005 | 2.426381 | 7.622309 | 20.78005 | 2.035077
11.02781 | 20.80019 | 2.827113 | 9.805836 | 20.80019 | 2.416484 | 10.24655 | 20.78677 | 2.412231 | 10.16642 | 20.79348 | 2.426381 | 7.652358 | 20.79348 | 2.0431
10.94768 | 20.81362 | 2.806571 | 9.855916 | 20.80019 | 2.428826 | 10.26658 | 20.79348 | 2.416946 | 10.1564 | 20.80019 | 2.42399 | 7.642342 | 20.80019 | 2.040426
10.93766 | 20.81362 | 2.804002 | 9.855916 | 20.81362 | 2.428826 | 10.23653 | 20.80691 | 2.409872 | 10.16642 | 20.80019 | 2.426381 | 7.622309 | 20.80691 | 2.035077
10.99776 | 20.82034 | 2.819409 | 9.845901 | 20.82034 | 2.426358 | 10.19647 | 20.81362 | 2.400441 | 10.19647 | 20.81362 | 2.433553 | 7.622309 | 20.81362 | 2.035077
10.99776 | 20.82705 | 2.819409 | 9.875949 | 20.82705 | 2.433763 | 10.18645 | 20.82034 | 2.398082 | 10.16642 | 20.82034 | 2.426381 | 7.632325 | 20.81362 | 2.037751
10.97773 | 20.83376 | 2.814274 | 9.865932 | 20.84048 | 2.431294 | 10.2165 | 20.82034 | 2.405157 | 10.11634 | 20.82705 | 2.414429 | 7.632325 | 20.82034 | 2.037751
11.01779 | 20.84719 | 2.824544 | 9.815851 | 20.8539 | 2.418952 | 10.22651 | 20.82705 | 2.407513 | 10.11634 | 20.82705 | 2.414429 | 7.622309 | 20.83376 | 2.035077
11.00778 | 20.8539 | 2.821978 | 9.795819 | 20.86062 | 2.414016 | 10.22651 | 20.84048 | 2.407513 | 10.1564 | 20.82705 | 2.42399 | 7.612293 | 20.84048 | 2.032403
10.98774 | 20.86062 | 2.81684 | 9.815851 | 20.8539 | 2.418952 | 10.23653 | 20.84719 | 2.409872 | 10.17643 | 20.83376 | 2.42877 | 7.46205 | 20.8539 | 1.99229
10.98774 | 20.86733 | 2.81684 | 9.825868 | 20.86733 | 2.421421 | 10.24655 | 20.8539 | 2.412231 | 10.17643 | 20.84048 | 2.42877 | 7.401953 | 20.86063 | 1.976244
10.96771 | 20.88076 | 2.811706 | 9.785803 | 20.87405 | 2.411548 | 10.23653 | 20.86062 | 2.409872 | 10.19647 | 20.86734 | 2.433553 | 7.421986 | 20.86063 | 1.981593
10.92765 | 20.89419 | 2.801436 | 9.825868 | 20.88077 | 2.421421 | 10.20648 | 20.86733 | 2.402798 | 10.17643 | 20.86734 | 2.42877 | 7.472066 | 20.86734 | 1.994964
10.90761 | 20.89419 | 2.796298 | 9.835884 | 20.88748 | 2.423889 | 10.13637 | 20.88076 | 2.386293 | 10.1564 | 20.86734 | 2.42399 | 7.492099 | 20.87405 | 2.000312
10.96771 | 20.89419 | 2.811706 | 9.825868 | 20.8942 | 2.421421 | 10.1564 | 20.88076 | 2.391008 | 10.17643 | 20.88077 | 2.42877 | 7.472066 | 20.88077 | 1.994964
10.96771 | 20.90762 | 2.811706 | 9.755754 | 20.90762 | 2.404143 | 10.2165 | 20.89419 | 2.405157 | 10.16642 | 20.8942 | 2.426381 | 7.492099 | 20.88077 | 2.000312
10.9577 | 20.91433 | 2.809139 | 9.765771 | 20.90762 | 2.406611 | 10.20648 | 20.9009 | 2.402798 | 10.16642 | 20.90091 | 2.426381 | 7.502115 | 20.90091 | 2.002987
10.8976 | 20.92776 | 2.793732 | 9.825868 | 20.91434 | 2.421421 | 10.2165 | 20.90762 | 2.405157 | 10.17643 | 20.90091 | 2.42877 | 7.502115 | 20.90762 | 2.002987
10.8976 | 20.92776 | 2.793732 | 9.815851 | 20.92105 | 2.418952 | 10.18645 | 20.91433 | 2.398082 | 10.19647 | 20.90762 | 2.433553 | 7.502115 | 20.91434 | 2.002987
10.94768 | 20.93447 | 2.806571 | 9.805836 | 20.92776 | 2.416484 | 10.1564 | 20.92104 | 2.391008 | 10.19647 | 20.92105 | 2.433553 | 7.492099 | 20.92105 | 2.000312
10.94768 | 20.94118 | 2.806571 | 9.825868 | 20.94119 | 2.421421 | 10.1564 | 20.92776 | 2.391008 | 10.1564 | 20.92776 | 2.42399 | 7.512131 | 20.92105 | 2.005661
10.93766 | 20.9479 | 2.804002 | 9.825868 | 20.94119 | 2.421421 | 10.19647 | 20.92776 | 2.400441 | 10.14639 | 20.93448 | 2.421601 | 7.512131 | 20.93448 | 2.005661
10.9577 | 20.96133 | 2.809139 | 9.795819 | 20.95462 | 2.414016 | 10.20648 | 20.93447 | 2.402798 | 10.18645 | 20.93448 | 2.431162 | 7.502115 | 20.94119 | 2.002987
10.93766 | 20.96804 | 2.804002 | 9.775786 | 20.96133 | 2.409079 | 10.19647 | 20.9479 | 2.400441 | 10.19647 | 20.93448 | 2.433553 | 7.512131 | 20.94791 | 2.005661
10.81747 | 20.97475 | 2.77319 | 9.775786 | 20.96805 | 2.409079 | 10.20648 | 20.95461 | 2.402798 | 10.18645 | 20.95462 | 2.431162 | 7.532164 | 20.96133 | 2.011009
10.85753 | 20.97475 | 2.78346 | 9.785803 | 20.97476 | 2.411548 | 10.18645 | 20.96133 | 2.398082 | 10.19647 | 20.96133 | 2.433553 | 7.502115 | 20.96805 | 2.002987
10.8976 | 20.98147 | 2.793732 | 9.795819 | 20.98148 | 2.414016 | 10.14639 | 20.96133 | 2.388651 | 10.18645 | 20.96805 | 2.431162 | 7.482083 | 20.97476 | 1.997638
10.88758 | 20.9949 | 2.791163 | 9.785803 | 20.98819 | 2.411548 | 10.1564 | 20.97476 | 2.391008 | 10.10632 | 20.97476 | 2.412037 | 7.522148 | 20.97476 | 2.008335
10.90761 | 20.9949 | 2.796298 | 9.805836 | 20.9949 | 2.416484 | 10.1564 | 20.98819 | 2.391008 | 10.04622 | 20.98148 | 2.397693 | 7.532164 | 20.98148 | 2.011009
10.90761 | 21.00833 | 2.796298 | 9.795819 | 21.00162 | 2.414016 | 10.14639 | 20.9949 | 2.388651 | 10.08629 | 20.98819 | 2.407257 | 7.522148 | 20.9949 | 2.008335
10.91763 | 21.01505 | 2.798867 | 9.775786 | 21.00162 | 2.409079 | 10.16642 | 21.00162 | 2.393367 | 10.12635 | 20.9949 | 2.416818 | 7.512131 | 21.00162 | 2.005661
10.8976 | 21.02847 | 2.793732 | 9.775786 | 21.00833 | 2.409079 | 10.18645 | 21.00833 | 2.398082 | 10.13637 | 21.00162 | 2.419209 | 7.54218 | 21.00833 | 2.013684
10.84752 | 21.03519 | 2.780893 | 9.795819 | 21.02847 | 2.414016 | 10.19647 | 21.00833 | 2.400441 | 10.13637 | 21.00833 | 2.419209 | 7.532164 | 21.01505 | 2.011009
10.86755 | 21.03519 | 2.786028 | 9.785803 | 21.02847 | 2.411548 | 10.11634 | 21.02847 | 2.381577 | 10.1564 | 21.02176 | 2.42399 | 7.512131 | 21.02176 | 2.005661
10.8976 | 21.04861 | 2.793732 | 9.785803 | 21.03519 | 2.411548 | 10.08629 | 21.03519 | 2.374503 | 10.16642 | 21.02176 | 2.426381 | 7.532164 | 21.02847 | 2.011009
10.87757 | 21.05533 | 2.788597 | 9.785803 | 21.04861 | 2.411548 | 10.10632 | 21.02847 | 2.379218 | 10.13637 | 21.03519 | 2.419209 | 7.532164 | 21.02847 | 2.011009
10.88758 | 21.06204 | 2.791163 | 9.795819 | 21.05533 | 2.414016 | 10.14639 | 21.0419 | 2.388651 | 10.11634 | 21.0419 | 2.414429 | 7.502115 | 21.0419 | 2.002987
10.8976 | 21.06876 | 2.793732 | 9.725706 | 21.05533 | 2.396738 | 10.14639 | 21.04861 | 2.388651 | 10.14639 | 21.04861 | 2.421601 | 7.512131 | 21.0419 | 2.005661
10.87757 | 21.08218 | 2.788597 | 9.725706 | 21.06204 | 2.396738 | 10.13637 | 21.06204 | 2.386293 | 10.14639 | 21.05533 | 2.421601 | 7.522148 | 21.04861 | 2.008335
10.85753 | 21.08218 | 2.78346 | 9.755754 | 21.06876 | 2.404143 | 10.1564 | 21.06204 | 2.391008 | 10.14639 | 21.06204 | 2.421601 | 7.54218 | 21.06876 | 2.013684
10.87757 | 21.0889 | 2.788597 | 9.735723 | 21.0889 | 2.399206 | 10.13637 | 21.07547 | 2.386293 | 10.14639 | 21.06876 | 2.421601 | 7.532164 | 21.07547 | 2.011009
10.88758 | 21.0889 | 2.791163 | 9.725706 | 21.09561 | 2.396738 | 10.08629 | 21.08218 | 2.374503 | 10.16642 | 21.08218 | 2.426381 | 7.512131 | 21.08218 | 2.005661
10.84752 | 21.10904 | 2.780893 | 9.775786 | 21.10233 | 2.409079 | 10.08629 | 21.0889 | 2.374503 | 10.13637 | 21.09561 | 2.419209 | 7.532164 | 21.0889 | 2.011009
10.84752 | 21.11575 | 2.780893 | 9.765771 | 21.10233 | 2.406611 | 10.0963 | 21.09561 | 2.376859 | 10.03621 | 21.09561 | 2.395304 | 7.54218 | 21.0889 | 2.013684
10.8976 | 21.11575 | 2.793732 | 9.745738 | 21.10904 | 2.401674 | 10.10632 | 21.10233 | 2.379218 | 10.08629 | 21.09561 | 2.407257 | 7.532164 | 21.10233 | 2.011009
10.88758 | 21.12247 | 2.791163 | 9.725706 | 21.12247 | 2.396738 | 10.10632 | 21.10904 | 2.379218 | 10.13637 | 21.10233 | 2.419209 | 7.532164 | 21.10905 | 2.011009
10.86755 | 21.13589 | 2.786028 | 9.735723 | 21.12247 | 2.399206 | 10.12635 | 21.11575 | 2.383934 | 10.14639 | 21.10905 | 2.421601 | 7.54218 | 21.12247 | 2.013684
10.81747 | 21.13589 | 2.77319 | 9.735723 | 21.1359 | 2.399206 | 10.1564 | 21.12247 | 2.391008 | 10.16642 | 21.11576 | 2.426381 | 7.532164 | 21.12919 | 2.011009
10.85753 | 21.14261 | 2.78346 | 9.745738 | 21.14262 | 2.401674 | 10.11634 | 21.13589 | 2.381577 | 10.16642 | 21.12919 | 2.426381 | 7.492099 | 21.1359 | 2.000312
10.8375 | 21.16275 | 2.778325 | 9.735723 | 21.14933 | 2.399206 | 10.06626 | 21.13589 | 2.369787 | 10.1564 | 21.14262 | 2.42399 | 7.512131 | 21.1359 | 2.005661
10.84752 | 21.16275 | 2.780893 | 9.735723 | 21.16276 | 2.399206 | 10.06626 | 21.14261 | 2.369787 | 10.1564 | 21.14262 | 2.42399 | 7.532164 | 21.14262 | 2.011009
10.86755 | 21.16946 | 2.786028 | 9.725706 | 21.16276 | 2.396738 | 10.0963 | 21.14932 | 2.376859 | 10.14639 | 21.14933 | 2.421601 | 7.502115 | 21.15604 | 2.002987
10.84752 | 21.17618 | 2.780893 | 9.655593 | 21.16947 | 2.37946 | 10.10632 | 21.15604 | 2.379218 | 10.16642 | 21.14933 | 2.426381 | 7.522148 | 21.15604 | 2.008335
10.82749 | 21.18289 | 2.775758 | 9.655593 | 21.17619 | 2.37946 | 10.10632 | 21.16946 | 2.379218 | 10.14639 | 21.16276 | 2.421601 | 7.54218 | 21.16276 | 2.013684
10.84752 | 21.19632 | 2.780893 | 9.685641 | 21.1829 | 2.386864 | 10.11634 | 21.17618 | 2.381577 | 10.1564 | 21.16276 | 2.42399 | 7.532164 | 21.1829 | 2.011009
10.8375 | 21.20303 | 2.778325 | 9.685641 | 21.19633 | 2.386864 | 10.06626 | 21.18289 | 2.369787 | 10.17643 | 21.17619 | 2.42877 | 7.502115 | 21.18961 | 2.002987
10.81747 | 21.20303 | 2.77319 | 9.695658 | 21.20304 | 2.389333 | 10.05624 | 21.18961 | 2.367428 | 10.17643 | 21.18961 | 2.42877 | 7.532164 | 21.18961 | 2.011009
10.8375 | 21.21646 | 2.778325 | 9.695658 | 21.20975 | 2.389333 | 10.05624 | 21.18961 | 2.367428 | 10.16642 | 21.19633 | 2.426381 | 7.54218 | 21.18961 | 2.013684
10.82749 | 21.22318 | 2.775758 | 9.705673 | 21.21647 | 2.391801 | 10.10632 | 21.20303 | 2.379218 | 10.16642 | 21.20975 | 2.426381 | 7.532164 | 21.19633 | 2.011009
10.8375 | 21.23661 | 2.778325 | 9.695658 | 21.21647 | 2.389333 | 10.0963 | 21.21647 | 2.376859 | 10.12635 | 21.20975 | 2.416818 | 7.54218 | 21.20975 | 2.013684
10.82749 | 21.24332 | 2.775758 | 9.665609 | 21.2299 | 2.381928 | 10.07627 | 21.22318 | 2.372144 | 10.12635 | 21.20975 | 2.416818 | 7.552196 | 21.21647 | 2.016358
10.80745 | 21.24332 | 2.770621 | 9.685641 | 21.23661 | 2.386864 | 10.0963 | 21.22318 | 2.376859 | 10.16642 | 21.22318 | 2.426381 | 7.54218 | 21.2299 | 2.013684
10.80745 | 21.25004 | 2.770621 | 9.675625 | 21.25004 | 2.384396 | 10.0963 | 21.2299 | 2.376859 | 10.16642 | 21.2299 | 2.426381 | 7.522148 | 21.23661 | 2.008335
10.82749 | 21.25675 | 2.775758 | 9.695658 | 21.25004 | 2.389333 | 10.07627 | 21.24332 | 2.372144 | 10.17643 | 21.23661 | 2.42877 | 7.492099 | 21.24332 | 2.000312
10.80745 | 21.27018 | 2.770621 | 9.685641 | 21.25675 | 2.386864 | 10.07627 | 21.25004 | 2.372144 | 10.1564 | 21.24332 | 2.42399 | 7.54218 | 21.24332 | 2.013684
10.81747 | 21.27689 | 2.77319 | 9.695658 | 21.26347 | 2.389333 | 10.06626 | 21.25675 | 2.369787 | 10.12635 | 21.25004 | 2.416818 | 7.552196 | 21.25004 | 2.016358
10.82749 | 21.27689 | 2.775758 | 9.675625 | 21.27018 | 2.384396 | 10.07627 | 21.25675 | 2.372144 | 10.16642 | 21.25675 | 2.426381 | 7.522148 | 21.27018 | 2.008335
10.80745 | 21.29032 | 2.770621 | 9.625545 | 21.27689 | 2.372055 | 10.08629 | 21.26347 | 2.374503 | 10.17643 | 21.26347 | 2.42877 | 7.54218 | 21.27018 | 2.013684
10.7774 | 21.29704 | 2.762917 | 9.615528 | 21.27689 | 2.369586 | 10.10632 | 21.27689 | 2.379218 | 10.1564 | 21.27689 | 2.42399 | 7.54218 | 21.27689 | 2.013684
10.7774 | 21.30375 | 2.762917 | 9.63556 | 21.28361 | 2.374523 | 10.10632 | 21.28361 | 2.379218 | 10.16642 | 21.28361 | 2.426381 | 7.522148 | 21.29032 | 2.008335
10.78742 | 21.30375 | 2.765486 | 9.665609 | 21.29704 | 2.381928 | 10.03621 | 21.30375 | 2.362713 | 10.17643 | 21.28361 | 2.42877 | 7.522148 | 21.29032 | 2.008335
10.7774 | 21.31718 | 2.762917 | 9.655593 | 21.30375 | 2.37946 | 10.01618 | 21.30375 | 2.357998 | 10.16642 | 21.30375 | 2.426381 | 7.552196 | 21.29704 | 2.016358
10.78742 | 21.32389 | 2.765486 | 9.675625 | 21.31718 | 2.384396 | 10.02619 | 21.30375 | 2.360354 | 10.1564 | 21.31046 | 2.42399 | 7.522148 | 21.31046 | 2.008335
10.78742 | 21.3306 | 2.765486 | 9.675625 | 21.32389 | 2.384396 | 10.03621 | 21.31718 | 2.362713 | 10.11634 | 21.31718 | 2.414429 | 7.502115 | 21.31046 | 2.002987
10.78742 | 21.34403 | 2.765486 | 9.645576 | 21.33732 | 2.376991 | 10.04622 | 21.32389 | 2.36507 | 10.12635 | 21.31718 | 2.416818 | 7.54218 | 21.31046 | 2.013684
10.7774 | 21.35075 | 2.762917 | 9.58548 | 21.33732 | 2.362181 | 10.06626 | 21.3306 | 2.369787 | 10.1564 | 21.32389 | 2.42399 | 7.562212 | 21.31718 | 2.019032
10.76739 | 21.35075 | 2.760351 | 9.625545 | 21.34403 | 2.372055 | 10.0963 | 21.3306 | 2.376859 | 10.16642 | 21.3306 | 2.426381 | 7.532164 | 21.3306 | 2.011009
10.78742 | 21.35746 | 2.765486 | 9.625545 | 21.35075 | 2.372055 | 10.08629 | 21.33732 | 2.374503 | 10.16642 | 21.33732 | 2.426381 | 7.502115 | 21.34403 | 2.002987
10.76739 | 21.36417 | 2.760351 | 9.615528 | 21.36417 | 2.369586 | 9.996142 | 21.34403 | 2.35328 | 10.17643 | 21.35747 | 2.42877 | 7.472066 | 21.35075 | 1.994964
10.7774 | 21.3776 | 2.762917 | 9.625545 | 21.36417 | 2.372055 | 10.02619 | 21.35746 | 2.360354 | 10.0963 | 21.36418 | 2.409646 | 7.522148 | 21.35747 | 2.008335
10.7774 | 21.38432 | 2.762917 | 9.625545 | 21.37761 | 2.372055 | 10.02619 | 21.37089 | 2.360354 | 9.795819 | 21.36418 | 2.337931 | 7.532164 | 21.36418 | 2.011009
10.7774 | 21.38432 | 2.762917 | 9.605512 | 21.38432 | 2.367118 | 10.02619 | 21.37089 | 2.360354 | 9.415205 | 21.36418 | 2.247091 | 7.512131 | 21.37761 | 2.005661
10.7774 | 21.39774 | 2.762917 | 9.58548 | 21.39104 | 2.362181 | 10.03621 | 21.3776 | 2.362713 | 9.515367 | 21.3709 | 2.270997 | 7.522148 | 21.38432 | 2.008335
10.74736 | 21.40446 | 2.755216 | 9.565447 | 21.40446 | 2.357245 | 10.06626 | 21.38432 | 2.369787 | 9.675626 | 21.38432 | 2.309245 | 7.532164 | 21.38432 | 2.011009
10.70729 | 21.41788 | 2.744944 | 9.525382 | 21.40446 | 2.347371 | 10.06626 | 21.39103 | 2.369787 | 9.725706 | 21.39104 | 2.321197 | 7.522148 | 21.40446 | 2.008335
10.72732 | 21.41788 | 2.750079 | 9.58548 | 21.41118 | 2.362181 | 9.996142 | 21.40446 | 2.35328 | 9.795819 | 21.39775 | 2.337931 | 7.502115 | 21.40446 | 2.002987
10.75737 | 21.4246 | 2.757782 | 9.595495 | 21.41789 | 2.364649 | 10.00616 | 21.41117 | 2.355639 | 9.855917 | 21.41118 | 2.352274 | 7.512131 | 21.40446 | 2.005661
10.73734 | 21.43803 | 2.752647 | 9.605512 | 21.42461 | 2.367118 | 10.01618 | 21.41117 | 2.357998 | 9.835884 | 21.41789 | 2.347493 | 7.54218 | 21.41118 | 2.013684
10.74736 | 21.44474 | 2.755216 | 9.58548 | 21.43132 | 2.362181 | 10.01618 | 21.41788 | 2.357998 | 9.875949 | 21.41789 | 2.357055 | 7.532164 | 21.41118 | 2.011009
10.75737 | 21.45145 | 2.757782 | 9.555431 | 21.43132 | 2.354776 | 10.03621 | 21.41788 | 2.362713 | 9.875949 | 21.42461 | 2.357055 | 7.522148 | 21.43132 | 2.008335
10.72732 | 21.45817 | 2.750079 | 9.565447 | 21.44475 | 2.357245 | 10.03621 | 21.43803 | 2.362713 | 9.855917 | 21.43132 | 2.352274 | 7.532164 | 21.43132 | 2.011009
10.66723 | 21.46488 | 2.734674 | 9.565447 | 21.45146 | 2.357245 | 10.03621 | 21.44474 | 2.362713 | 9.875949 | 21.44475 | 2.357055 | 7.552196 | 21.45146 | 2.016358
10.72732 | 21.46488 | 2.750079 | 9.545415 | 21.46489 | 2.352308 | 10.00616 | 21.44474 | 2.355639 | 9.905997 | 21.44475 | 2.364227 | 7.532164 | 21.45818 | 2.011009
10.73734 | 21.4716 | 2.752647 | 9.575463 | 21.4716 | 2.359713 | 10.01618 | 21.45145 | 2.357998 | 9.885965 | 21.46489 | 2.359446 | 7.512131 | 21.45818 | 2.005661
10.70729 | 21.47831 | 2.744944 | 9.575463 | 21.47832 | 2.359713 | 10.01618 | 21.46489 | 2.357998 | 9.845901 | 21.4716 | 2.349884 | 7.552196 | 21.46489 | 2.016358
10.74736 | 21.49174 | 2.755216 | 9.555431 | 21.49174 | 2.354776 | 10.00616 | 21.47832 | 2.355639 | 9.815852 | 21.4716 | 2.342712 | 7.54218 | 21.4716 | 2.013684
10.73734 | 21.49846 | 2.752647 | 9.525382 | 21.49846 | 2.347371 | 9.996142 | 21.48503 | 2.35328 | 9.885965 | 21.4716 | 2.359446 | 7.522148 | 21.48503 | 2.008335
10.71731 | 21.5186 | 2.747512 | 9.515367 | 21.50517 | 2.344903 | 10.00616 | 21.48503 | 2.355639 | 9.905997 | 21.47832 | 2.364227 | 7.532164 | 21.49174 | 2.011009
10.71731 | 21.5186 | 2.747512 | 9.525382 | 21.50517 | 2.347371 | 10.01618 | 21.49174 | 2.357998 | 9.905997 | 21.49846 | 2.364227 | 7.532164 | 21.49846 | 2.011009
10.72732 | 21.52531 | 2.750079 | 9.545415 | 21.51189 | 2.352308 | 10.01618 | 21.49846 | 2.357998 | 9.936046 | 21.49846 | 2.371399 | 7.532164 | 21.50517 | 2.011009
10.70729 | 21.52531 | 2.744944 | 9.495335 | 21.52531 | 2.339967 | 9.916014 | 21.51189 | 2.334417 | 9.936046 | 21.50517 | 2.371399 | 7.512131 | 21.50517 | 2.005661
10.67724 | 21.53203 | 2.73724 | 9.515367 | 21.52531 | 2.344903 | 9.936046 | 21.51189 | 2.339133 | 9.916014 | 21.5186 | 2.366618 | 7.54218 | 21.51189 | 2.013684
10.71731 | 21.53874 | 2.747512 | 9.545415 | 21.53874 | 2.352308 | 9.97611 | 21.5186 | 2.348564 | 9.895982 | 21.5186 | 2.361837 | 7.522148 | 21.52531 | 2.008335
10.72732 | 21.54546 | 2.750079 | 9.515367 | 21.53874 | 2.344903 | 9.966094 | 21.53203 | 2.346206 | 9.885965 | 21.5186 | 2.359446 | 7.502115 | 21.53203 | 2.002987
10.69728 | 21.55888 | 2.742378 | 9.465285 | 21.54546 | 2.332561 | 9.97611 | 21.53203 | 2.348564 | 9.92603 | 21.52531 | 2.369008 | 7.552196 | 21.53874 | 2.016358
10.68726 | 21.5656 | 2.739809 | 9.465285 | 21.55217 | 2.332561 | 10.00616 | 21.54546 | 2.355639 | 9.936046 | 21.53203 | 2.371399 | 7.552196 | 21.54546 | 2.016358
10.68726 | 21.5656 | 2.739809 | 9.50535 | 21.55888 | 2.342435 | 10.01618 | 21.55217 | 2.357998 | 9.92603 | 21.55217 | 2.369008 | 7.492099 | 21.55888 | 2.000312
10.70729 | 21.57903 | 2.744944 | 9.50535 | 21.57231 | 2.342435 | 9.97611 | 21.55217 | 2.348564 | 9.946062 | 21.55888 | 2.373789 | 7.452034 | 21.5656 | 1.989616
10.69728 | 21.57903 | 2.742378 | 9.495335 | 21.57903 | 2.339967 | 9.905997 | 21.5656 | 2.332058 | 9.916014 | 21.57231 | 2.366618 | 7.46205 | 21.57231 | 1.99229
10.70729 | 21.59245 | 2.744944 | 9.515367 | 21.58574 | 2.344903 | 9.916014 | 21.5656 | 2.334417 | 9.92603 | 21.57231 | 2.369008 | 7.54218 | 21.57231 | 2.013684
10.70729 | 21.59917 | 2.744944 | 9.50535 | 21.59917 | 2.342435 | 9.97611 | 21.58574 | 2.348564 | 9.936046 | 21.57903 | 2.371399 | 7.522148 | 21.57903 | 2.008335
10.70729 | 21.61259 | 2.744944 | 9.465285 | 21.60588 | 2.332561 | 9.966094 | 21.59245 | 2.346206 | 9.956079 | 21.58574 | 2.37618 | 7.522148 | 21.58574 | 2.008335
10.62716 | 21.61931 | 2.724401 | 9.475302 | 21.60588 | 2.33503 | 9.966094 | 21.59245 | 2.346206 | 9.946062 | 21.59245 | 2.373789 | 7.532164 | 21.59245 | 2.011009
10.61715 | 21.62602 | 2.721835 | 9.50535 | 21.61259 | 2.342435 | 9.996142 | 21.60588 | 2.35328 | 9.916014 | 21.60588 | 2.366618 | 7.532164 | 21.59917 | 2.011009
10.65721 | 21.63274 | 2.732105 | 9.495335 | 21.62603 | 2.339967 | 9.966094 | 21.61259 | 2.346206 | 9.936046 | 21.60588 | 2.371399 | 6.790967 | 21.61932 | 1.813118
10.65721 | 21.63274 | 2.732105 | 9.45527 | 21.63274 | 2.330093 | 9.885964 | 21.63274 | 2.327342 | 9.946062 | 21.61932 | 2.373789 | 6.630708 | 21.61932 | 1.77033
10.63718 | 21.64616 | 2.72697 | 9.485318 | 21.63946 | 2.337498 | 9.895981 | 21.63274 | 2.3297 | 9.916014 | 21.63274 | 2.366618 | 6.710837 | 21.61932 | 1.791724
10.65721 | 21.65288 | 2.732105 | 9.495335 | 21.63946 | 2.339967 | 9.936046 | 21.63274 | 2.339133 | 9.905997 | 21.63274 | 2.364227 | 6.790967 | 21.62603 | 1.813118
10.67724 | 21.65959 | 2.73724 | 9.45527 | 21.65289 | 2.330093 | 9.905997 | 21.64616 | 2.332058 | 9.946062 | 21.63946 | 2.373789 | 6.851064 | 21.63946 | 1.829163
10.62716 | 21.67302 | 2.724401 | 9.395172 | 21.6596 | 2.315283 | 9.916014 | 21.64616 | 2.334417 | 9.946062 | 21.64617 | 2.373789 | 6.961242 | 21.65289 | 1.858579
10.60713 | 21.67973 | 2.719266 | 9.42522 | 21.6596 | 2.322688 | 9.956078 | 21.65288 | 2.343848 | 9.92603 | 21.65289 | 2.369008 | 7.021338 | 21.6596 | 1.874624
10.61715 | 21.67973 | 2.721835 | 9.465285 | 21.66631 | 2.332561 | 9.956078 | 21.65959 | 2.343848 | 9.946062 | 21.65289 | 2.373789 | 7.081436 | 21.67303 | 1.89067
10.61715 | 21.69316 | 2.721835 | 9.465285 | 21.67974 | 2.332561 | 9.926029 | 21.66631 | 2.336774 | 9.956079 | 21.66631 | 2.37618 | 7.111484 | 21.67303 | 1.898692
10.60713 | 21.69316 | 2.719266 | 9.475302 | 21.68645 | 2.33503 | 9.865932 | 21.67302 | 2.322626 | 9.946062 | 21.67974 | 2.373789 | 7.141533 | 21.67974 | 1.906715
10.62716 | 21.69987 | 2.724401 | 9.475302 | 21.69317 | 2.33503 | 9.885964 | 21.67973 | 2.327342 | 9.946062 | 21.67974 | 2.373789 | 7.20163 | 21.68645 | 1.92276
10.63718 | 21.70659 | 2.72697 | 9.445253 | 21.7066 | 2.327625 | 9.926029 | 21.68645 | 2.336774 | 9.956079 | 21.68645 | 2.37618 | 7.191614 | 21.69317 | 1.920086
10.64719 | 21.72002 | 2.729536 | 9.405189 | 21.72002 | 2.317752 | 9.905997 | 21.69987 | 2.332058 | 9.956079 | 21.69317 | 2.37618 | 7.231678 | 21.69988 | 1.930783
10.59711 | 21.72673 | 2.716698 | 9.365124 | 21.72002 | 2.307878 | 9.916014 | 21.70659 | 2.334417 | 9.946062 | 21.69317 | 2.373789 | 7.251711 | 21.69988 | 1.936131
10.59711 | 21.72673 | 2.716698 | 9.415205 | 21.72674 | 2.32022 | 9.946062 | 21.71331 | 2.34149 | 9.956079 | 21.7066 | 2.37618 | 7.251711 | 21.71331 | 1.936131
10.61715 | 21.74017 | 2.721835 | 9.42522 | 21.73345 | 2.322688 | 9.905997 | 21.72002 | 2.332058 | 9.966095 | 21.72002 | 2.37857 | 7.221662 | 21.72674 | 1.928109
10.59711 | 21.74688 | 2.716698 | 9.405189 | 21.74017 | 2.317752 | 9.875949 | 21.72674 | 2.324985 | 9.946062 | 21.73345 | 2.373789 | 7.231678 | 21.72674 | 1.930783
10.59711 | 21.75359 | 2.716698 | 9.435237 | 21.74688 | 2.325156 | 9.885964 | 21.74017 | 2.327342 | 9.92603 | 21.74017 | 2.369008 | 7.271743 | 21.73345 | 1.94148
10.62716 | 21.76031 | 2.724401 | 9.435237 | 21.75359 | 2.325156 | 9.885964 | 21.74688 | 2.327342 | 9.936046 | 21.74017 | 2.371399 | 7.281759 | 21.73345 | 1.944154
10.62716 | 21.76702 | 2.724401 | 9.405189 | 21.76702 | 2.317752 | 9.885964 | 21.75359 | 2.327342 | 9.966095 | 21.74688 | 2.37857 | 7.271743 | 21.74017 | 1.94148
10.56707 | 21.78045 | 2.708997 | 9.385157 | 21.76702 | 2.312815 | 9.895981 | 21.76031 | 2.3297 | 9.936046 | 21.75359 | 2.371399 | 7.291775 | 21.75359 | 1.946828
10.55705 | 21.78716 | 2.706428 | 9.405189 | 21.77374 | 2.317752 | 9.936046 | 21.76702 | 2.339133 | 9.946062 | 21.76031 | 2.373789 | 7.301792 | 21.76702 | 1.949502
10.56707 | 21.78716 | 2.708997 | 9.42522 | 21.77374 | 2.322688 | 9.926029 | 21.77374 | 2.336774 | 9.966095 | 21.76031 | 2.37857 | 7.291775 | 21.78045 | 1.946828
10.57708 | 21.80059 | 2.711563 | 9.415205 | 21.79388 | 2.32022 | 9.875949 | 21.78045 | 2.324985 | 9.97611 | 21.76702 | 2.38096 | 7.301792 | 21.78716 | 1.949502
10.55705 | 21.8073 | 2.706428 | 9.435237 | 21.80059 | 2.325156 | 9.795819 | 21.78045 | 2.30612 | 9.92603 | 21.78716 | 2.369008 | 7.301792 | 21.78716 | 1.949502
10.59711 | 21.81402 | 2.716698 | 9.435237 | 21.80059 | 2.325156 | 9.845901 | 21.78716 | 2.317911 | 9.905997 | 21.78716 | 2.364227 | 7.281759 | 21.78716 | 1.944154
10.60713 | 21.82073 | 2.719266 | 9.405189 | 21.81402 | 2.317752 | 9.865932 | 21.80059 | 2.322626 | 9.936046 | 21.79388 | 2.371399 | 7.281759 | 21.79388 | 1.944154
10.5871 | 21.82073 | 2.714132 | 9.355107 | 21.82745 | 2.30541 | 9.855916 | 21.8073 | 2.320268 | 9.946062 | 21.80059 | 2.373789 | 7.321824 | 21.80059 | 1.954851
10.527 | 21.83416 | 2.698724 | 9.325059 | 21.82745 | 2.298005 | 9.875949 | 21.81402 | 2.324985 | 9.946062 | 21.8073 | 2.373789 | 7.311808 | 21.82073 | 1.952177
10.51698 | 21.83416 | 2.696155 | 9.365124 | 21.82745 | 2.307878 | 9.875949 | 21.82073 | 2.324985 | 9.936046 | 21.82073 | 2.371399 | 7.301792 | 21.82745 | 1.949502
10.55705 | 21.84759 | 2.706428 | 9.395172 | 21.83416 | 2.315283 | 9.835884 | 21.82745 | 2.315553 | 9.916014 | 21.82745 | 2.366618 | 7.311808 | 21.83416 | 1.952177
10.54703 | 21.84759 | 2.703859 | 9.37514 | 21.8543 | 2.310347 | 9.815851 | 21.84087 | 2.310836 | 9.905997 | 21.84087 | 2.364227 | 7.321824 | 21.83416 | 1.954851
10.53702 | 21.86102 | 2.701293 | 9.395172 | 21.8543 | 2.315283 | 9.845901 | 21.84759 | 2.317911 | 9.895982 | 21.84087 | 2.361837 | 7.33184 | 21.84087 | 1.957525
10.55705 | 21.86773 | 2.706428 | 9.385157 | 21.86102 | 2.312815 | 9.855916 | 21.8543 | 2.320268 | 9.885965 | 21.84759 | 2.359446 | 7.321824 | 21.84759 | 1.954851
10.55705 | 21.87444 | 2.706428 | 9.335075 | 21.86773 | 2.300473 | 9.835884 | 21.86102 | 2.315553 | 9.916014 | 21.86102 | 2.366618 | 7.321824 | 21.86102 | 1.954851
10.50697 | 21.88787 | 2.693589 | 9.325059 | 21.86773 | 2.298005 | 9.855916 | 21.86773 | 2.320268 | 9.905997 | 21.86102 | 2.364227 | 7.341856 | 21.87445 | 1.960199
10.51698 | 21.89458 | 2.696155 | 9.37514 | 21.88116 | 2.310347 | 9.865932 | 21.88116 | 2.322626 | 9.916014 | 21.87445 | 2.366618 | 7.351872 | 21.88116 | 1.962873
10.527 | 21.89458 | 2.698724 | 9.385157 | 21.89459 | 2.312815 | 9.825868 | 21.88787 | 2.313195 | 9.92603 | 21.87445 | 2.369008 | 7.301792 | 21.88788 | 1.949502
10.50697 | 21.9013 | 2.693589 | 9.335075 | 21.90131 | 2.300473 | 9.785803 | 21.88787 | 2.303763 | 9.936046 | 21.88116 | 2.371399 | 7.301792 | 21.88788 | 1.949502
10.527 | 21.90801 | 2.698724 | 9.365124 | 21.90802 | 2.307878 | 9.805836 | 21.89458 | 2.308479 | 9.895982 | 21.89459 | 2.361837 | 7.33184 | 21.89459 | 1.957525
10.54703 | 21.92144 | 2.703859 | 9.395172 | 21.91473 | 2.315283 | 9.835884 | 21.9013 | 2.315553 | 9.885965 | 21.89459 | 2.359446 | 7.33184 | 21.90802 | 1.957525
10.53702 | 21.92815 | 2.701293 | 9.315043 | 21.92816 | 2.295537 | 9.835884 | 21.91473 | 2.315553 | 9.92603 | 21.90131 | 2.369008 | 7.311808 | 21.91473 | 1.952177
10.51698 | 21.93487 | 2.696155 | 9.264962 | 21.93488 | 2.283195 | 9.825868 | 21.92144 | 2.313195 | 9.92603 | 21.90802 | 2.369008 | 7.341856 | 21.92145 | 1.960199
10.527 | 21.9483 | 2.698724 | 9.335075 | 21.94159 | 2.300473 | 9.845901 | 21.92144 | 2.317911 | 9.905997 | 21.91473 | 2.364227 | 7.351872 | 21.92816 | 1.962873
10.51698 | 21.95501 | 2.696155 | 9.345092 | 21.94159 | 2.302942 | 9.835884 | 21.93487 | 2.315553 | 9.936046 | 21.92816 | 2.371399 | 7.341856 | 21.93488 | 1.960199
10.48694 | 21.96172 | 2.688454 | 9.335075 | 21.95502 | 2.300473 | 9.805836 | 21.93487 | 2.308479 | 9.956079 | 21.93488 | 2.37618 | 7.291775 | 21.94159 | 1.946828
10.48694 | 21.96844 | 2.688454 | 9.345092 | 21.96173 | 2.302942 | 9.725706 | 21.9483 | 2.289615 | 9.885965 | 21.9483 | 2.359446 | 7.311808 | 21.94159 | 1.952177
10.49695 | 21.97515 | 2.691021 | 9.355107 | 21.96173 | 2.30541 | 9.745738 | 21.9483 | 2.29433 | 9.815852 | 21.95502 | 2.342712 | 7.351872 | 21.9483 | 1.962873
10.527 | 21.98186 | 2.698724 | 9.325059 | 21.97516 | 2.298005 | 9.795819 | 21.95501 | 2.30612 | 9.825868 | 21.95502 | 2.345103 | 7.341856 | 21.95502 | 1.960199
10.51698 | 21.98859 | 2.696155 | 9.295011 | 21.98187 | 2.2906 | 9.795819 | 21.96844 | 2.30612 | 9.936046 | 21.96173 | 2.371399 | 7.361888 | 21.96173 | 1.965547
10.45689 | 22.00201 | 2.680751 | 9.295011 | 21.98859 | 2.2906 | 9.805836 | 21.97516 | 2.308479 | 9.916014 | 21.96844 | 2.366618 | 7.371905 | 21.97516 | 1.968222
10.44687 | 22.00201 | 2.678182 | 9.315043 | 21.9953 | 2.295537 | 9.785803 | 21.98859 | 2.303763 | 9.92603 | 21.98187 | 2.369008 | 7.351872 | 21.98859 | 1.962873
10.48694 | 22.00201 | 2.688454 | 9.335075 | 22.00201 | 2.300473 | 9.735723 | 21.9953 | 2.291973 | 9.936046 | 21.98187 | 2.371399 | 7.311808 | 21.9953 | 1.952177
10.45689 | 22.01544 | 2.680751 | 9.315043 | 22.00873 | 2.295537 | 9.735723 | 21.9953 | 2.291973 | 9.936046 | 21.9953 | 2.371399 | 7.321824 | 21.9953 | 1.954851
10.44687 | 22.02216 | 2.678182 | 9.325059 | 22.01544 | 2.298005 | 9.795819 | 22.00201 | 2.30612 | 9.895982 | 22.00873 | 2.361837 | 7.341856 | 21.9953 | 1.960199
10.49695 | 22.02887 | 2.691021 | 9.325059 | 22.02216 | 2.298005 | 9.785803 | 22.00873 | 2.303763 | 9.905997 | 22.00873 | 2.364227 | 7.361888 | 22.00873 | 1.965547
10.4669 | 22.0423 | 2.683317 | 9.284994 | 22.03558 | 2.288132 | 9.775786 | 22.02216 | 2.301404 | 9.936046 | 22.00873 | 2.371399 | 7.351872 | 22.01544 | 1.962873
10.40681 | 22.04901 | 2.667912 | 9.284994 | 22.0423 | 2.288132 | 9.785803 | 22.02216 | 2.303763 | 9.936046 | 22.01544 | 2.371399 | 7.371905 | 22.02887 | 1.968222
10.36674 | 22.05573 | 2.65764 | 9.305027 | 22.04901 | 2.293068 | 9.805836 | 22.02887 | 2.308479 | 9.936046 | 22.02216 | 2.371399 | 7.361888 | 22.03558 | 1.965547
10.40681 | 22.06244 | 2.667912 | 9.284994 | 22.05573 | 2.288132 | 9.785803 | 22.0423 | 2.303763 | 9.946062 | 22.0423 | 2.373789 | 7.33184 | 22.0423 | 1.957525
10.41682 | 22.06915 | 2.670478 | 9.284994 | 22.05573 | 2.288132 | 9.755754 | 22.05573 | 2.296688 | 9.946062 | 22.04901 | 2.373789 | 7.321824 | 22.04901 | 1.954851
10.41682 | 22.07587 | 2.670478 | 9.295011 | 22.06915 | 2.2906 | 9.735723 | 22.06244 | 2.291973 | 9.92603 | 22.05573 | 2.369008 | 7.351872 | 22.04901 | 1.962873
10.43686 | 22.07587 | 2.675616 | 9.305027 | 22.07587 | 2.293068 | 9.765771 | 22.05573 | 2.299047 | 9.946062 | 22.06244 | 2.373789 | 7.361888 | 22.06244 | 1.965547
10.45689 | 22.08929 | 2.680751 | 9.264962 | 22.08258 | 2.283195 | 9.775786 | 22.06244 | 2.301404 | 9.946062 | 22.06915 | 2.373789 | 7.361888 | 22.06915 | 1.965547
10.43686 | 22.09601 | 2.675616 | 9.234914 | 22.08929 | 2.27579 | 9.765771 | 22.07587 | 2.299047 | 9.905997 | 22.07587 | 2.364227 | 7.371905 | 22.07587 | 1.968222
10.37676 | 22.10272 | 2.660208 | 9.224897 | 22.08929 | 2.273322 | 9.775786 | 22.08258 | 2.301404 | 9.916014 | 22.08258 | 2.366618 | 7.381921 | 22.08929 | 1.970896
10.37676 | 22.10944 | 2.660208 | 9.284994 | 22.10272 | 2.288132 | 9.755754 | 22.09601 | 2.296688 | 9.966095 | 22.08929 | 2.37857 | 7.361888 | 22.09601 | 1.965547
10.41682 | 22.10944 | 2.670478 | 9.284994 | 22.10944 | 2.288132 | 9.735723 | 22.10272 | 2.291973 | 9.966095 | 22.09601 | 2.37857 | 7.381921 | 22.10272 | 1.970896
10.41682 | 22.12286 | 2.670478 | 9.274979 | 22.11615 | 2.285664 | 9.735723 | 22.10944 | 2.291973 | 9.956079 | 22.10272 | 2.37618 | 7.381921 | 22.10944 | 1.970896
10.40681 | 22.12958 | 2.667912 | 9.264962 | 22.12959 | 2.283195 | 9.71569 | 22.10944 | 2.287257 | 9.916014 | 22.11616 | 2.366618 | 7.371905 | 22.10944 | 1.968222
10.42684 | 22.14301 | 2.673047 | 9.254946 | 22.12959 | 2.280727 | 9.745738 | 22.11615 | 2.29433 | 9.916014 | 22.11616 | 2.366618 | 7.361888 | 22.12287 | 1.965547
10.39679 | 22.14301 | 2.665343 | 9.254946 | 22.1363 | 2.280727 | 9.745738 | 22.12286 | 2.29433 | 9.966095 | 22.12287 | 2.37857 | 7.361888 | 22.12959 | 1.965547
10.36674 | 22.14972 | 2.65764 | 9.234914 | 22.14301 | 2.27579 | 9.745738 | 22.13629 | 2.29433 | 9.966095 | 22.12959 | 2.37857 | 7.391937 | 22.1363 | 1.97357
10.39679 | 22.16315 | 2.665343 | 9.24493 | 22.14973 | 2.278258 | 9.755754 | 22.14301 | 2.296688 | 9.956079 | 22.1363 | 2.37618 | 7.381921 | 22.14973 | 1.970896
10.39679 | 22.16986 | 2.665343 | 9.264962 | 22.14973 | 2.283195 | 9.695658 | 22.15643 | 2.282541 | 9.97611 | 22.14973 | 2.38096 | 7.351872 | 22.14973 | 1.962873
10.34671 | 22.18329 | 2.652505 | 9.24493 | 22.16315 | 2.278258 | 9.685641 | 22.16315 | 2.280182 | 9.956079 | 22.15644 | 2.37618 | 7.391937 | 22.15644 | 1.97357
10.36674 | 22.18329 | 2.65764 | 9.24493 | 22.17658 | 2.278258 | 9.695658 | 22.16315 | 2.282541 | 9.895982 | 22.16315 | 2.361837 | 7.391937 | 22.16315 | 1.97357
10.38677 | 22.18329 | 2.662775 | 9.264962 | 22.1833 | 2.283195 | 9.71569 | 22.16986 | 2.287257 | 9.905997 | 22.16987 | 2.364227 | 7.381921 | 22.16987 | 1.970896
10.37676 | 22.19672 | 2.660208 | 9.174816 | 22.19672 | 2.26098 | 9.705673 | 22.17657 | 2.284898 | 9.936046 | 22.16987 | 2.371399 | 7.381921 | 22.17658 | 1.970896
10.33669 | 22.20343 | 2.649936 | 9.184833 | 22.19672 | 2.263449 | 9.695658 | 22.19 | 2.282541 | 9.966095 | 22.1833 | 2.37857 | 7.391937 | 22.17658 | 1.97357
10.32668 | 22.20343 | 2.64737 | 9.224897 | 22.20344 | 2.273322 | 9.71569 | 22.19672 | 2.287257 | 9.92603 | 22.19001 | 2.369008 | 7.41197 | 22.20344 | 1.978919
10.35673 | 22.21686 | 2.655073 | 9.204865 | 22.21687 | 2.268385 | 9.695658 | 22.20343 | 2.282541 | 9.765771 | 22.19672 | 2.33076 | 7.381921 | 22.21015 | 1.970896
10.33669 | 22.22357 | 2.649936 | 9.194849 | 22.21687 | 2.265917 | 9.695658 | 22.21015 | 2.282541 | 9.405189 | 22.21015 | 2.244701 | 7.311808 | 22.21015 | 1.952177
10.34671 | 22.23029 | 2.652505 | 9.224897 | 22.23029 | 2.273322 | 9.665609 | 22.21687 | 2.275467 | 9.244929 | 22.21687 | 2.206452 | 7.371905 | 22.21687 | 1.968222
10.34671 | 22.23701 | 2.652505 | 9.224897 | 22.23029 | 2.273322 | 9.675625 | 22.21687 | 2.277825 | 9.234914 | 22.22358 | 2.204062 | 7.391937 | 22.22358 | 1.97357
10.34671 | 22.25043 | 2.652505 | 9.204865 | 22.24372 | 2.268385 | 9.705673 | 22.22358 | 2.284898 | 9.274979 | 22.22358 | 2.213624 | 7.371905 | 22.23029 | 1.968222
10.33669 | 22.25715 | 2.649936 | 9.154784 | 22.25715 | 2.256044 | 9.705673 | 22.24372 | 2.284898 | 9.445253 | 22.22358 | 2.254263 | 7.381921 | 22.23701 | 1.970896
10.30664 | 22.26386 | 2.642232 | 9.174816 | 22.25715 | 2.26098 | 9.695658 | 22.25043 | 2.282541 | 9.485318 | 22.24372 | 2.263825 | 7.401953 | 22.25043 | 1.976244
10.28661 | 22.27058 | 2.637097 | 9.204865 | 22.27058 | 2.268385 | 9.695658 | 22.25043 | 2.282541 | 9.535398 | 22.24372 | 2.275777 | 7.391937 | 22.25715 | 1.97357
10.31666 | 22.27729 | 2.644801 | 9.174816 | 22.27058 | 2.26098 | 9.615528 | 22.26386 | 2.263677 | 9.605513 | 22.25043 | 2.292511 | 7.381921 | 22.26386 | 1.970896
10.2766 | 22.29072 | 2.634531 | 9.164801 | 22.27729 | 2.258512 | 9.605512 | 22.27058 | 2.261319 | 9.595496 | 22.25715 | 2.290121 | 7.391937 | 22.27058 | 1.97357
10.29663 | 22.29072 | 2.639666 | 9.204865 | 22.284 | 2.268385 | 9.675625 | 22.27058 | 2.277825 | 9.565448 | 22.27729 | 2.282949 | 7.401953 | 22.27058 | 1.976244
10.31666 | 22.29743 | 2.644801 | 9.184833 | 22.284 | 2.263449 | 9.665609 | 22.284 | 2.275467 | 9.565448 | 22.284 | 2.282949 | 7.361888 | 22.27058 | 1.965547
10.28661 | 22.31086 | 2.637097 | 9.154784 | 22.29743 | 2.256044 | 9.625545 | 22.29072 | 2.266035 | 9.595496 | 22.27729 | 2.290121 | 7.371905 | 22.284 | 1.968222
10.26658 | 22.31757 | 2.631962 | 9.174816 | 22.30415 | 2.26098 | 9.645576 | 22.29072 | 2.27075 | 9.595496 | 22.29743 | 2.290121 | 7.391937 | 22.29743 | 1.97357
10.26658 | 22.32429 | 2.631962 | 9.184833 | 22.30415 | 2.263449 | 9.675625 | 22.29743 | 2.277825 | 9.575463 | 22.30415 | 2.28534 | 7.391937 | 22.31086 | 1.97357
10.29663 | 22.32429 | 2.639666 | 9.194849 | 22.31086 | 2.265917 | 9.615528 | 22.31086 | 2.263677 | 9.635561 | 22.30415 | 2.299683 | 7.351872 | 22.31757 | 1.962873
10.30664 | 22.331 | 2.642232 | 9.184833 | 22.32429 | 2.263449 | 9.58548 | 22.31757 | 2.256603 | 9.645576 | 22.31086 | 2.302073 | 7.391937 | 22.31757 | 1.97357
10.2766 | 22.34443 | 2.634531 | 9.184833 | 22.33772 | 2.263449 | 9.615528 | 22.32429 | 2.263677 | 9.625545 | 22.31757 | 2.297292 | 7.381921 | 22.32429 | 1.970896
10.28661 | 22.35114 | 2.637097 | 9.194849 | 22.34443 | 2.265917 | 9.615528 | 22.32429 | 2.263677 | 9.605513 | 22.331 | 2.292511 | 7.371905 | 22.331 | 1.968222
10.28661 | 22.36457 | 2.637097 | 9.184833 | 22.35114 | 2.263449 | 9.605512 | 22.331 | 2.261319 | 9.645576 | 22.331 | 2.302073 | 7.381921 | 22.33772 | 1.970896
10.25656 | 22.37128 | 2.629394 | 9.104703 | 22.37801 | 2.243702 | 9.625545 | 22.34443 | 2.266035 | 9.655593 | 22.34443 | 2.304464 | 7.391937 | 22.34443 | 1.97357
10.2165 | 22.378 | 2.619124 | 9.074655 | 22.37129 | 2.236297 | 9.63556 | 22.35114 | 2.268392 | 9.655593 | 22.35786 | 2.304464 | 7.381921 | 22.35786 | 1.970896
10.25656 | 22.37128 | 2.629394 | 9.144768 | 22.37801 | 2.253575 | 9.625545 | 22.36457 | 2.266035 | 9.675626 | 22.35786 | 2.309245 | 7.381921 | 22.36458 | 1.970896
10.26658 | 22.378 | 2.631962 | 9.134752 | 22.38472 | 2.251107 | 9.595495 | 22.37128 | 2.25896 | 9.665609 | 22.36458 | 2.306854 | 7.371905 | 22.37129 | 1.968222
10.24655 | 22.39814 | 2.626827 | 9.114719 | 22.38472 | 2.24617 | 9.565447 | 22.37128 | 2.251887 | 9.655593 | 22.37129 | 2.304464 | 7.351872 | 22.37129 | 1.962873
10.26658 | 22.39814 | 2.631962 | 9.154784 | 22.39815 | 2.256044 | 9.58548 | 22.378 | 2.256603 | 9.635561 | 22.38472 | 2.299683 | 7.381921 | 22.37801 | 1.970896
10.2766 | 22.40485 | 2.634531 | 9.134752 | 22.40486 | 2.251107 | 9.595495 | 22.39143 | 2.25896 | 9.655593 | 22.38472 | 2.304464 | 7.381921 | 22.39143 | 1.970896
10.22651 | 22.425 | 2.62169 | 9.074655 | 22.41158 | 2.236297 | 9.595495 | 22.39814 | 2.25896 | 9.675626 | 22.38472 | 2.309245 | 7.381921 | 22.39815 | 1.970896
10.18645 | 22.425 | 2.61142 | 9.074655 | 22.41158 | 2.236297 | 9.605512 | 22.40485 | 2.261319 | 9.675626 | 22.39815 | 2.309245 | 7.391937 | 22.40486 | 1.97357
10.23653 | 22.425 | 2.624259 | 9.114719 | 22.41829 | 2.24617 | 9.595495 | 22.41157 | 2.25896 | 9.675626 | 22.40486 | 2.309245 | 7.381921 | 22.41829 | 1.970896
10.25656 | 22.43171 | 2.629394 | 9.124736 | 22.43843 | 2.248639 | 9.58548 | 22.41828 | 2.256603 | 9.705674 | 22.41829 | 2.316417 | 7.351872 | 22.425 | 1.962873
10.25656 | 22.43842 | 2.629394 | 9.104703 | 22.44514 | 2.243702 | 9.58548 | 22.425 | 2.256603 | 9.685641 | 22.425 | 2.311635 | 7.371905 | 22.43172 | 1.968222
10.22651 | 22.45185 | 2.62169 | 9.124736 | 22.44514 | 2.248639 | 9.575463 | 22.43171 | 2.254245 | 9.645576 | 22.43172 | 2.302073 | 7.391937 | 22.43843 | 1.97357
10.24655 | 22.45856 | 2.626827 | 9.124736 | 22.45186 | 2.248639 | 9.575463 | 22.43842 | 2.254245 | 9.645576 | 22.43172 | 2.302073 | 7.391937 | 22.43843 | 1.97357
10.22651 | 22.46528 | 2.62169 | 9.094687 | 22.45857 | 2.241234 | 9.575463 | 22.44514 | 2.254245 | 9.675626 | 22.43843 | 2.309245 | 7.361888 | 22.45186 | 1.965547
10.18645 | 22.47871 | 2.61142 | 9.064639 | 22.47871 | 2.233829 | 9.58548 | 22.45856 | 2.256603 | 9.695658 | 22.45186 | 2.314026 | 7.371905 | 22.45857 | 1.968222
10.1564 | 22.48543 | 2.603716 | 9.094687 | 22.47871 | 2.241234 | 9.605512 | 22.45856 | 2.261319 | 9.685641 | 22.45857 | 2.311635 | 7.381921 | 22.46529 | 1.970896
10.20648 | 22.49214 | 2.616555 | 9.084671 | 22.48543 | 2.238765 | 9.50535 | 22.47871 | 2.237739 | 9.705674 | 22.46529 | 2.316417 | 7.371905 | 22.472 | 1.968222
10.2165 | 22.49886 | 2.619124 | 9.074655 | 22.49214 | 2.236297 | 9.45527 | 22.48543 | 2.225949 | 9.705674 | 22.472 | 2.316417 | 7.361888 | 22.47871 | 1.965547
10.1564 | 22.50557 | 2.603716 | 9.084671 | 22.49214 | 2.238765 | 9.475302 | 22.47871 | 2.230665 | 9.675626 | 22.48543 | 2.309245 | 7.391937 | 22.48543 | 1.97357
10.2165 | 22.51228 | 2.619124 | 9.104703 | 22.49886 | 2.243702 | 9.555431 | 22.49886 | 2.249529 | 9.715691 | 22.49214 | 2.318807 | 7.381921 | 22.48543 | 1.970896
10.2165 | 22.519 | 2.619124 | 9.094687 | 22.51228 | 2.241234 | 9.535398 | 22.50557 | 2.244812 | 9.715691 | 22.49214 | 2.318807 | 7.381921 | 22.49214 | 1.970896
10.18645 | 22.53242 | 2.61142 | 8.994525 | 22.52571 | 2.21655 | 9.525382 | 22.50557 | 2.242454 | 9.695658 | 22.50557 | 2.314026 | 7.381921 | 22.50557 | 1.970896
10.13637 | 22.53242 | 2.598581 | 9.024574 | 22.519 | 2.223955 | 9.545415 | 22.51228 | 2.247171 | 9.685641 | 22.51228 | 2.311635 | 7.391937 | 22.51228 | 1.97357
10.16642 | 22.53914 | 2.606285 | 9.074655 | 22.52571 | 2.236297 | 9.545415 | 22.519 | 2.247171 | 9.715691 | 22.51228 | 2.318807 | 7.061403 | 22.53242 | 1.885321
10.18645 | 22.54585 | 2.61142 | 9.044606 | 22.53914 | 2.228892 | 9.50535 | 22.52571 | 2.237739 | 9.715691 | 22.52571 | 2.318807 | 6.680789 | 22.53242 | 1.783701
10.19647 | 22.55257 | 2.613989 | 9.054623 | 22.54585 | 2.231361 | 9.495335 | 22.53242 | 2.235381 | 9.715691 | 22.53242 | 2.318807 | 6.550579 | 22.53242 | 1.748936
10.17643 | 22.55928 | 2.608851 | 9.064639 | 22.55257 | 2.233829 | 9.535398 | 22.54585 | 2.244812 | 9.695658 | 22.53914 | 2.314026 | 6.640724 | 22.53914 | 1.773004
10.19647 | 22.56599 | 2.613989 | 9.054623 | 22.56599 | 2.231361 | 9.525382 | 22.54585 | 2.242454 | 9.695658 | 22.54585 | 2.314026 | 6.720853 | 22.54585 | 1.794398
10.1564 | 22.57942 | 2.603716 | 9.044606 | 22.57942 | 2.228892 | 9.515367 | 22.55257 | 2.240097 | 9.725706 | 22.54585 | 2.321197 | 6.790967 | 22.55928 | 1.813118
10.13637 | 22.58614 | 2.598581 | 9.044606 | 22.57942 | 2.228892 | 9.535398 | 22.56599 | 2.244812 | 9.725706 | 22.55928 | 2.321197 | 6.851064 | 22.56599 | 1.829163
10.13637 | 22.57942 | 2.598581 | 9.03459 | 22.58614 | 2.226424 | 9.545415 | 22.56599 | 2.247171 | 9.725706 | 22.56599 | 2.321197 | 7.001307 | 22.57942 | 1.869276
10.16642 | 22.59956 | 2.606285 | 9.03459 | 22.59285 | 2.226424 | 9.465285 | 22.58614 | 2.228307 | 9.725706 | 22.57271 | 2.321197 | 7.011322 | 22.58614 | 1.87195
10.14639 | 22.60628 | 2.60115 | 9.03459 | 22.59956 | 2.226424 | 9.465285 | 22.58614 | 2.228307 | 9.725706 | 22.57942 | 2.321197 | 7.011322 | 22.58614 | 1.87195
10.08629 | 22.61299 | 2.585743 | 9.044606 | 22.60628 | 2.228892 | 9.50535 | 22.58614 | 2.237739 | 9.715691 | 22.59285 | 2.318807 | 7.081436 | 22.58614 | 1.89067
10.08629 | 22.61971 | 2.585743 | 9.054623 | 22.61971 | 2.231361 | 9.495335 | 22.60628 | 2.235381 | 9.705674 | 22.59956 | 2.316417 | 7.111484 | 22.59285 | 1.898692
10.08629 | 22.62642 | 2.585743 | 9.024574 | 22.62643 | 2.223955 | 9.475302 | 22.60628 | 2.230665 | 9.715691 | 22.60629 | 2.318807 | 7.101468 | 22.60628 | 1.896018
10.05624 | 22.63985 | 2.578039 | 8.994525 | 22.63314 | 2.21655 | 9.515367 | 22.61971 | 2.240097 | 9.735723 | 22.613 | 2.323588 | 7.111484 | 22.61971 | 1.898692
10.02619 | 22.64656 | 2.570335 | 8.994525 | 22.63314 | 2.21655 | 9.525382 | 22.61971 | 2.242454 | 9.705674 | 22.62643 | 2.316417 | 7.131516 | 22.62643 | 1.904041
10.03621 | 22.64656 | 2.572904 | 9.024574 | 22.63985 | 2.223955 | 9.515367 | 22.62642 | 2.240097 | 9.725706 | 22.62643 | 2.321197 | 7.1215 | 22.63985 | 1.901366
10.04622 | 22.65327 | 2.57547 | 9.03459 | 22.65328 | 2.226424 | 9.42522 | 22.64656 | 2.218874 | 9.735723 | 22.63314 | 2.323588 | 7.111484 | 22.63985 | 1.898692
10.02619 | 22.65999 | 2.570335 | 9.024574 | 22.66 | 2.223955 | 9.395172 | 22.64656 | 2.211801 | 9.715691 | 22.64657 | 2.318807 | 7.161565 | 22.64657 | 1.912063
10.04622 | 22.67342 | 2.57547 | 9.03459 | 22.66671 | 2.226424 | 9.475302 | 22.65327 | 2.230665 | 9.685641 | 22.65328 | 2.311635 | 7.161565 | 22.65328 | 1.912063
10.04622 | 22.67342 | 2.57547 | 9.024574 | 22.67342 | 2.223955 | 9.485318 | 22.65999 | 2.233023 | 9.725706 | 22.65328 | 2.321197 | 7.1215 | 22.66 | 1.901366
9.97611 | 22.68684 | 2.557497 | 9.014558 | 22.68014 | 2.221487 | 9.465285 | 22.6667 | 2.228307 | 9.745739 | 22.66 | 2.325979 | 7.151549 | 22.66671 | 1.909389
9.916014 | 22.69356 | 2.542091 | 9.014558 | 22.68685 | 2.221487 | 9.485318 | 22.67342 | 2.233023 | 9.725706 | 22.67342 | 2.321197 | 7.171581 | 22.67342 | 1.914738
9.936047 | 22.69356 | 2.547226 | 8.994525 | 22.69357 | 2.21655 | 9.495335 | 22.68013 | 2.235381 | 9.735723 | 22.68014 | 2.323588 | 7.151549 | 22.68685 | 1.909389
10.03621 | 22.70699 | 2.572904 | 8.994525 | 22.70699 | 2.21655 | 9.42522 | 22.69356 | 2.218874 | 9.755754 | 22.68014 | 2.328369 | 7.141533 | 22.69357 | 1.906715
10.01618 | 22.7137 | 2.567769 | 9.014558 | 22.70699 | 2.221487 | 9.42522 | 22.70027 | 2.218874 | 9.705674 | 22.70028 | 2.316417 | 7.131516 | 22.69357 | 1.904041
10.02619 | 22.72041 | 2.570335 | 9.024574 | 22.71371 | 2.223955 | 9.45527 | 22.70699 | 2.225949 | 9.655593 | 22.70699 | 2.304464 | 7.181598 | 22.69357 | 1.917412
10.02619 | 22.72713 | 2.570335 | 9.024574 | 22.72713 | 2.223955 | 9.415205 | 22.72042 | 2.216517 | 9.635561 | 22.71371 | 2.299683 | 7.191614 | 22.70699 | 1.920086
10.02619 | 22.73384 | 2.570335 | 8.984509 | 22.72713 | 2.214082 | 9.42522 | 22.72042 | 2.218874 | 9.685641 | 22.70699 | 2.311635 | 7.171581 | 22.71371 | 1.914738
9.986127 | 22.74056 | 2.560065 | 8.964477 | 22.73385 | 2.209146 | 9.465285 | 22.72713 | 2.228307 | 9.705674 | 22.72042 | 2.316417 | 7.191614 | 22.72713 | 1.920086
9.986127 | 22.74728 | 2.560065 | 8.994525 | 22.74056 | 2.21655 | 9.45527 | 22.72713 | 2.225949 | 9.695658 | 22.72713 | 2.314026 | 7.20163 | 22.73385 | 1.92276
10.00616 | 22.7607 | 2.565201 | 9.014558 | 22.74728 | 2.221487 | 9.445253 | 22.73385 | 2.223591 | 9.705674 | 22.73385 | 2.316417 | 7.181598 | 22.74728 | 1.917412
9.986127 | 22.76742 | 2.560065 | 8.984509 | 22.7607 | 2.214082 | 9.435237 | 22.74728 | 2.221233 | 9.695658 | 22.74056 | 2.314026 | 7.171581 | 22.74728 | 1.914738
9.986127 | 22.76742 | 2.560065 | 8.994525 | 22.76742 | 2.21655 | 9.415205 | 22.75399 | 2.216517 | 9.675626 | 22.74728 | 2.309245 | 7.20163 | 22.75399 | 1.92276
10.00616 | 22.78085 | 2.565201 | 9.014558 | 22.77413 | 2.221487 | 9.435237 | 22.7607 | 2.221233 | 9.685641 | 22.75399 | 2.311635 | 7.211646 | 22.75399 | 1.925434
10.00616 | 22.78756 | 2.565201 | 8.984509 | 22.78085 | 2.214082 | 9.445253 | 22.76742 | 2.223591 | 9.715691 | 22.76742 | 2.318807 | 7.191614 | 22.76742 | 1.920086
9.996143 | 22.80099 | 2.562633 | 8.944445 | 22.78756 | 2.204209 | 9.445253 | 22.77413 | 2.223591 | 9.695658 | 22.77413 | 2.314026 | 7.211646 | 22.78085 | 1.925434
9.916014 | 22.8077 | 2.542091 | 8.964477 | 22.79427 | 2.209146 | 9.445253 | 22.78085 | 2.223591 | 9.715691 | 22.78085 | 2.318807 | 7.211646 | 22.78756 | 1.925434
9.895982 | 22.8077 | 2.536955 | 8.984509 | 22.80099 | 2.214082 | 9.42522 | 22.78756 | 2.218874 | 9.725706 | 22.78756 | 2.321197 | 7.181598 | 22.80099 | 1.917412
9.996143 | 22.81441 | 2.562633 | 8.954461 | 22.81441 | 2.206677 | 9.365124 | 22.80099 | 2.204727 | 9.725706 | 22.78756 | 2.321197 | 7.171581 | 22.80099 | 1.914738
9.97611 | 22.82113 | 2.557497 | 8.964477 | 22.82113 | 2.209146 | 9.37514 | 22.80099 | 2.207085 | 9.705674 | 22.81441 | 2.316417 | 7.171581 | 22.80099 | 1.914738
9.966095 | 22.83456 | 2.554929 | 8.984509 | 22.82113 | 2.214082 | 9.395172 | 22.80099 | 2.211801 | 9.645576 | 22.82113 | 2.302073 | 7.211646 | 22.8077 | 1.925434
9.986127 | 22.84127 | 2.560065 | 8.964477 | 22.83456 | 2.209146 | 9.37514 | 22.82113 | 2.207085 | 9.58548 | 22.82113 | 2.28773 | 7.231678 | 22.81441 | 1.930783
9.986127 | 22.84127 | 2.560065 | 8.914396 | 22.84127 | 2.196804 | 9.395172 | 22.82113 | 2.211801 | 9.645576 | 22.82113 | 2.302073 | 7.221662 | 22.82784 | 1.928109
9.936047 | 22.84798 | 2.547226 | 8.884348 | 22.84798 | 2.189399 | 9.42522 | 22.83456 | 2.218874 | 9.715691 | 22.82784 | 2.318807 | 7.221662 | 22.83456 | 1.928109
9.916014 | 22.86141 | 2.542091 | 8.934428 | 22.84798 | 2.20174 | 9.415205 | 22.84127 | 2.216517 | 9.715691 | 22.83456 | 2.318807 | 7.211646 | 22.84127 | 1.925434
9.956079 | 22.86141 | 2.552362 | 8.954461 | 22.8547 | 2.206677 | 9.385157 | 22.84798 | 2.209443 | 9.715691 | 22.84798 | 2.318807 | 7.181598 | 22.8547 | 1.917412
9.956079 | 22.86813 | 2.552362 | 8.944445 | 22.86813 | 2.204209 | 9.335075 | 22.8547 | 2.197653 | 9.695658 | 22.86142 | 2.314026 | 7.20163 | 22.8547 | 1.92276
9.92603 | 22.88155 | 2.544658 | 8.944445 | 22.87485 | 2.204209 | 9.37514 | 22.86141 | 2.207085 | 9.695658 | 22.86813 | 2.314026 | 7.211646 | 22.86142 | 1.925434
9.97611 | 22.88827 | 2.557497 | 8.954461 | 22.88156 | 2.206677 | 9.395172 | 22.86813 | 2.211801 | 9.685641 | 22.86813 | 2.311635 | 7.20163 | 22.86813 | 1.92276
9.97611 | 22.89498 | 2.557497 | 8.944445 | 22.88828 | 2.204209 | 9.385157 | 22.87484 | 2.209443 | 9.725706 | 22.86813 | 2.321197 | 7.211646 | 22.88156 | 1.925434
9.92603 | 22.9017 | 2.544658 | 8.924412 | 22.89499 | 2.199272 | 9.395172 | 22.88155 | 2.211801 | 9.725706 | 22.87485 | 2.321197 | 7.211646 | 22.88828 | 1.925434
9.905997 | 22.90841 | 2.539523 | 8.924412 | 22.90842 | 2.199272 | 9.415205 | 22.89498 | 2.216517 | 9.715691 | 22.88828 | 2.318807 | 7.221662 | 22.89499 | 1.928109
9.92603 | 22.90841 | 2.544658 | 8.934428 | 22.91513 | 2.20174 | 9.385157 | 22.9017 | 2.209443 | 9.725706 | 22.89499 | 2.321197 | 7.211646 | 22.90842 | 1.925434
9.92603 | 22.92855 | 2.544658 | 8.934428 | 22.91513 | 2.20174 | 9.335075 | 22.90841 | 2.197653 | 9.725706 | 22.9017 | 2.321197 | 7.211646 | 22.90842 | 1.925434
9.936047 | 22.92855 | 2.547226 | 8.924412 | 22.92184 | 2.199272 | 9.335075 | 22.92184 | 2.197653 | 9.695658 | 22.92184 | 2.314026 | 7.231678 | 22.90842 | 1.930783
9.936047 | 22.94198 | 2.547226 | 8.934428 | 22.92856 | 2.20174 | 9.345092 | 22.92184 | 2.200011 | 9.675626 | 22.92184 | 2.309245 | 7.231678 | 22.92184 | 1.930783
9.956079 | 22.94869 | 2.552362 | 8.894363 | 22.94199 | 2.191867 | 9.365124 | 22.92855 | 2.204727 | 9.735723 | 22.92856 | 2.323588 | 7.221662 | 22.92856 | 1.928109
9.92603 | 22.95541 | 2.544658 | 8.874331 | 22.9487 | 2.186931 | 9.365124 | 22.93526 | 2.204727 | 9.735723 | 22.93527 | 2.323588 | 7.241694 | 22.94199 | 1.933457
9.825869 | 22.96883 | 2.518981 | 8.894363 | 22.95541 | 2.191867 | 9.37514 | 22.94869 | 2.207085 | 9.715691 | 22.94199 | 2.318807 | 7.241694 | 22.9487 | 1.933457
9.825869 | 22.96883 | 2.518981 | 8.90438 | 22.95541 | 2.194336 | 9.37514 | 22.94869 | 2.207085 | 9.725706 | 22.94199 | 2.321197 | 7.231678 | 22.95541 | 1.930783
9.92603 | 22.97555 | 2.544658 | 8.894363 | 22.96884 | 2.191867 | 9.345092 | 22.94869 | 2.200011 | 9.735723 | 22.9487 | 2.323588 | 7.211646 | 22.96213 | 1.925434
9.92603 | 22.98226 | 2.544658 | 8.90438 | 22.97556 | 2.194336 | 9.315043 | 22.96213 | 2.192937 | 9.705674 | 22.96884 | 2.316417 | 7.231678 | 22.96884 | 1.930783
9.905997 | 22.98898 | 2.539523 | 8.914396 | 22.98227 | 2.196804 | 9.325059 | 22.96884 | 2.195295 | 9.655593 | 22.97556 | 2.304464 | 7.241694 | 22.97556 | 1.933457
9.92603 | 23.00241 | 2.544658 | 8.884348 | 22.9957 | 2.189399 | 9.345092 | 22.97556 | 2.200011 | 9.635561 | 22.97556 | 2.299683 | 7.20163 | 22.98227 | 1.92276
9.92603 | 23.00241 | 2.544658 | 8.814235 | 23.00241 | 2.172121 | 9.345092 | 22.98898 | 2.200011 | 9.715691 | 22.97556 | 2.318807 | 7.20163 | 22.98898 | 1.92276
9.885965 | 23.01584 | 2.534387 | 8.754137 | 23.00241 | 2.157311 | 9.345092 | 22.9957 | 2.200011 | 9.725706 | 22.98227 | 2.321197 | 7.251711 | 22.9957 | 1.936131
9.865933 | 23.02255 | 2.529252 | 8.844283 | 23.00241 | 2.179526 | 9.355107 | 23.00241 | 2.202369 | 9.715691 | 23.00241 | 2.318807 | 7.261727 | 23.00241 | 1.938806
9.875949 | 23.02927 | 2.531819 | 8.864315 | 23.01584 | 2.184462 | 9.335075 | 23.00241 | 2.197653 | 9.745739 | 23.00241 | 2.325979 | 7.20163 | 23.01584 | 1.92276
9.895982 | 23.03598 | 2.536955 | 8.864315 | 23.02927 | 2.184462 | 9.315043 | 23.01584 | 2.192937 | 9.745739 | 23.00912 | 2.325979 | 7.211646 | 23.01584 | 1.925434
9.885965 | 23.04269 | 2.534387 | 8.884348 | 23.03598 | 2.189399 | 9.335075 | 23.01584 | 2.197653 | 9.695658 | 23.02927 | 2.314026 | 7.231678 | 23.01584 | 1.930783
9.905997 | 23.04941 | 2.539523 | 8.894363 | 23.03598 | 2.191867 | 9.335075 | 23.02255 | 2.197653 | 9.675626 | 23.03598 | 2.309245 | 7.241694 | 23.02255 | 1.933457
9.92603 | 23.05612 | 2.544658 | 8.82425 | 23.05612 | 2.174589 | 9.315043 | 23.04269 | 2.192937 | 9.715691 | 23.03598 | 2.318807 | 7.241694 | 23.02927 | 1.933457
9.905997 | 23.06955 | 2.539523 | 8.794202 | 23.05612 | 2.167184 | 9.315043 | 23.04941 | 2.192937 | 9.735723 | 23.04269 | 2.323588 | 7.241694 | 23.04269 | 1.933457
9.795819 | 23.06955 | 2.511277 | 8.864315 | 23.05612 | 2.184462 | 9.325059 | 23.05612 | 2.195295 | 9.715691 | 23.04941 | 2.318807 | 7.261727 | 23.05612 | 1.938806
9.795819 | 23.06955 | 2.511277 | 8.884348 | 23.06955 | 2.189399 | 9.315043 | 23.06284 | 2.192937 | 9.725706 | 23.05612 | 2.321197 | 7.251711 | 23.06284 | 1.936131
9.885965 | 23.08298 | 2.534387 | 8.884348 | 23.07626 | 2.189399 | 9.295011 | 23.06955 | 2.188221 | 9.745739 | 23.06284 | 2.325979 | 7.221662 | 23.06955 | 1.928109
9.885965 | 23.09641 | 2.534387 | 8.864315 | 23.08298 | 2.184462 | 9.295011 | 23.06955 | 2.188221 | 9.685641 | 23.07626 | 2.311635 | 7.251711 | 23.07626 | 1.936131
9.865933 | 23.09641 | 2.529252 | 8.874331 | 23.08969 | 2.186931 | 9.315043 | 23.07626 | 2.192937 | 9.665609 | 23.08298 | 2.306854 | 7.261727 | 23.08298 | 1.938806
9.885965 | 23.11655 | 2.534387 | 8.874331 | 23.10312 | 2.186931 | 9.295011 | 23.08969 | 2.188221 | 9.675626 | 23.08298 | 2.309245 | 7.241694 | 23.08969 | 1.933457
9.865933 | 23.12326 | 2.529252 | 8.834267 | 23.10983 | 2.177057 | 9.315043 | 23.09641 | 2.192937 | 9.735723 | 23.08969 | 2.323588 | 7.251711 | 23.09641 | 1.936131
9.755755 | 23.12997 | 2.501006 | 8.82425 | 23.11655 | 2.174589 | 9.315043 | 23.10312 | 2.192937 | 9.705674 | 23.09641 | 2.316417 | 7.271743 | 23.10312 | 1.94148
9.765771 | 23.12326 | 2.503574 | 8.864315 | 23.12327 | 2.184462 | 9.305027 | 23.10983 | 2.190579 | 9.735723 | 23.10984 | 2.323588 | 7.251711 | 23.10984 | 1.936131
9.825869 | 23.12997 | 2.518981 | 8.854299 | 23.12998 | 2.181994 | 9.284994 | 23.11655 | 2.185863 | 9.735723 | 23.11655 | 2.323588 | 7.241694 | 23.12327 | 1.933457
9.795819 | 23.1434 | 2.511277 | 8.844283 | 23.1367 | 2.179526 | 9.24493 | 23.12997 | 2.176431 | 9.58548 | 23.12327 | 2.28773 | 7.261727 | 23.12327 | 1.938806
9.805836 | 23.15012 | 2.513845 | 8.864315 | 23.14341 | 2.184462 | 9.24493 | 23.13669 | 2.176431 | 9.014558 | 23.1367 | 2.15147 | 7.271743 | 23.12327 | 1.94148
9.825869 | 23.16354 | 2.518981 | 8.874331 | 23.15012 | 2.186931 | 9.264962 | 23.1434 | 2.181147 | 9.03459 | 23.14341 | 2.156251 | 7.251711 | 23.1367 | 1.936131
9.815852 | 23.16354 | 2.516413 | 8.814235 | 23.16355 | 2.172121 | 9.264962 | 23.15012 | 2.181147 | 9.094687 | 23.15012 | 2.170595 | 7.241694 | 23.14341 | 1.933457
9.815852 | 23.17026 | 2.516413 | 8.784185 | 23.17027 | 2.164716 | 9.254946 | 23.15683 | 2.178789 | 9.124736 | 23.15684 | 2.177766 | 7.271743 | 23.15684 | 1.94148
9.785804 | 23.18369 | 2.50871 | 8.854299 | 23.17027 | 2.181994 | 9.284994 | 23.16354 | 2.185863 | 9.164801 | 23.15684 | 2.187328 | 7.271743 | 23.16355 | 1.94148
9.775787 | 23.1904 | 2.506142 | 8.864315 | 23.17698 | 2.184462 | 9.284994 | 23.17026 | 2.185863 | 9.355107 | 23.16355 | 2.232748 | 7.251711 | 23.17027 | 1.936131
9.785804 | 23.19711 | 2.50871 | 8.834267 | 23.18369 | 2.177057 | 9.214881 | 23.17697 | 2.169357 | 9.42522 | 23.17698 | 2.249482 | 7.241694 | 23.18369 | 1.933457
9.775787 | 23.20383 | 2.506142 | 8.844283 | 23.19041 | 2.179526 | 9.194849 | 23.18369 | 2.164641 | 9.355107 | 23.18369 | 2.232748 | 7.261727 | 23.18369 | 1.938806
9.775787 | 23.20383 | 2.506142 | 8.864315 | 23.19712 | 2.184462 | 9.254946 | 23.1904 | 2.178789 | 9.345092 | 23.19041 | 2.230358 | 7.261727 | 23.19712 | 1.938806
9.785804 | 23.21725 | 2.50871 | 8.804218 | 23.21726 | 2.169652 | 9.254946 | 23.19711 | 2.178789 | 9.385157 | 23.19041 | 2.23992 | 7.241694 | 23.19712 | 1.933457
9.775787 | 23.22397 | 2.506142 | 8.804218 | 23.23069 | 2.169652 | 9.24493 | 23.21055 | 2.176431 | 9.465285 | 23.20383 | 2.259044 | 7.251711 | 23.20383 | 1.936131
9.715691 | 23.2374 | 2.490735 | 8.814235 | 23.22398 | 2.172121 | 9.254946 | 23.21055 | 2.178789 | 9.45527 | 23.21055 | 2.256654 | 7.251711 | 23.21726 | 1.936131
9.725706 | 23.24412 | 2.493303 | 8.804218 | 23.23069 | 2.169652 | 9.254946 | 23.22398 | 2.178789 | 9.465285 | 23.22398 | 2.259044 | 7.261727 | 23.22398 | 1.938806
9.735723 | 23.24412 | 2.495871 | 8.784185 | 23.2374 | 2.164716 | 9.214881 | 23.22398 | 2.169357 | 9.465285 | 23.22398 | 2.259044 | 7.221662 | 23.23069 | 1.928109
9.745739 | 23.25755 | 2.498438 | 8.834267 | 23.24412 | 2.177057 | 9.214881 | 23.2374 | 2.169357 | 9.45527 | 23.23069 | 2.256654 | 7.221662 | 23.2374 | 1.928109
9.735723 | 23.25755 | 2.495871 | 8.834267 | 23.25083 | 2.177057 | 9.234914 | 23.2374 | 2.174073 | 9.42522 | 23.24412 | 2.249482 | 7.241694 | 23.2374 | 1.933457
9.745739 | 23.27097 | 2.498438 | 8.82425 | 23.25755 | 2.174589 | 9.24493 | 23.24412 | 2.176431 | 9.42522 | 23.24412 | 2.249482 | 7.261727 | 23.24412 | 1.938806
9.695658 | 23.29111 | 2.4856 | 8.784185 | 23.27097 | 2.164716 | 9.214881 | 23.25755 | 2.169357 | 9.485318 | 23.25083 | 2.263825 | 7.251711 | 23.25755 | 1.936131
9.675626 | 23.2844 | 2.480464 | 8.794202 | 23.27097 | 2.167184 | 9.24493 | 23.26426 | 2.176431 | 9.475302 | 23.25755 | 2.261434 | 7.261727 | 23.27097 | 1.938806
9.715691 | 23.29783 | 2.490735 | 8.804218 | 23.2844 | 2.169652 | 9.24493 | 23.27097 | 2.176431 | 9.445253 | 23.26426 | 2.254263 | 7.261727 | 23.27769 | 1.938806
9.725706 | 23.29783 | 2.493303 | 8.814235 | 23.29111 | 2.172121 | 9.204865 | 23.27769 | 2.166999 | 9.485318 | 23.27769 | 2.263825 | 7.251711 | 23.2844 | 1.936131
9.705674 | 23.29783 | 2.488167 | 8.814235 | 23.29111 | 2.172121 | 9.174816 | 23.2844 | 2.159925 | 9.475302 | 23.2844 | 2.261434 | 7.271743 | 23.2844 | 1.94148
9.695658 | 23.31797 | 2.4856 | 8.814235 | 23.30454 | 2.172121 | 9.204865 | 23.29111 | 2.166999 | 9.415205 | 23.29783 | 2.247091 | 7.261727 | 23.29111 | 1.938806
9.715691 | 23.32468 | 2.490735 | 8.814235 | 23.31126 | 2.172121 | 9.234914 | 23.29111 | 2.174073 | 9.445253 | 23.29783 | 2.254263 | 7.241694 | 23.30454 | 1.933457
9.675626 | 23.3314 | 2.480464 | 8.804218 | 23.31797 | 2.169652 | 9.224897 | 23.31126 | 2.171715 | 9.485318 | 23.30454 | 2.263825 | 7.251711 | 23.30454 | 1.936131
9.655593 | 23.33811 | 2.475328 | 8.794202 | 23.3314 | 2.167184 | 9.234914 | 23.31126 | 2.174073 | 9.485318 | 23.30454 | 2.263825 | 7.271743 | 23.31126 | 1.94148
9.675626 | 23.34483 | 2.480464 | 8.794202 | 23.33811 | 2.167184 | 9.254946 | 23.31797 | 2.178789 | 9.485318 | 23.31797 | 2.263825 | 7.261727 | 23.32468 | 1.938806
9.675626 | 23.35825 | 2.480464 | 8.784185 | 23.34483 | 2.164716 | 9.204865 | 23.3314 | 2.166999 | 9.495334 | 23.32468 | 2.266215 | 7.251711 | 23.3314 | 1.936131
9.635561 | 23.35825 | 2.470193 | 8.77417 | 23.35154 | 2.162248 | 9.174816 | 23.33811 | 2.159925 | 9.50535 | 23.33811 | 2.268606 | 7.271743 | 23.33811 | 1.94148
9.655593 | 23.36497 | 2.475328 | 8.804218 | 23.35825 | 2.169652 | 9.194849 | 23.33811 | 2.164641 | 9.475302 | 23.34483 | 2.261434 | 7.271743 | 23.33811 | 1.94148
9.695658 | 23.37168 | 2.4856 | 8.814235 | 23.35825 | 2.172121 | 9.224897 | 23.34483 | 2.171715 | 9.445253 | 23.35826 | 2.254263 | 7.261727 | 23.34483 | 1.938806
9.685642 | 23.3784 | 2.483032 | 8.804218 | 23.36497 | 2.169652 | 9.204865 | 23.35154 | 2.166999 | 9.475302 | 23.35826 | 2.261434 | 7.261727 | 23.35826 | 1.938806
9.645577 | 23.39854 | 2.472761 | 8.69404 | 23.3784 | 2.142501 | 9.194849 | 23.36497 | 2.164641 | 9.495334 | 23.36497 | 2.266215 | 7.271743 | 23.36497 | 1.94148
9.625545 | 23.39854 | 2.467625 | 8.714072 | 23.37169 | 2.147437 | 9.214881 | 23.37168 | 2.169357 | 9.475302 | 23.37169 | 2.261434 | 7.271743 | 23.3784 | 1.94148
9.635561 | 23.39854 | 2.470193 | 8.794202 | 23.39183 | 2.167184 | 9.204865 | 23.3784 | 2.166999 | 9.475302 | 23.37169 | 2.261434 | 7.271743 | 23.38512 | 1.94148
9.665609 | 23.40525 | 2.477896 | 8.77417 | 23.40526 | 2.162248 | 9.184833 | 23.38511 | 2.162283 | 9.50535 | 23.3784 | 2.268606 | 7.271743 | 23.39183 | 1.94148
9.655593 | 23.41196 | 2.475328 | 8.77417 | 23.40526 | 2.162248 | 9.174816 | 23.38511 | 2.159925 | 9.485318 | 23.39183 | 2.263825 | 6.881112 | 23.39854 | 1.837185
9.645577 | 23.42539 | 2.472761 | 8.784185 | 23.41869 | 2.164716 | 9.204865 | 23.39854 | 2.166999 | 9.435237 | 23.40526 | 2.251872 | 6.630708 | 23.39854 | 1.77033
9.665609 | 23.43211 | 2.477896 | 8.754137 | 23.41869 | 2.157311 | 9.194849 | 23.40525 | 2.164641 | 9.465285 | 23.40526 | 2.259044 | 6.700821 | 23.40526 | 1.789049
9.605513 | 23.44553 | 2.46249 | 8.744121 | 23.4254 | 2.154842 | 9.174816 | 23.41868 | 2.159925 | 9.515367 | 23.40526 | 2.270997 | 6.780951 | 23.41869 | 1.810443
9.575464 | 23.45225 | 2.454786 | 8.77417 | 23.43211 | 2.162248 | 9.204865 | 23.41868 | 2.166999 | 9.495334 | 23.4254 | 2.266215 | 6.851064 | 23.4254 | 1.829163
9.58548 | 23.45225 | 2.457354 | 8.754137 | 23.44554 | 2.157311 | 9.204865 | 23.42539 | 2.166999 | 9.485318 | 23.4254 | 2.263825 | 6.951225 | 23.43883 | 1.855905
9.625545 | 23.46568 | 2.467625 | 8.764153 | 23.45226 | 2.159779 | 9.154784 | 23.43882 | 2.155209 | 9.525383 | 23.43883 | 2.273387 | 6.961242 | 23.43883 | 1.858579
9.605513 | 23.46568 | 2.46249 | 8.764153 | 23.45897 | 2.159779 | 9.134752 | 23.44553 | 2.150493 | 9.50535 | 23.44554 | 2.268606 | 7.021338 | 23.44554 | 1.874624
9.625545 | 23.47239 | 2.467625 | 8.754137 | 23.46568 | 2.157311 | 9.164801 | 23.43882 | 2.157567 | 9.475302 | 23.45897 | 2.261434 | 7.051387 | 23.45226 | 1.882647
9.635561 | 23.4791 | 2.470193 | 8.754137 | 23.4724 | 2.157311 | 9.144768 | 23.46568 | 2.152851 | 9.42522 | 23.45897 | 2.249482 | 7.061403 | 23.45226 | 1.885321
9.635561 | 23.48582 | 2.470193 | 8.744121 | 23.47911 | 2.154842 | 9.154784 | 23.46568 | 2.155209 | 9.45527 | 23.45897 | 2.256654 | 7.031355 | 23.4724 | 1.877299
9.555431 | 23.49254 | 2.449651 | 8.714072 | 23.47911 | 2.147437 | 9.164801 | 23.47911 | 2.157567 | 9.485318 | 23.4724 | 2.263825 | 7.051387 | 23.47911 | 1.882647
9.545415 | 23.49925 | 2.447083 | 8.734105 | 23.49254 | 2.152374 | 9.164801 | 23.47911 | 2.157567 | 9.50535 | 23.47911 | 2.268606 | 7.081436 | 23.49254 | 1.89067
9.595496 | 23.50597 | 2.459922 | 8.754137 | 23.49925 | 2.157311 | 9.164801 | 23.49254 | 2.157567 | 9.495334 | 23.48582 | 2.266215 | 7.041371 | 23.49925 | 1.879973
9.605513 | 23.51268 | 2.46249 | 8.734105 | 23.50597 | 2.152374 | 9.124736 | 23.49925 | 2.148135 | 9.50535 | 23.49254 | 2.268606 | 7.021338 | 23.49925 | 1.874624
9.595496 | 23.52611 | 2.459922 | 8.744121 | 23.51939 | 2.154842 | 9.104703 | 23.49925 | 2.143419 | 9.485318 | 23.50597 | 2.263825 | 7.061403 | 23.49925 | 1.885321
9.605513 | 23.53282 | 2.46249 | 8.734105 | 23.52611 | 2.152374 | 9.154784 | 23.50597 | 2.155209 | 9.435237 | 23.51268 | 2.251872 | 7.091452 | 23.50597 | 1.893344
9.58548 | 23.53282 | 2.457354 | 8.704057 | 23.53282 | 2.144969 | 9.184833 | 23.51268 | 2.162283 | 9.435237 | 23.51268 | 2.251872 | 7.07142 | 23.52611 | 1.887996
9.515367 | 23.54625 | 2.43938 | 8.714072 | 23.53282 | 2.147437 | 9.154784 | 23.53282 | 2.155209 | 9.495334 | 23.51939 | 2.266215 | 7.07142 | 23.53282 | 1.887996
9.525383 | 23.55296 | 2.441948 | 8.734105 | 23.54625 | 2.152374 | 9.154784 | 23.53282 | 2.155209 | 9.495334 | 23.53282 | 2.266215 | 7.101468 | 23.53282 | 1.896018
9.575464 | 23.55968 | 2.454786 | 8.714072 | 23.55296 | 2.147437 | 9.154784 | 23.53954 | 2.155209 | 9.495334 | 23.53954 | 2.266215 | 7.07142 | 23.54625 | 1.887996
9.535399 | 23.56639 | 2.444515 | 8.704057 | 23.56639 | 2.144969 | 9.154784 | 23.55296 | 2.155209 | 9.515367 | 23.54625 | 2.270997 | 7.031355 | 23.55296 | 1.877299
9.515367 | 23.5731 | 2.43938 | 8.704057 | 23.56639 | 2.144969 | 9.104703 | 23.55968 | 2.143419 | 9.50535 | 23.55296 | 2.268606 | 7.091452 | 23.55296 | 1.893344
9.575464 | 23.57982 | 2.454786 | 8.724089 | 23.5731 | 2.149906 | 9.104703 | 23.56639 | 2.143419 | 9.475302 | 23.55968 | 2.261434 | 7.111484 | 23.55968 | 1.898692
9.58548 | 23.58653 | 2.457354 | 8.724089 | 23.57982 | 2.149906 | 9.124736 | 23.5731 | 2.148135 | 9.445253 | 23.56639 | 2.254263 | 7.1215 | 23.56639 | 1.901366
9.575464 | 23.59996 | 2.454786 | 8.684024 | 23.59325 | 2.140033 | 9.134752 | 23.5731 | 2.150493 | 9.475302 | 23.56639 | 2.261434 | 7.101468 | 23.5731 | 1.896018
9.515367 | 23.60667 | 2.43938 | 8.643959 | 23.59996 | 2.130159 | 9.104703 | 23.58653 | 2.143419 | 9.485318 | 23.58653 | 2.263825 | 7.111484 | 23.58653 | 1.898692
9.485318 | 23.61339 | 2.431676 | 8.684024 | 23.59996 | 2.140033 | 9.134752 | 23.58653 | 2.150493 | 9.45527 | 23.59325 | 2.256654 | 7.1215 | 23.59996 | 1.901366
9.535399 | 23.6201 | 2.444515 | 8.704057 | 23.61339 | 2.144969 | 9.104703 | 23.59996 | 2.143419 | 9.475302 | 23.59325 | 2.261434 | 7.101468 | 23.59996 | 1.896018
9.575464 | 23.62682 | 2.454786 | 8.69404 | 23.6201 | 2.142501 | 9.064639 | 23.60667 | 2.133987 | 9.495334 | 23.60668 | 2.266215 | 7.081436 | 23.60667 | 1.89067
9.565448 | 23.64024 | 2.452219 | 8.69404 | 23.6201 | 2.142501 | 9.054623 | 23.60667 | 2.131629 | 9.465285 | 23.6134 | 2.259044 | 7.131516 | 23.6134 | 1.904041
9.565448 | 23.64696 | 2.452219 | 8.704057 | 23.64025 | 2.144969 | 9.114719 | 23.61339 | 2.145777 | 9.405189 | 23.62011 | 2.244701 | 7.131516 | 23.62011 | 1.904041
9.575464 | 23.65367 | 2.454786 | 8.663992 | 23.64697 | 2.135096 | 9.124736 | 23.6201 | 2.148135 | 9.435237 | 23.62011 | 2.251872 | 7.1215 | 23.63354 | 1.901366
9.535399 | 23.66039 | 2.444515 | 8.613911 | 23.64697 | 2.122754 | 9.104703 | 23.64024 | 2.143419 | 9.485318 | 23.62011 | 2.263825 | 7.141533 | 23.64025 | 1.906715
9.535399 | 23.6671 | 2.444515 | 8.643959 | 23.64697 | 2.130159 | 9.124736 | 23.64024 | 2.148135 | 9.485318 | 23.63354 | 2.263825 | 7.141533 | 23.64025 | 1.906715
9.555431 | 23.67381 | 2.449651 | 8.684024 | 23.65368 | 2.140033 | 9.114719 | 23.64696 | 2.145777 | 9.485318 | 23.64025 | 2.263825 | 7.111484 | 23.65368 | 1.898692
9.555431 | 23.67381 | 2.449651 | 8.663992 | 23.67382 | 2.135096 | 9.014558 | 23.66039 | 2.122197 | 9.495334 | 23.64697 | 2.266215 | 7.101468 | 23.66039 | 1.896018
9.545415 | 23.68053 | 2.447083 | 8.653975 | 23.68053 | 2.132628 | 9.024574 | 23.6671 | 2.124555 | 9.485318 | 23.66039 | 2.263825 | 7.131516 | 23.66039 | 1.904041
9.555431 | 23.69395 | 2.449651 | 8.684024 | 23.68725 | 2.140033 | 9.084671 | 23.68053 | 2.138703 | 9.445253 | 23.67382 | 2.254263 | 7.141533 | 23.66711 | 1.906715
9.545415 | 23.69395 | 2.447083 | 8.663992 | 23.68725 | 2.135096 | 9.064639 | 23.68724 | 2.133987 | 9.475302 | 23.68053 | 2.261434 | 7.141533 | 23.67382 | 1.906715
9.535399 | 23.70738 | 2.444515 | 8.623927 | 23.69396 | 2.125223 | 9.074655 | 23.68724 | 2.136345 | 9.45527 | 23.68053 | 2.256654 | 7.141533 | 23.68725 | 1.906715
9.525383 | 23.7141 | 2.441948 | 8.603894 | 23.70068 | 2.120286 | 9.104703 | 23.69395 | 2.143419 | 9.054623 | 23.69396 | 2.161033 | 7.151549 | 23.68725 | 1.909389
9.535399 | 23.7141 | 2.444515 | 8.633944 | 23.70068 | 2.127691 | 9.094687 | 23.70067 | 2.141061 | 8.994525 | 23.69396 | 2.146689 | 7.111484 | 23.69396 | 1.898692
9.545415 | 23.72752 | 2.447083 | 8.643959 | 23.72082 | 2.130159 | 9.044606 | 23.72082 | 2.129271 | 9.084671 | 23.70068 | 2.168204 | 7.091452 | 23.7141 | 1.893344
9.515367 | 23.73425 | 2.43938 | 8.633944 | 23.72753 | 2.127691 | 9.03459 | 23.72082 | 2.126913 | 9.214881 | 23.7141 | 2.199281 | 7.111484 | 23.7141 | 1.898692
9.545415 | 23.74767 | 2.447083 | 8.643959 | 23.73425 | 2.130159 | 9.044606 | 23.72082 | 2.129271 | 9.214881 | 23.72082 | 2.199281 | 7.131516 | 23.72082 | 1.904041
9.535399 | 23.74767 | 2.444515 | 8.653975 | 23.74096 | 2.132628 | 9.094687 | 23.72753 | 2.141061 | 9.254946 | 23.72753 | 2.208843 | 7.1215 | 23.72082 | 1.901366
9.525383 | 23.7611 | 2.441948 | 8.633944 | 23.74767 | 2.127691 | 9.104703 | 23.73425 | 2.143419 | 9.234914 | 23.72753 | 2.204062 | 7.131516 | 23.73425 | 1.904041
9.475302 | 23.76781 | 2.429109 | 8.613911 | 23.75439 | 2.122754 | 9.094687 | 23.74767 | 2.141061 | 9.224897 | 23.73425 | 2.201671 | 7.141533 | 23.74767 | 1.906715
9.465285 | 23.76781 | 2.426541 | 8.633944 | 23.75439 | 2.127691 | 9.094687 | 23.75439 | 2.141061 | 9.224897 | 23.74767 | 2.201671 | 7.131516 | 23.75439 | 1.904041
9.515367 | 23.78124 | 2.43938 | 8.633944 | 23.7611 | 2.127691 | 9.104703 | 23.7611 | 2.143419 | 9.244929 | 23.75439 | 2.206452 | 7.141533 | 23.7611 | 1.906715
9.50535 | 23.79467 | 2.436812 | 8.623927 | 23.77453 | 2.125223 | 9.084671 | 23.77453 | 2.138703 | 9.264962 | 23.76781 | 2.211233 | 7.141533 | 23.76781 | 1.906715
9.495335 | 23.79467 | 2.434244 | 8.633944 | 23.78796 | 2.127691 | 9.084671 | 23.77453 | 2.138703 | 9.254946 | 23.77453 | 2.208843 | 7.151549 | 23.76781 | 1.909389
9.50535 | 23.8081 | 2.436812 | 8.633944 | 23.79467 | 2.127691 | 9.064639 | 23.78796 | 2.133987 | 9.224897 | 23.78124 | 2.201671 | 7.151549 | 23.77453 | 1.909389
9.515367 | 23.81481 | 2.43938 | 8.603894 | 23.79467 | 2.120286 | 9.064639 | 23.78796 | 2.133987 | 9.214881 | 23.78124 | 2.199281 | 7.141533 | 23.78124 | 1.906715
9.445253 | 23.82153 | 2.421405 | 8.603894 | 23.80138 | 2.120286 | 9.074655 | 23.79467 | 2.136345 | 9.274979 | 23.78796 | 2.213624 | 7.161565 | 23.78796 | 1.912063
9.45527 | 23.82824 | 2.423973 | 8.603894 | 23.81481 | 2.120286 | 9.084671 | 23.80138 | 2.138703 | 9.264962 | 23.80138 | 2.211233 | 7.171581 | 23.80138 | 1.914738
9.495335 | 23.82824 | 2.434244 | 8.603894 | 23.82153 | 2.120286 | 9.084671 | 23.8081 | 2.138703 | 9.274979 | 23.8081 | 2.213624 | 7.161565 | 23.81481 | 1.912063
9.45527 | 23.84167 | 2.423973 | 8.613911 | 23.82824 | 2.122754 | 8.994525 | 23.82153 | 2.117481 | 9.274979 | 23.8081 | 2.213624 | 7.111484 | 23.82153 | 1.898692
9.445253 | 23.84167 | 2.421405 | 8.613911 | 23.83495 | 2.122754 | 8.984509 | 23.82153 | 2.115123 | 9.274979 | 23.82824 | 2.213624 | 7.131516 | 23.82153 | 1.904041
9.50535 | 23.85509 | 2.436812 | 8.623927 | 23.84167 | 2.125223 | 9.03459 | 23.82153 | 2.126913 | 9.244929 | 23.83495 | 2.206452 | 7.141533 | 23.83495 | 1.906715
9.50535 | 23.85509 | 2.436812 | 8.593879 | 23.84838 | 2.117818 | 9.074655 | 23.84167 | 2.136345 | 9.264962 | 23.83495 | 2.211233 | 7.131516 | 23.84167 | 1.904041
9.465285 | 23.87524 | 2.426541 | 8.573846 | 23.84838 | 2.112881 | 9.064639 | 23.84838 | 2.133987 | 9.295011 | 23.84167 | 2.218405 | 7.141533 | 23.84167 | 1.906715
9.445253 | 23.87524 | 2.421405 | 8.553814 | 23.86181 | 2.107945 | 9.074655 | 23.85509 | 2.136345 | 9.274979 | 23.84838 | 2.213624 | 7.161565 | 23.85509 | 1.912063
9.465285 | 23.87524 | 2.426541 | 8.583862 | 23.86852 | 2.115349 | 9.084671 | 23.86181 | 2.138703 | 9.284994 | 23.85509 | 2.216014 | 7.151549 | 23.86182 | 1.909389
9.485318 | 23.88866 | 2.431676 | 8.603894 | 23.87524 | 2.120286 | 9.054623 | 23.86852 | 2.131629 | 9.295011 | 23.86182 | 2.218405 | 7.1215 | 23.86853 | 1.901366
9.465285 | 23.90209 | 2.426541 | 8.583862 | 23.88867 | 2.115349 | 9.03459 | 23.86852 | 2.126913 | 9.264962 | 23.87524 | 2.211233 | 7.141533 | 23.87524 | 1.906715
9.475302 | 23.90881 | 2.429109 | 8.583862 | 23.89539 | 2.115349 | 9.044606 | 23.88195 | 2.129271 | 9.284994 | 23.88196 | 2.216014 | 7.161565 | 23.88196 | 1.912063
9.485318 | 23.90881 | 2.431676 | 8.583862 | 23.9021 | 2.115349 | 9.064639 | 23.89538 | 2.133987 | 9.295011 | 23.88867 | 2.218405 | 7.151549 | 23.88196 | 1.909389
9.485318 | 23.91552 | 2.431676 | 8.553814 | 23.90881 | 2.107945 | 9.054623 | 23.90209 | 2.131629 | 9.244929 | 23.89539 | 2.206452 | 7.141533 | 23.88867 | 1.906715
9.425221 | 23.92223 | 2.41627 | 8.533781 | 23.91553 | 2.103008 | 9.054623 | 23.90881 | 2.131629 | 9.264962 | 23.9021 | 2.211233 | 7.171581 | 23.90881 | 1.914738
9.425221 | 23.92895 | 2.41627 | 8.593879 | 23.92224 | 2.117818 | 9.074655 | 23.92223 | 2.136345 | 9.284994 | 23.91553 | 2.216014 | 7.171581 | 23.91553 | 1.914738
9.465285 | 23.94238 | 2.426541 | 8.583862 | 23.92896 | 2.115349 | 9.044606 | 23.92223 | 2.129271 | 9.284994 | 23.91553 | 2.216014 | 7.1215 | 23.92896 | 1.901366
9.435237 | 23.94909 | 2.418838 | 8.533781 | 23.94238 | 2.103008 | 9.004541 | 23.92223 | 2.119839 | 9.295011 | 23.92224 | 2.218405 | 7.111484 | 23.92896 | 1.898692
9.435237 | 23.9558 | 2.418838 | 8.563829 | 23.94238 | 2.110413 | 9.03459 | 23.93566 | 2.126913 | 9.284994 | 23.92896 | 2.216014 | 6.971258 | 23.92896 | 1.861253
9.45527 | 23.96252 | 2.423973 | 8.593879 | 23.9491 | 2.117818 | 9.054623 | 23.94238 | 2.131629 | 9.295011 | 23.93567 | 2.218405 | 6.73087 | 23.94238 | 1.797072
9.45527 | 23.96923 | 2.423973 | 8.553814 | 23.96252 | 2.107945 | 9.044606 | 23.94909 | 2.129271 | 9.284994 | 23.9491 | 2.216014 | 6.750902 | 23.9491 | 1.802421
9.425221 | 23.98266 | 2.41627 | 8.513749 | 23.96924 | 2.098071 | 9.03459 | 23.94909 | 2.126913 | 9.284994 | 23.9491 | 2.216014 | 6.851064 | 23.95581 | 1.829163
9.405189 | 23.98938 | 2.411134 | 8.543797 | 23.97595 | 2.105476 | 9.054623 | 23.96252 | 2.131629 | 9.295011 | 23.95581 | 2.218405 | 6.931193 | 23.96252 | 1.850556
9.37514 | 23.99609 | 2.403431 | 8.563829 | 23.98267 | 2.110413 | 9.044606 | 23.97595 | 2.129271 | 9.284994 | 23.96924 | 2.216014 | 6.971258 | 23.96924 | 1.861253
9.415205 | 23.99609 | 2.413702 | 8.563829 | 23.98938 | 2.110413 | 9.014558 | 23.98267 | 2.122197 | 9.305027 | 23.96924 | 2.220796 | 6.931193 | 23.98267 | 1.850556
9.445253 | 24.00281 | 2.421405 | 8.553814 | 23.99609 | 2.107945 | 9.004541 | 23.98938 | 2.119839 | 9.295011 | 23.98938 | 2.218405 | 6.911161 | 23.98267 | 1.845208
9.425221 | 24.01624 | 2.41627 | 8.573846 | 24.00281 | 2.112881 | 9.024574 | 23.98938 | 2.124555 | 9.264962 | 23.99609 | 2.211233 | 6.961242 | 23.98267 | 1.858579
9.435237 | 24.02295 | 2.418838 | 8.563829 | 24.00952 | 2.110413 | 9.014558 | 24.00281 | 2.122197 | 9.274979 | 23.98938 | 2.213624 | 6.971258 | 23.98938 | 1.861253
9.435237 | 24.02966 | 2.418838 | 8.523766 | 24.01624 | 2.10054 | 9.004541 | 24.00952 | 2.119839 | 9.315042 | 24.00281 | 2.223186 | 6.981274 | 24.00281 | 1.863928
9.395172 | 24.04309 | 2.408566 | 8.483701 | 24.02295 | 2.090666 | 9.014558 | 24.01624 | 2.122197 | 9.274979 | 24.00952 | 2.213624 | 7.001307 | 24.00952 | 1.869276
9.415205 | 24.04309 | 2.413702 | 8.553814 | 24.02295 | 2.107945 | 9.03459 | 24.02295 | 2.126913 | 9.295011 | 24.01624 | 2.218405 | 6.99129 | 24.02295 | 1.866602
9.405189 | 24.05652 | 2.411134 | 8.563829 | 24.02966 | 2.110413 | 9.014558 | 24.02966 | 2.122197 | 9.315042 | 24.02295 | 2.223186 | 6.981274 | 24.03638 | 1.863928
9.37514 | 24.05652 | 2.403431 | 8.553814 | 24.0498 | 2.107945 | 8.954461 | 24.03638 | 2.108049 | 9.305027 | 24.02966 | 2.220796 | 6.99129 | 24.03638 | 1.866602
9.385157 | 24.06323 | 2.405999 | 8.563829 | 24.0498 | 2.110413 | 8.954461 | 24.03638 | 2.108049 | 9.274979 | 24.04309 | 2.213624 | 7.011322 | 24.03638 | 1.87195
9.425221 | 24.06995 | 2.41627 | 8.573846 | 24.05652 | 2.112881 | 8.984509 | 24.0498 | 2.115123 | 9.254946 | 24.0498 | 2.208843 | 7.011322 | 24.0498 | 1.87195
9.425221 | 24.07666 | 2.41627 | 8.533781 | 24.06995 | 2.103008 | 9.024574 | 24.05652 | 2.124555 | 9.295011 | 24.0498 | 2.218405 | 7.001307 | 24.05652 | 1.869276
9.345092 | 24.0968 | 2.395728 | 8.513749 | 24.06995 | 2.098071 | 9.014558 | 24.06323 | 2.122197 | 9.305027 | 24.05652 | 2.220796 | 7.011322 | 24.06323 | 1.87195
9.335075 | 24.0968 | 2.39316 | 8.533781 | 24.08337 | 2.103008 | 9.014558 | 24.07666 | 2.122197 | 9.284994 | 24.06323 | 2.216014 | 7.021338 | 24.06995 | 1.874624
9.365124 | 24.0968 | 2.400863 | 8.523766 | 24.0968 | 2.10054 | 8.974493 | 24.07666 | 2.112765 | 9.315042 | 24.07666 | 2.223186 | 7.031355 | 24.07666 | 1.877299
9.385157 | 24.11023 | 2.405999 | 8.523766 | 24.10352 | 2.10054 | 8.944445 | 24.08337 | 2.105691 | 9.325059 | 24.08337 | 2.225577 | 6.99129 | 24.09009 | 1.866602
9.365124 | 24.11694 | 2.400863 | 8.543797 | 24.10352 | 2.105476 | 8.974493 | 24.0968 | 2.112765 | 9.264962 | 24.0968 | 2.211233 | 6.961242 | 24.09009 | 1.858579
9.405189 | 24.12366 | 2.411134 | 8.563829 | 24.11023 | 2.110413 | 8.974493 | 24.10352 | 2.112765 | 9.214881 | 24.10352 | 2.199281 | 7.031355 | 24.0968 | 1.877299
9.405189 | 24.13708 | 2.411134 | 8.523766 | 24.12366 | 2.10054 | 8.984509 | 24.11023 | 2.115123 | 9.214881 | 24.10352 | 2.199281 | 7.041371 | 24.10352 | 1.879973
9.385157 | 24.1438 | 2.405999 | 8.483701 | 24.11694 | 2.090666 | 8.994525 | 24.11694 | 2.117481 | 9.244929 | 24.10352 | 2.206452 | 7.011322 | 24.11024 | 1.87195
9.335075 | 24.15051 | 2.39316 | 8.473684 | 24.12366 | 2.088198 | 8.984509 | 24.12366 | 2.115123 | 9.284994 | 24.11024 | 2.216014 | 7.041371 | 24.12366 | 1.879973
9.345092 | 24.15051 | 2.395728 | 8.543797 | 24.13709 | 2.105476 | 8.984509 | 24.13037 | 2.115123 | 9.274979 | 24.12366 | 2.213624 | 7.041371 | 24.13709 | 1.879973
9.385157 | 24.15723 | 2.405999 | 8.533781 | 24.15052 | 2.103008 | 8.944445 | 24.13708 | 2.105691 | 9.284994 | 24.13038 | 2.216014 | 7.001307 | 24.14381 | 1.869276
9.37514 | 24.16394 | 2.403431 | 8.533781 | 24.15723 | 2.103008 | 8.914396 | 24.1438 | 2.098617 | 9.284994 | 24.14381 | 2.216014 | 6.99129 | 24.14381 | 1.866602
9.385157 | 24.17065 | 2.405999 | 8.553814 | 24.16395 | 2.107945 | 8.944445 | 24.15051 | 2.105691 | 9.224897 | 24.15723 | 2.201671 | 6.99129 | 24.14381 | 1.866602
9.395172 | 24.17737 | 2.408566 | 8.563829 | 24.17066 | 2.110413 | 8.974493 | 24.15051 | 2.112765 | 9.224897 | 24.15723 | 2.201671 | 7.011322 | 24.15723 | 1.87195
9.385157 | 24.18408 | 2.405999 | 8.483701 | 24.18409 | 2.090666 | 8.954461 | 24.16394 | 2.108049 | 9.295011 | 24.15723 | 2.218405 | 7.011322 | 24.16395 | 1.87195
9.345092 | 24.20422 | 2.395728 | 8.473684 | 24.18409 | 2.088198 | 8.944445 | 24.17065 | 2.105691 | 9.295011 | 24.17066 | 2.218405 | 7.031355 | 24.17066 | 1.877299
9.325059 | 24.21094 | 2.390592 | 8.503733 | 24.1908 | 2.095603 | 8.974493 | 24.1908 | 2.112765 | 9.274979 | 24.17738 | 2.213624 | 7.021338 | 24.18409 | 1.874624
9.345092 | 24.21094 | 2.395728 | 8.533781 | 24.19752 | 2.103008 | 8.954461 | 24.19751 | 2.108049 | 9.284994 | 24.18409 | 2.216014 | 7.001307 | 24.1908 | 1.869276
9.355108 | 24.22437 | 2.398295 | 8.533781 | 24.20423 | 2.103008 | 8.934428 | 24.19751 | 2.103333 | 9.124736 | 24.1908 | 2.177766 | 6.981274 | 24.19752 | 1.863928
9.355108 | 24.22437 | 2.398295 | 8.503733 | 24.21766 | 2.095603 | 8.944445 | 24.20422 | 2.105691 | 8.90438 | 24.21095 | 2.125175 | 7.021338 | 24.19752 | 1.874624
9.355108 | 24.23108 | 2.398295 | 8.523766 | 24.21766 | 2.10054 | 8.954461 | 24.21095 | 2.108049 | 8.874331 | 24.21766 | 2.118003 | 7.021338 | 24.21095 | 1.874624
9.345092 | 24.2378 | 2.395728 | 8.493716 | 24.23109 | 2.093134 | 8.954461 | 24.21766 | 2.108049 | 8.884347 | 24.21095 | 2.120394 | 7.001307 | 24.21766 | 1.869276
9.335075 | 24.25123 | 2.39316 | 8.463668 | 24.23109 | 2.08573 | 8.944445 | 24.23109 | 2.105691 | 9.03459 | 24.21766 | 2.156251 | 7.021338 | 24.22437 | 1.874624
9.335075 | 24.25794 | 2.39316 | 8.443636 | 24.2378 | 2.080793 | 8.954461 | 24.23109 | 2.108049 | 9.074655 | 24.22437 | 2.165814 | 7.041371 | 24.23109 | 1.879973
9.355108 | 24.25794 | 2.398295 | 8.503733 | 24.24451 | 2.095603 | 8.954461 | 24.2378 | 2.108049 | 9.084671 | 24.2378 | 2.168204 | 7.031355 | 24.2378 | 1.877299
9.345092 | 24.27137 | 2.395728 | 8.513749 | 24.25794 | 2.098071 | 8.914396 | 24.24451 | 2.098617 | 9.094687 | 24.24451 | 2.170595 | 7.021338 | 24.25123 | 1.874624
9.335075 | 24.27808 | 2.39316 | 8.503733 | 24.27137 | 2.095603 | 8.934428 | 24.25123 | 2.103333 | 9.104703 | 24.25123 | 2.172985 | 7.021338 | 24.25123 | 1.874624
9.335075 | 24.2848 | 2.39316 | 8.503733 | 24.27137 | 2.095603 | 8.944445 | 24.25794 | 2.105691 | 9.044606 | 24.26466 | 2.158642 | 7.041371 | 24.25794 | 1.879973
9.365124 | 24.29151 | 2.400863 | 8.513749 | 24.27808 | 2.098071 | 8.944445 | 24.26466 | 2.105691 | 9.054623 | 24.26466 | 2.161033 | 7.011322 | 24.27137 | 1.87195
9.345092 | 24.29823 | 2.395728 | 8.443636 | 24.29151 | 2.080793 | 8.944445 | 24.27808 | 2.105691 | 9.114719 | 24.26466 | 2.175376 | 7.011322 | 24.27137 | 1.87195
9.295011 | 24.30494 | 2.382889 | 8.453652 | 24.29151 | 2.083261 | 8.944445 | 24.2848 | 2.105691 | 9.124736 | 24.27137 | 2.177766 | 7.031355 | 24.29151 | 1.877299
9.335075 | 24.31165 | 2.39316 | 8.453652 | 24.30494 | 2.083261 | 8.984509 | 24.29151 | 2.115123 | 9.114719 | 24.2848 | 2.175376 | 7.011322 | 24.29823 | 1.87195
9.345092 | 24.31837 | 2.395728 | 8.443636 | 24.30494 | 2.080793 | 8.954461 | 24.29823 | 2.108049 | 9.144768 | 24.29823 | 2.182547 | 7.001307 | 24.29823 | 1.869276
9.305027 | 24.32508 | 2.385457 | 8.483701 | 24.29823 | 2.090666 | 8.924412 | 24.30494 | 2.100975 | 9.134751 | 24.29823 | 2.180156 | 7.021338 | 24.30494 | 1.874624
9.315043 | 24.33179 | 2.388024 | 8.503733 | 24.32508 | 2.095603 | 8.884348 | 24.31837 | 2.091543 | 9.074655 | 24.31165 | 2.165814 | 7.041371 | 24.30494 | 1.879973
9.335075 | 24.34522 | 2.39316 | 8.493716 | 24.33179 | 2.093134 | 8.90438 | 24.31165 | 2.096259 | 9.094687 | 24.31837 | 2.170595 | 7.031355 | 24.31837 | 1.877299
9.315043 | 24.34522 | 2.388024 | 8.453652 | 24.33851 | 2.083261 | 8.934428 | 24.33179 | 2.103333 | 9.124736 | 24.32508 | 2.177766 | 7.021338 | 24.32508 | 1.874624
9.284994 | 24.35194 | 2.380321 | 8.473684 | 24.34522 | 2.088198 | 8.934428 | 24.33851 | 2.103333 | 9.104703 | 24.33851 | 2.172985 | 7.031355 | 24.33179 | 1.877299
9.305027 | 24.36536 | 2.385457 | 8.483701 | 24.35194 | 2.090666 | 8.934428 | 24.34522 | 2.103333 | 9.104703 | 24.33851 | 2.172985 | 7.031355 | 24.34522 | 1.877299
9.315043 | 24.37208 | 2.388024 | 8.463668 | 24.35865 | 2.08573 | 8.884348 | 24.35194 | 2.091543 | 9.154784 | 24.34522 | 2.184938 | 7.031355 | 24.35194 | 1.877299
9.305027 | 24.37879 | 2.385457 | 8.473684 | 24.36536 | 2.088198 | 8.884348 | 24.35194 | 2.091543 | 9.144768 | 24.35194 | 2.182547 | 6.99129 | 24.36537 | 1.866602
9.325059 | 24.38551 | 2.390592 | 8.493716 | 24.37209 | 2.093134 | 8.914396 | 24.36536 | 2.098617 | 9.124736 | 24.35866 | 2.177766 | 6.971258 | 24.37209 | 1.861253
9.325059 | 24.39222 | 2.390592 | 8.483701 | 24.3788 | 2.090666 | 8.90438 | 24.36536 | 2.096259 | 9.074655 | 24.37209 | 2.165814 | 6.99129 | 24.37209 | 1.866602
9.315043 | 24.40565 | 2.388024 | 8.493716 | 24.38551 | 2.093134 | 8.914396 | 24.37208 | 2.098617 | 9.114719 | 24.37209 | 2.175376 | 7.041371 | 24.3788 | 1.879973
9.254946 | 24.41908 | 2.372618 | 8.463668 | 24.39894 | 2.08573 | 8.914396 | 24.38551 | 2.098617 | 9.134751 | 24.38551 | 2.180156 | 7.021338 | 24.38551 | 1.874624
9.204865 | 24.40565 | 2.359779 | 8.423603 | 24.40565 | 2.075856 | 8.934428 | 24.38551 | 2.103333 | 9.124736 | 24.38551 | 2.177766 | 7.041371 | 24.39223 | 1.879973
9.264962 | 24.40565 | 2.375185 | 8.443636 | 24.41237 | 2.080793 | 8.924412 | 24.39222 | 2.100975 | 9.134751 | 24.39223 | 2.180156 | 7.021338 | 24.40565 | 1.874624
9.284994 | 24.41908 | 2.380321 | 8.473684 | 24.41908 | 2.088198 | 8.90438 | 24.41236 | 2.096259 | 9.174816 | 24.40565 | 2.189719 | 7.011322 | 24.41237 | 1.87195
9.254946 | 24.4325 | 2.372618 | 8.463668 | 24.4258 | 2.08573 | 8.854299 | 24.41236 | 2.084469 | 9.164801 | 24.41237 | 2.187328 | 7.011322 | 24.41237 | 1.87195
9.274979 | 24.43922 | 2.377753 | 8.473684 | 24.43251 | 2.088198 | 8.90438 | 24.42579 | 2.096259 | 9.104703 | 24.4258 | 2.172985 | 7.041371 | 24.41237 | 1.879973
9.284994 | 24.45264 | 2.380321 | 8.473684 | 24.43922 | 2.088198 | 8.90438 | 24.4325 | 2.096259 | 9.124736 | 24.4258 | 2.177766 | 7.031355 | 24.4258 | 1.877299
9.274979 | 24.46607 | 2.377753 | 8.413588 | 24.45265 | 2.073388 | 8.894363 | 24.43922 | 2.093901 | 9.154784 | 24.43251 | 2.184938 | 7.031355 | 24.43251 | 1.877299
9.234914 | 24.46607 | 2.367482 | 8.403571 | 24.45265 | 2.07092 | 8.90438 | 24.44593 | 2.096259 | 9.124736 | 24.44594 | 2.177766 | 7.041371 | 24.43922 | 1.879973
9.234914 | 24.47279 | 2.367482 | 8.403571 | 24.45265 | 2.07092 | 8.914396 | 24.44593 | 2.098617 | 9.134751 | 24.45265 | 2.180156 | 7.031355 | 24.45265 | 1.877299
9.264962 | 24.47279 | 2.375185 | 8.463668 | 24.46608 | 2.08573 | 8.894363 | 24.45937 | 2.093901 | 9.164801 | 24.45265 | 2.187328 | 7.021338 | 24.46608 | 1.874624
9.24493 | 24.49294 | 2.37005 | 8.443636 | 24.47279 | 2.080793 | 8.864315 | 24.46608 | 2.086827 | 9.144768 | 24.46608 | 2.182547 | 7.051387 | 24.46608 | 1.882647
9.264962 | 24.49294 | 2.375185 | 8.463668 | 24.47951 | 2.08573 | 8.864315 | 24.47279 | 2.086827 | 9.124736 | 24.47279 | 2.177766 | 7.031355 | 24.47279 | 1.877299
9.274979 | 24.49294 | 2.377753 | 8.453652 | 24.49294 | 2.083261 | 8.894363 | 24.47951 | 2.093901 | 9.134751 | 24.47951 | 2.180156 | 7.041371 | 24.47279 | 1.879973
9.274979 | 24.50636 | 2.377753 | 8.433619 | 24.49965 | 2.078324 | 8.894363 | 24.47951 | 2.093901 | 9.164801 | 24.47951 | 2.187328 | 7.051387 | 24.48622 | 1.882647
9.234914 | 24.51308 | 2.367482 | 8.413588 | 24.50636 | 2.073388 | 8.884348 | 24.49965 | 2.091543 | 9.154784 | 24.49294 | 2.184938 | 7.031355 | 24.49294 | 1.877299
9.214881 | 24.5265 | 2.362347 | 8.433619 | 24.50636 | 2.078324 | 8.894363 | 24.49965 | 2.093901 | 9.144768 | 24.49965 | 2.182547 | 7.041371 | 24.50636 | 1.879973
9.234914 | 24.5265 | 2.367482 | 8.443636 | 24.51979 | 2.080793 | 8.864315 | 24.51308 | 2.086827 | 9.144768 | 24.50636 | 2.182547 | 7.011322 | 24.51979 | 1.87195
9.254946 | 24.53993 | 2.372618 | 8.423603 | 24.53322 | 2.075856 | 8.804218 | 24.51979 | 2.072679 | 9.174816 | 24.51308 | 2.189719 | 7.001307 | 24.51979 | 1.869276
9.234914 | 24.54665 | 2.367482 | 8.413588 | 24.53993 | 2.073388 | 8.754137 | 24.51979 | 2.060889 | 9.144768 | 24.51979 | 2.182547 | 7.041371 | 24.51979 | 1.879973
9.24493 | 24.55336 | 2.37005 | 8.433619 | 24.54665 | 2.078324 | 8.874331 | 24.5265 | 2.089185 | 9.094687 | 24.53322 | 2.170595 | 7.041371 | 24.5265 | 1.879973
9.254946 | 24.56007 | 2.372618 | 8.433619 | 24.54665 | 2.078324 | 8.874331 | 24.53993 | 2.089185 | 9.114719 | 24.53322 | 2.175376 | 7.031355 | 24.53993 | 1.877299
9.224897 | 24.56679 | 2.364914 | 8.323442 | 24.56007 | 2.051173 | 8.844283 | 24.54665 | 2.082111 | 9.144768 | 24.53322 | 2.182547 | 7.031355 | 24.54665 | 1.877299
9.204865 | 24.5735 | 2.359779 | 8.323442 | 24.56007 | 2.051173 | 8.854299 | 24.55336 | 2.084469 | 9.154784 | 24.55336 | 2.184938 | 7.031355 | 24.55336 | 1.877299
9.214881 | 24.58022 | 2.362347 | 8.373523 | 24.55336 | 2.063515 | 8.874331 | 24.56007 | 2.089185 | 9.154784 | 24.56007 | 2.184938 | 7.041371 | 24.56679 | 1.879973
9.224897 | 24.58693 | 2.364914 | 8.403571 | 24.5735 | 2.07092 | 8.854299 | 24.5735 | 2.084469 | 9.164801 | 24.5735 | 2.187328 | 7.021338 | 24.5735 | 1.874624
9.214881 | 24.60036 | 2.362347 | 8.393555 | 24.58693 | 2.068451 | 8.834267 | 24.5735 | 2.079753 | 9.164801 | 24.58022 | 2.187328 | 6.921177 | 24.5735 | 1.847882
9.214881 | 24.60707 | 2.362347 | 8.403571 | 24.59364 | 2.07092 | 8.864315 | 24.58022 | 2.086827 | 9.154784 | 24.58022 | 2.184938 | 6.700821 | 24.5735 | 1.789049
9.234914 | 24.60707 | 2.367482 | 8.403571 | 24.60036 | 2.07092 | 8.864315 | 24.58693 | 2.086827 | 9.164801 | 24.58693 | 2.187328 | 6.500497 | 24.58022 | 1.735565
9.224897 | 24.61378 | 2.364914 | 8.403571 | 24.60036 | 2.07092 | 8.844283 | 24.58693 | 2.082111 | 9.164801 | 24.59364 | 2.187328 | 6.580627 | 24.59364 | 1.756959
9.154784 | 24.62721 | 2.34694 | 8.363506 | 24.61378 | 2.061046 | 8.864315 | 24.60036 | 2.086827 | 9.154784 | 24.59364 | 2.184938 | 6.640724 | 24.60036 | 1.773004
9.144768 | 24.63393 | 2.344372 | 8.35349 | 24.62722 | 2.058578 | 8.864315 | 24.60707 | 2.086827 | 9.164801 | 24.60036 | 2.187328 | 6.780951 | 24.61379 | 1.810443
9.214881 | 24.64064 | 2.362347 | 8.393555 | 24.62722 | 2.068451 | 8.844283 | 24.6205 | 2.082111 | 9.154784 | 24.61379 | 2.184938 | 6.800983 | 24.62051 | 1.815792
9.214881 | 24.64735 | 2.362347 | 8.393555 | 24.63393 | 2.068451 | 8.814235 | 24.62721 | 2.075037 | 9.174816 | 24.62722 | 2.189719 | 6.810999 | 24.62722 | 1.818466
9.164801 | 24.66078 | 2.349508 | 8.373523 | 24.64065 | 2.063515 | 8.82425 | 24.63393 | 2.077395 | 9.154784 | 24.62722 | 2.184938 | 6.86108 | 24.63393 | 1.831837
9.194849 | 24.66078 | 2.357211 | 8.403571 | 24.64736 | 2.07092 | 8.864315 | 24.64064 | 2.086827 | 8.914396 | 24.64065 | 2.127565 | 6.851064 | 24.63393 | 1.829163
9.204865 | 24.6675 | 2.359779 | 8.393555 | 24.65408 | 2.068451 | 8.834267 | 24.64735 | 2.079753 | 8.794202 | 24.64736 | 2.098879 | 6.841047 | 24.63393 | 1.826488
9.174817 | 24.67421 | 2.352076 | 8.363506 | 24.67422 | 2.061046 | 8.77417 | 24.66078 | 2.065605 | 8.794202 | 24.64736 | 2.098879 | 6.851064 | 24.65408 | 1.829163
9.154784 | 24.68092 | 2.34694 | 8.343474 | 24.67422 | 2.05611 | 8.804218 | 24.66078 | 2.072679 | 8.914396 | 24.65408 | 2.127565 | 6.86108 | 24.66079 | 1.831837
9.194849 | 24.69435 | 2.357211 | 8.363506 | 24.67422 | 2.061046 | 8.844283 | 24.66078 | 2.082111 | 8.994525 | 24.6675 | 2.146689 | 6.851064 | 24.67422 | 1.829163
9.174817 | 24.69435 | 2.352076 | 8.383539 | 24.68764 | 2.065983 | 8.794202 | 24.68092 | 2.070321 | 9.014558 | 24.67422 | 2.15147 | 6.841047 | 24.68093 | 1.826488
9.184833 | 24.69435 | 2.354643 | 8.383539 | 24.69436 | 2.065983 | 8.754137 | 24.68764 | 2.060889 | 8.994525 | 24.68093 | 2.146689 | 6.881112 | 24.68093 | 1.837185
9.194849 | 24.71449 | 2.357211 | 8.383539 | 24.70107 | 2.065983 | 8.77417 | 24.68764 | 2.065605 | 8.994525 | 24.68764 | 2.146689 | 6.881112 | 24.69436 | 1.837185
9.204865 | 24.71449 | 2.359779 | 8.373523 | 24.70107 | 2.063515 | 8.804218 | 24.69435 | 2.072679 | 9.004541 | 24.69436 | 2.14908 | 6.871096 | 24.70107 | 1.834511
9.184833 | 24.72792 | 2.354643 | 8.30341 | 24.70779 | 2.046237 | 8.804218 | 24.70107 | 2.072679 | 9.024574 | 24.69436 | 2.153861 | 6.86108 | 24.70107 | 1.831837
9.114719 | 24.74136 | 2.336669 | 8.263345 | 24.7145 | 2.036363 | 8.82425 | 24.7145 | 2.077395 | 9.014558 | 24.70779 | 2.15147 | 6.891129 | 24.70779 | 1.83986
9.084671 | 24.74136 | 2.328966 | 8.333458 | 24.7145 | 2.053641 | 8.834267 | 24.72121 | 2.079753 | 9.03459 | 24.7145 | 2.156251 | 6.891129 | 24.72121 | 1.83986
9.144768 | 24.74136 | 2.344372 | 8.323442 | 24.74136 | 2.051173 | 8.784185 | 24.73464 | 2.067963 | 9.044606 | 24.72121 | 2.158642 | 6.881112 | 24.72793 | 1.837185
9.164801 | 24.75478 | 2.349508 | 8.333458 | 24.74807 | 2.053641 | 8.764153 | 24.73464 | 2.063247 | 9.03459 | 24.74136 | 2.156251 | 6.871096 | 24.73464 | 1.834511
9.154784 | 24.7615 | 2.34694 | 8.35349 | 24.74807 | 2.058578 | 8.77417 | 24.73464 | 2.065605 | 8.994525 | 24.74807 | 2.146689 | 6.911161 | 24.74136 | 1.845208
9.184833 | 24.76821 | 2.354643 | 8.35349 | 24.7615 | 2.058578 | 8.794202 | 24.75478 | 2.070321 | 9.004541 | 24.74807 | 2.14908 | 6.901145 | 24.74136 | 1.842534
9.154784 | 24.78164 | 2.34694 | 8.333458 | 24.77493 | 2.053641 | 8.77417 | 24.7615 | 2.065605 | 9.044606 | 24.75478 | 2.158642 | 6.911161 | 24.75478 | 1.845208
9.114719 | 24.78835 | 2.336669 | 8.30341 | 24.76821 | 2.046237 | 8.804218 | 24.76821 | 2.072679 | 9.03459 | 24.75478 | 2.156251 | 6.911161 | 24.7615 | 1.845208
9.114719 | 24.78164 | 2.336669 | 8.323442 | 24.76821 | 2.051173 | 8.804218 | 24.77493 | 2.072679 | 9.03459 | 24.76821 | 2.156251 | 6.931193 | 24.76821 | 1.850556
9.154784 | 24.79507 | 2.34694 | 8.343474 | 24.78164 | 2.05611 | 8.794202 | 24.77493 | 2.070321 | 9.054623 | 24.76821 | 2.161033 | 6.901145 | 24.78164 | 1.842534
9.144768 | 24.80178 | 2.344372 | 8.323442 | 24.79507 | 2.051173 | 8.734105 | 24.78835 | 2.056173 | 9.044606 | 24.78835 | 2.158642 | 6.881112 | 24.78835 | 1.837185
9.144768 | 24.81521 | 2.344372 | 8.323442 | 24.80178 | 2.051173 | 8.754137 | 24.78835 | 2.060889 | 9.014558 | 24.79507 | 2.15147 | 6.921177 | 24.79507 | 1.847882
9.164801 | 24.82192 | 2.349508 | 8.343474 | 24.81521 | 2.05611 | 8.77417 | 24.80178 | 2.065605 | 8.994525 | 24.79507 | 2.146689 | 6.921177 | 24.79507 | 1.847882
9.154784 | 24.83535 | 2.34694 | 8.333458 | 24.82192 | 2.053641 | 8.764153 | 24.80849 | 2.063247 | 9.044606 | 24.80178 | 2.158642 | 6.921177 | 24.80178 | 1.847882
9.124736 | 24.84206 | 2.339237 | 8.30341 | 24.82864 | 2.046237 | 8.77417 | 24.80849 | 2.065605 | 9.054623 | 24.80178 | 2.161033 | 6.931193 | 24.81521 | 1.850556
9.104703 | 24.84206 | 2.334101 | 8.273361 | 24.82864 | 2.038832 | 8.804218 | 24.82192 | 2.072679 | 9.03459 | 24.81521 | 2.156251 | 6.921177 | 24.82192 | 1.847882
9.134752 | 24.85549 | 2.341805 | 8.313425 | 24.83535 | 2.048705 | 8.814235 | 24.82864 | 2.075037 | 9.054623 | 24.82192 | 2.161033 | 6.921177 | 24.83535 | 1.847882
9.134752 | 24.85549 | 2.341805 | 8.30341 | 24.84878 | 2.046237 | 8.744121 | 24.84878 | 2.058531 | 9.064638 | 24.82864 | 2.163423 | 6.931193 | 24.84206 | 1.850556
9.144768 | 24.86892 | 2.344372 | 8.313425 | 24.85549 | 2.048705 | 8.734105 | 24.84878 | 2.056173 | 9.054623 | 24.84878 | 2.161033 | 6.951225 | 24.84206 | 1.855905
9.134752 | 24.87563 | 2.341805 | 8.323442 | 24.86221 | 2.051173 | 8.754137 | 24.84878 | 2.060889 | 9.044606 | 24.85549 | 2.158642 | 6.941209 | 24.84878 | 1.853231
9.144768 | 24.88235 | 2.344372 | 8.313425 | 24.86892 | 2.048705 | 8.77417 | 24.86221 | 2.065605 | 9.054623 | 24.85549 | 2.161033 | 6.931193 | 24.85549 | 1.850556
9.124736 | 24.88906 | 2.339237 | 8.273361 | 24.86892 | 2.038832 | 8.764153 | 24.86221 | 2.063247 | 9.074655 | 24.85549 | 2.165814 | 6.941209 | 24.86893 | 1.853231
9.104703 | 24.89577 | 2.334101 | 8.273361 | 24.87564 | 2.038832 | 8.764153 | 24.86892 | 2.063247 | 9.074655 | 24.86221 | 2.165814 | 6.941209 | 24.86893 | 1.853231
9.134752 | 24.90249 | 2.341805 | 8.313425 | 24.88235 | 2.048705 | 8.794202 | 24.87563 | 2.070321 | 9.054623 | 24.87564 | 2.161033 | 6.961242 | 24.87564 | 1.858579
9.114719 | 24.90249 | 2.336669 | 8.273361 | 24.9025 | 2.038832 | 8.784185 | 24.88906 | 2.067963 | 9.064638 | 24.88235 | 2.163423 | 6.941209 | 24.88907 | 1.853231
9.094687 | 24.9092 | 2.331533 | 8.283377 | 24.9025 | 2.0413 | 8.704057 | 24.88906 | 2.049099 | 9.074655 | 24.89578 | 2.165814 | 6.951225 | 24.89578 | 1.855905
9.124736 | 24.92263 | 2.339237 | 8.30341 | 24.90921 | 2.046237 | 8.684024 | 24.88906 | 2.044383 | 9.03459 | 24.9025 | 2.156251 | 6.921177 | 24.90921 | 1.847882
9.124736 | 24.92934 | 2.339237 | 8.30341 | 24.91592 | 2.046237 | 8.764153 | 24.90249 | 2.063247 | 8.974493 | 24.90921 | 2.141908 | 6.921177 | 24.90921 | 1.847882
9.124736 | 24.94277 | 2.339237 | 8.283377 | 24.92935 | 2.0413 | 8.754137 | 24.91592 | 2.060889 | 9.004541 | 24.90921 | 2.14908 | 6.941209 | 24.91592 | 1.853231
9.054623 | 24.94949 | 2.321262 | 8.253328 | 24.94278 | 2.033895 | 8.744121 | 24.92263 | 2.058531 | 9.054623 | 24.91592 | 2.161033 | 6.951225 | 24.92935 | 1.855905
9.024574 | 24.94949 | 2.313559 | 8.283377 | 24.94278 | 2.0413 | 8.764153 | 24.93606 | 2.063247 | 9.054623 | 24.92935 | 2.161033 | 6.961242 | 24.93607 | 1.858579
9.114719 | 24.9562 | 2.336669 | 8.273361 | 24.94949 | 2.038832 | 8.77417 | 24.94277 | 2.065605 | 9.044606 | 24.93607 | 2.158642 | 6.921177 | 24.94278 | 1.847882
9.124736 | 24.96291 | 2.339237 | 8.263345 | 24.95621 | 2.036363 | 8.663992 | 24.94949 | 2.039667 | 9.064638 | 24.93607 | 2.163423 | 6.881112 | 24.94278 | 1.837185
9.054623 | 24.98306 | 2.321262 | 8.273361 | 24.95621 | 2.038832 | 8.653975 | 24.94277 | 2.037309 | 8.994525 | 24.94949 | 2.146689 | 6.911161 | 24.94278 | 1.845208
9.074655 | 24.98306 | 2.326398 | 8.293393 | 24.96964 | 2.043768 | 8.714072 | 24.94949 | 2.051457 | 8.894363 | 24.95621 | 2.122784 | 6.961242 | 24.95621 | 1.858579
9.104703 | 24.98306 | 2.334101 | 8.263345 | 24.97635 | 2.036363 | 8.704057 | 24.96964 | 2.049099 | 8.894363 | 24.96292 | 2.122784 | 6.951225 | 24.96292 | 1.855905
9.054623 | 25.0032 | 2.321262 | 8.213264 | 24.98978 | 2.024022 | 8.69404 | 24.96964 | 2.046741 | 8.964477 | 24.96964 | 2.139518 | 6.961242 | 24.97635 | 1.858579
9.004541 | 25.0032 | 2.308423 | 8.203248 | 24.98306 | 2.021553 | 8.734105 | 24.98306 | 2.056173 | 9.004541 | 24.97635 | 2.14908 | 6.961242 | 24.98306 | 1.858579
9.044606 | 25.0032 | 2.318695 | 8.253328 | 24.98978 | 2.033895 | 8.724089 | 24.98978 | 2.053815 | 9.004541 | 24.98306 | 2.14908 | 6.961242 | 24.98978 | 1.858579
9.084671 | 25.00992 | 2.328966 | 8.253328 | 25.00992 | 2.033895 | 8.69404 | 24.99649 | 2.046741 | 9.014558 | 24.98978 | 2.15147 | 6.901145 | 25.0032 | 1.842534
9.074655 | 25.01663 | 2.326398 | 8.243312 | 25.01663 | 2.031426 | 8.684024 | 25.0032 | 2.044383 | 9.004541 | 25.0032 | 2.14908 | 6.921177 | 25.0032 | 1.847882
9.094687 | 25.03677 | 2.331533 | 8.263345 | 25.02335 | 2.036363 | 8.69404 | 25.0032 | 2.046741 | 8.974493 | 25.01663 | 2.141908 | 6.961242 | 25.00992 | 1.858579
9.084671 | 25.04349 | 2.328966 | 8.273361 | 25.03677 | 2.038832 | 8.69404 | 25.01663 | 2.046741 | 8.964477 | 25.02335 | 2.139518 | 6.951225 | 25.02335 | 1.855905
9.054623 | 25.05692 | 2.321262 | 8.243312 | 25.03677 | 2.031426 | 8.684024 | 25.02335 | 2.044383 | 9.014558 | 25.01663 | 2.15147 | 6.941209 | 25.03006 | 1.853231
9.014558 | 25.06363 | 2.310991 | 8.203248 | 25.04349 | 2.021553 | 8.69404 | 25.03006 | 2.046741 | 9.024574 | 25.02335 | 2.153861 | 6.961242 | 25.03006 | 1.858579
8.994526 | 25.06363 | 2.305856 | 8.22328 | 25.04349 | 2.02649 | 8.724089 | 25.03677 | 2.053815 | 9.004541 | 25.03006 | 2.14908 | 6.971258 | 25.03677 | 1.861253
9.044606 | 25.05692 | 2.318695 | 8.243312 | 25.0502 | 2.031426 | 8.714072 | 25.04349 | 2.051457 | 9.024574 | 25.03677 | 2.153861 | 6.961242 | 25.05692 | 1.858579
9.074655 | 25.07034 | 2.326398 | 8.22328 | 25.07034 | 2.02649 | 8.623927 | 25.06363 | 2.030235 | 9.044606 | 25.04349 | 2.158642 | 6.951225 | 25.05692 | 1.855905
9.03459 | 25.07706 | 2.316127 | 8.233296 | 25.07034 | 2.028958 | 8.623927 | 25.06363 | 2.030235 | 9.004541 | 25.06363 | 2.14908 | 6.961242 | 25.05692 | 1.858579
9.064639 | 25.09048 | 2.32383 | 8.233296 | 25.08377 | 2.028958 | 8.663992 | 25.06363 | 2.039667 | 8.994525 | 25.07034 | 2.146689 | 6.99129 | 25.06363 | 1.866602
9.084671 | 25.0972 | 2.328966 | 8.213264 | 25.08377 | 2.024022 | 8.674007 | 25.08377 | 2.042025 | 9.03459 | 25.07034 | 2.156251 | 6.971258 | 25.07034 | 1.861253
9.014558 | 25.11063 | 2.310991 | 8.173199 | 25.0972 | 2.014148 | 8.653975 | 25.08377 | 2.037309 | 9.014558 | 25.08377 | 2.15147 | 6.981274 | 25.09048 | 1.863928
8.994526 | 25.11063 | 2.305856 | 8.193232 | 25.0972 | 2.019085 | 8.69404 | 25.09048 | 2.046741 | 8.984509 | 25.08377 | 2.144299 | 6.99129 | 25.0972 | 1.866602
9.044606 | 25.11734 | 2.318695 | 8.22328 | 25.10391 | 2.02649 | 8.69404 | 25.0972 | 2.046741 | 9.024574 | 25.09048 | 2.153861 | 6.981274 | 25.10391 | 1.863928
9.044606 | 25.12405 | 2.318695 | 8.22328 | 25.11734 | 2.02649 | 8.653975 | 25.10391 | 2.037309 | 9.03459 | 25.0972 | 2.156251 | 6.951225 | 25.11063 | 1.855905
9.03459 | 25.13077 | 2.316127 | 8.213264 | 25.12406 | 2.024022 | 8.633944 | 25.11063 | 2.032593 | 8.994525 | 25.11735 | 2.146689 | 6.961242 | 25.11735 | 1.858579
9.044606 | 25.13748 | 2.318695 | 8.213264 | 25.12406 | 2.024022 | 8.633944 | 25.11063 | 2.032593 | 8.954461 | 25.12406 | 2.137127 | 6.99129 | 25.11735 | 1.866602
9.054623 | 25.15091 | 2.321262 | 8.213264 | 25.13749 | 2.024022 | 8.623927 | 25.12405 | 2.030235 | 8.944445 | 25.12406 | 2.134737 | 6.981274 | 25.12406 | 1.863928
9.03459 | 25.16434 | 2.316127 | 8.163183 | 25.1442 | 2.01168 | 8.653975 | 25.13077 | 2.037309 | 9.014558 | 25.12406 | 2.15147 | 6.961242 | 25.13078 | 1.858579
8.984509 | 25.16434 | 2.303288 | 8.183215 | 25.15092 | 2.016617 | 8.674007 | 25.13748 | 2.042025 | 9.024574 | 25.13078 | 2.153861 | 6.981274 | 25.1442 | 1.863928
8.974493 | 25.16434 | 2.30072 | 8.203248 | 25.15763 | 2.021553 | 8.653975 | 25.15091 | 2.037309 | 9.014558 | 25.1442 | 2.15147 | 6.810999 | 25.15092 | 1.818466
9.044606 | 25.17776 | 2.318695 | 8.173199 | 25.16434 | 2.014148 | 8.623927 | 25.15091 | 2.030235 | 9.024574 | 25.15092 | 2.153861 | 6.510514 | 25.15763 | 1.738239
9.03459 | 25.18448 | 2.316127 | 8.183215 | 25.17777 | 2.016617 | 8.623927 | 25.16434 | 2.030235 | 9.03459 | 25.15763 | 2.156251 | 6.540562 | 25.16434 | 1.746262
9.03459 | 25.19791 | 2.316127 | 8.203248 | 25.17777 | 2.021553 | 8.633944 | 25.16434 | 2.032593 | 8.984509 | 25.17106 | 2.144299 | 6.580627 | 25.16434 | 1.756959
9.054623 | 25.19791 | 2.321262 | 8.203248 | 25.1912 | 2.021553 | 8.643959 | 25.17105 | 2.034951 | 8.944445 | 25.17777 | 2.134737 | 6.670773 | 25.17106 | 1.781027
9.044606 | 25.20462 | 2.318695 | 8.173199 | 25.19791 | 2.014148 | 8.613911 | 25.19119 | 2.027877 | 8.984509 | 25.17777 | 2.144299 | 6.710837 | 25.17777 | 1.791724
9.014558 | 25.21805 | 2.310991 | 8.113102 | 25.20463 | 1.999338 | 8.603894 | 25.19119 | 2.025519 | 9.014558 | 25.18449 | 2.15147 | 6.800983 | 25.1912 | 1.815792
8.984509 | 25.22476 | 2.303288 | 8.103086 | 25.20463 | 1.99687 | 8.653975 | 25.20462 | 2.037309 | 9.014558 | 25.1912 | 2.15147 | 6.831031 | 25.19791 | 1.823814
9.014558 | 25.22476 | 2.310991 | 8.163183 | 25.21134 | 2.01168 | 8.633944 | 25.21134 | 2.032593 | 9.014558 | 25.21134 | 2.15147 | 6.821015 | 25.21134 | 1.82114
9.03459 | 25.22476 | 2.316127 | 8.183215 | 25.23148 | 2.016617 | 8.573846 | 25.21806 | 2.018445 | 9.024574 | 25.21134 | 2.153861 | 6.760918 | 25.22477 | 1.805095
9.014558 | 25.2382 | 2.310991 | 8.173199 | 25.23148 | 2.014148 | 8.593879 | 25.21806 | 2.023161 | 8.984509 | 25.22477 | 2.144299 | 6.750902 | 25.22477 | 1.802421
9.024574 | 25.25163 | 2.313559 | 8.193232 | 25.2382 | 2.019085 | 8.603894 | 25.22477 | 2.025519 | 8.964477 | 25.23148 | 2.139518 | 6.810999 | 25.22477 | 1.818466
9.03459 | 25.25163 | 2.316127 | 8.153167 | 25.24491 | 2.009212 | 8.603894 | 25.2382 | 2.025519 | 8.954461 | 25.23148 | 2.137127 | 6.841047 | 25.23148 | 1.826488
8.954461 | 25.26505 | 2.295585 | 8.133134 | 25.25163 | 2.004275 | 8.613911 | 25.2382 | 2.027877 | 9.024574 | 25.23148 | 2.153861 | 6.831031 | 25.24491 | 1.823814
8.924413 | 25.26505 | 2.287882 | 8.163183 | 25.25834 | 2.01168 | 8.623927 | 25.24491 | 2.030235 | 9.024574 | 25.24491 | 2.153861 | 6.841047 | 25.25163 | 1.826488
8.964477 | 25.26505 | 2.298152 | 8.153167 | 25.27177 | 2.009212 | 8.633944 | 25.25834 | 2.032593 | 9.014558 | 25.25834 | 2.15147 | 6.871096 | 25.25834 | 1.834511
8.994526 | 25.29191 | 2.305856 | 8.153167 | 25.27848 | 2.009212 | 8.603894 | 25.26505 | 2.025519 | 9.024574 | 25.26505 | 2.153861 | 6.810999 | 25.27177 | 1.818466
8.964477 | 25.29862 | 2.298152 | 8.173199 | 25.28519 | 2.014148 | 8.543797 | 25.27848 | 2.011371 | 9.014558 | 25.27177 | 2.15147 | 6.790967 | 25.27177 | 1.813118
9.014558 | 25.30534 | 2.310991 | 8.183215 | 25.28519 | 2.016617 | 8.553814 | 25.27848 | 2.013729 | 8.954461 | 25.28519 | 2.137127 | 6.800983 | 25.27177 | 1.815792
9.03459 | 25.31205 | 2.316127 | 8.173199 | 25.29862 | 2.014148 | 8.593879 | 25.28519 | 2.023161 | 8.974493 | 25.28519 | 2.141908 | 6.86108 | 25.27848 | 1.831837
9.014558 | 25.31876 | 2.310991 | 8.133134 | 25.30534 | 2.004275 | 8.583862 | 25.29862 | 2.020803 | 9.014558 | 25.29862 | 2.15147 | 6.851064 | 25.28519 | 1.829163
8.974493 | 25.32548 | 2.30072 | 8.113102 | 25.31205 | 1.999338 | 8.583862 | 25.30534 | 2.020803 | 8.994525 | 25.30534 | 2.146689 | 6.871096 | 25.30534 | 1.834511
8.974493 | 25.33219 | 2.30072 | 8.133134 | 25.31205 | 2.004275 | 8.613911 | 25.31205 | 2.027877 | 8.994525 | 25.30534 | 2.146689 | 6.871096 | 25.31876 | 1.834511
8.994526 | 25.33891 | 2.305856 | 8.153167 | 25.31876 | 2.009212 | 8.593879 | 25.31876 | 2.023161 | 8.473684 | 25.31876 | 2.022382 | 6.86108 | 25.32548 | 1.831837
8.964477 | 25.33891 | 2.298152 | 8.133134 | 25.33219 | 2.004275 | 8.563829 | 25.31876 | 2.016087 | 8.443636 | 25.32548 | 2.015211 | 6.851064 | 25.32548 | 1.829163
8.974493 | 25.34562 | 2.30072 | 8.14315 | 25.34562 | 2.006743 | 8.573846 | 25.33219 | 2.018445 | 8.543797 | 25.33219 | 2.039116 | 6.881112 | 25.33219 | 1.837185
9.004541 | 25.35905 | 2.308423 | 8.163183 | 25.34562 | 2.01168 | 8.573846 | 25.33219 | 2.018445 | 8.583862 | 25.33219 | 2.048678 | 6.86108 | 25.34562 | 1.831837
8.994526 | 25.36576 | 2.305856 | 8.103086 | 25.35905 | 1.99687 | 8.573846 | 25.33891 | 2.018445 | 8.633943 | 25.33891 | 2.060631 | 6.851064 | 25.34562 | 1.829163
8.954461 | 25.37919 | 2.295585 | 8.083054 | 25.36576 | 1.991934 | 8.573846 | 25.35233 | 2.018445 | 8.724089 | 25.34562 | 2.082145 | 6.871096 | 25.35233 | 1.834511
8.944445 | 25.37919 | 2.293017 | 8.103086 | 25.3792 | 1.99687 | 8.583862 | 25.35905 | 2.020803 | 8.754137 | 25.35233 | 2.089317 | 6.891129 | 25.36577 | 1.83986
8.964477 | 25.3859 | 2.298152 | 8.09307 | 25.38591 | 1.994402 | 8.543797 | 25.36576 | 2.011371 | 8.754137 | 25.36577 | 2.089317 | 6.881112 | 25.37248 | 1.837185
8.974493 | 25.39262 | 2.30072 | 8.103086 | 25.38591 | 1.99687 | 8.493716 | 25.37247 | 1.999581 | 8.764153 | 25.36577 | 2.091707 | 6.851064 | 25.3792 | 1.829163
8.944445 | 25.40604 | 2.293017 | 8.123118 | 25.39262 | 2.001807 | 8.543797 | 25.37247 | 2.011371 | 8.754137 | 25.3792 | 2.089317 | 6.871096 | 25.3792 | 1.834511
8.984509 | 25.41276 | 2.303288 | 8.123118 | 25.39934 | 2.001807 | 8.543797 | 25.3859 | 2.011371 | 8.69404 | 25.39262 | 2.074974 | 6.901145 | 25.38591 | 1.842534
8.994526 | 25.41947 | 2.305856 | 8.09307 | 25.40605 | 1.994402 | 8.503733 | 25.39933 | 2.001939 | 8.734105 | 25.39262 | 2.084536 | 6.901145 | 25.39262 | 1.842534
8.974493 | 25.42619 | 2.30072 | 8.083054 | 25.41277 | 1.991934 | 8.543797 | 25.39933 | 2.011371 | 8.764153 | 25.39934 | 2.091707 | 6.891129 | 25.40605 | 1.83986
8.874331 | 25.43961 | 2.275042 | 8.09307 | 25.41277 | 1.994402 | 8.573846 | 25.40604 | 2.018445 | 8.744121 | 25.40605 | 2.086926 | 6.901145 | 25.41277 | 1.842534
8.884348 | 25.43961 | 2.27761 | 8.113102 | 25.43291 | 1.999338 | 8.563829 | 25.41947 | 2.016087 | 8.77417 | 25.41277 | 2.094098 | 6.891129 | 25.42619 | 1.83986
8.964477 | 25.43961 | 2.298152 | 8.103086 | 25.43962 | 1.99687 | 8.543797 | 25.42619 | 2.011371 | 8.804218 | 25.41948 | 2.101269 | 6.881112 | 25.43291 | 1.837185
8.974493 | 25.45304 | 2.30072 | 8.113102 | 25.44633 | 1.999338 | 8.513749 | 25.4329 | 2.004297 | 8.784185 | 25.43291 | 2.096488 | 6.901145 | 25.43291 | 1.842534
8.964477 | 25.45975 | 2.298152 | 8.113102 | 25.44633 | 1.999338 | 8.513749 | 25.43961 | 2.004297 | 8.724089 | 25.43962 | 2.082145 | 6.901145 | 25.43291 | 1.842534
8.974493 | 25.46647 | 2.30072 | 8.123118 | 25.45305 | 2.001807 | 8.543797 | 25.44633 | 2.011371 | 8.734105 | 25.44633 | 2.084536 | 6.891129 | 25.43962 | 1.83986
8.964477 | 25.4799 | 2.298152 | 8.073037 | 25.47319 | 1.989465 | 8.533781 | 25.45304 | 2.009013 | 8.764153 | 25.44633 | 2.091707 | 6.881112 | 25.44633 | 1.837185
8.844283 | 25.48662 | 2.267339 | 8.042989 | 25.4799 | 1.98206 | 8.543797 | 25.45976 | 2.011371 | 8.814234 | 25.45305 | 2.10366 | 6.901145 | 25.45976 | 1.842534
8.864315 | 25.48662 | 2.272475 | 8.103086 | 25.48662 | 1.99687 | 8.563829 | 25.46648 | 2.016087 | 8.804218 | 25.45976 | 2.101269 | 6.891129 | 25.47319 | 1.83986
8.924413 | 25.49333 | 2.287882 | 8.113102 | 25.49333 | 1.999338 | 8.543797 | 25.48662 | 2.011371 | 8.82425 | 25.4799 | 2.10605 | 6.881112 | 25.4799 | 1.837185
8.90438 | 25.51347 | 2.282746 | 8.083054 | 25.50005 | 1.991934 | 8.503733 | 25.49333 | 2.001939 | 8.82425 | 25.48662 | 2.10605 | 6.901145 | 25.48662 | 1.842534
8.90438 | 25.51347 | 2.282746 | 8.073037 | 25.50676 | 1.989465 | 8.503733 | 25.49333 | 2.001939 | 8.804218 | 25.49333 | 2.101269 | 6.901145 | 25.48662 | 1.842534
8.964477 | 25.52019 | 2.298152 | 8.09307 | 25.50676 | 1.994402 | 8.513749 | 25.50005 | 2.004297 | 8.784185 | 25.50676 | 2.096488 | 6.901145 | 25.49333 | 1.842534
8.954461 | 25.53362 | 2.295585 | 8.09307 | 25.51347 | 1.994402 | 8.513749 | 25.50676 | 2.004297 | 8.784185 | 25.50676 | 2.096488 | 6.891129 | 25.50676 | 1.83986
8.924413 | 25.53362 | 2.287882 | 8.063021 | 25.52019 | 1.986997 | 8.513749 | 25.50676 | 2.004297 | 8.82425 | 25.51347 | 2.10605 | 6.901145 | 25.50676 | 1.842534
8.874331 | 25.54704 | 2.275042 | 8.022957 | 25.5269 | 1.977124 | 8.543797 | 25.51347 | 2.011371 | 8.804218 | 25.52019 | 2.101269 | 6.921177 | 25.52019 | 1.847882
8.90438 | 25.54704 | 2.282746 | 8.063021 | 25.53362 | 1.986997 | 8.543797 | 25.5269 | 2.011371 | 8.804218 | 25.5269 | 2.101269 | 6.911161 | 25.53362 | 1.845208
8.914396 | 25.54704 | 2.285314 | 8.09307 | 25.54033 | 1.994402 | 8.533781 | 25.53362 | 2.009013 | 8.82425 | 25.53362 | 2.10605 | 6.891129 | 25.54033 | 1.83986
8.90438 | 25.56047 | 2.282746 | 8.09307 | 25.55376 | 1.994402 | 8.513749 | 25.54033 | 2.004297 | 8.794202 | 25.54033 | 2.098879 | 6.911161 | 25.54704 | 1.845208
8.914396 | 25.56047 | 2.285314 | 8.09307 | 25.56047 | 1.994402 | 8.493716 | 25.54033 | 1.999581 | 8.814234 | 25.54704 | 2.10366 | 6.911161 | 25.55376 | 1.845208
8.934428 | 25.58061 | 2.290449 | 8.083054 | 25.56718 | 1.991934 | 8.513749 | 25.54704 | 2.004297 | 8.82425 | 25.55376 | 2.10605 | 6.891129 | 25.56047 | 1.83986
8.924413 | 25.58061 | 2.287882 | 8.002924 | 25.58061 | 1.972187 | 8.523766 | 25.56718 | 2.006655 | 8.844283 | 25.55376 | 2.110832 | 6.911161 | 25.56047 | 1.845208
8.894363 | 25.59404 | 2.280178 | 7.982892 | 25.58061 | 1.96725 | 8.523766 | 25.5739 | 2.006655 | 8.794202 | 25.56718 | 2.098879 | 6.921177 | 25.56718 | 1.847882
8.90438 | 25.60747 | 2.282746 | 8.032972 | 25.58733 | 1.979592 | 8.533781 | 25.5739 | 2.009013 | 8.804218 | 25.5739 | 2.101269 | 6.901145 | 25.58061 | 1.842534
8.90438 | 25.60747 | 2.282746 | 8.063021 | 25.59404 | 1.986997 | 8.503733 | 25.59404 | 2.001939 | 8.844283 | 25.58733 | 2.110832 | 6.881112 | 25.58733 | 1.837185
8.894363 | 25.62761 | 2.280178 | 8.063021 | 25.60075 | 1.986997 | 8.493716 | 25.59404 | 1.999581 | 8.82425 | 25.59404 | 2.10605 | 6.911161 | 25.59404 | 1.845208
8.914396 | 25.62761 | 2.285314 | 8.073037 | 25.61418 | 1.989465 | 8.493716 | 25.60747 | 1.999581 | 8.814234 | 25.60075 | 2.10366 | 6.921177 | 25.60075 | 1.847882
8.924413 | 25.62761 | 2.287882 | 8.09307 | 25.61418 | 1.994402 | 8.513749 | 25.61418 | 2.004297 | 8.784185 | 25.60748 | 2.096488 | 6.891129 | 25.60748 | 1.83986
8.884348 | 25.64775 | 2.27761 | 8.022957 | 25.62762 | 1.977124 | 8.503733 | 25.61418 | 2.001939 | 8.804218 | 25.61419 | 2.101269 | 6.911161 | 25.61419 | 1.845208
8.834267 | 25.64775 | 2.264772 | 8.032972 | 25.62762 | 1.979592 | 8.513749 | 25.6209 | 2.004297 | 8.82425 | 25.6209 | 2.10605 | 6.921177 | 25.6209 | 1.847882
8.844283 | 25.64775 | 2.267339 | 8.063021 | 25.64104 | 1.986997 | 8.523766 | 25.62761 | 2.006655 | 8.814234 | 25.62762 | 2.10366 | 6.921177 | 25.63433 | 1.847882
8.894363 | 25.66118 | 2.280178 | 8.042989 | 25.64776 | 1.98206 | 8.503733 | 25.63432 | 2.001939 | 8.814234 | 25.63433 | 2.10366 | 6.911161 | 25.64104 | 1.845208
8.864315 | 25.66789 | 2.272475 | 8.073037 | 25.65447 | 1.989465 | 8.493716 | 25.64104 | 1.999581 | 8.82425 | 25.64104 | 2.10605 | 6.911161 | 25.64776 | 1.845208
8.874331 | 25.68132 | 2.275042 | 8.073037 | 25.6679 | 1.989465 | 8.483701 | 25.64775 | 1.997223 | 8.82425 | 25.64776 | 2.10605 | 6.911161 | 25.65447 | 1.845208
8.894363 | 25.68132 | 2.280178 | 8.073037 | 25.6679 | 1.989465 | 8.483701 | 25.66118 | 1.997223 | 8.754137 | 25.65447 | 2.089317 | 6.921177 | 25.66119 | 1.847882
8.874331 | 25.69475 | 2.275042 | 8.073037 | 25.67461 | 1.989465 | 8.503733 | 25.66118 | 2.001939 | 8.784185 | 25.66119 | 2.096488 | 6.901145 | 25.6679 | 1.842534
8.864315 | 25.70146 | 2.272475 | 7.992908 | 25.69476 | 1.969719 | 8.493716 | 25.67461 | 1.999581 | 8.834267 | 25.66119 | 2.108441 | 6.911161 | 25.67461 | 1.845208
8.864315 | 25.70818 | 2.272475 | 7.982892 | 25.69476 | 1.96725 | 8.503733 | 25.68132 | 2.001939 | 8.834267 | 25.67461 | 2.108441 | 6.911161 | 25.68133 | 1.845208
8.814235 | 25.71489 | 2.259636 | 8.042989 | 25.70147 | 1.98206 | 8.523766 | 25.68803 | 2.006655 | 8.814234 | 25.68133 | 2.10366 | 6.911161 | 25.68804 | 1.845208
8.834267 | 25.71489 | 2.264772 | 8.042989 | 25.70818 | 1.98206 | 8.473684 | 25.69475 | 1.994865 | 8.834267 | 25.69476 | 2.108441 | 6.891129 | 25.69476 | 1.83986
8.874331 | 25.72832 | 2.275042 | 8.042989 | 25.70818 | 1.98206 | 8.443636 | 25.70146 | 1.987791 | 8.82425 | 25.69476 | 2.10605 | 6.921177 | 25.70147 | 1.847882
8.864315 | 25.73504 | 2.272475 | 8.053005 | 25.72161 | 1.984528 | 8.463668 | 25.7149 | 1.992507 | 8.82425 | 25.70147 | 2.10605 | 6.921177 | 25.70147 | 1.847882
8.884348 | 25.74175 | 2.27761 | 8.042989 | 25.72832 | 1.98206 | 8.453652 | 25.72161 | 1.990149 | 8.794202 | 25.7149 | 2.098879 | 6.911161 | 25.70818 | 1.845208
8.804218 | 25.75518 | 2.257068 | 8.01294 | 25.74175 | 1.974655 | 8.463668 | 25.72161 | 1.992507 | 8.804218 | 25.72161 | 2.101269 | 6.931193 | 25.72161 | 1.850556
8.764153 | 25.75518 | 2.246797 | 8.01294 | 25.74175 | 1.974655 | 8.483701 | 25.73504 | 1.997223 | 8.834267 | 25.72832 | 2.108441 | 6.941209 | 25.72832 | 1.853231
8.854299 | 25.75518 | 2.269907 | 8.032972 | 25.74175 | 1.979592 | 8.493716 | 25.73504 | 1.999581 | 8.814234 | 25.73504 | 2.10366 | 6.931193 | 25.74175 | 1.850556
8.864315 | 25.76189 | 2.272475 | 8.032972 | 25.76189 | 1.979592 | 8.453652 | 25.75518 | 1.990149 | 8.814234 | 25.74175 | 2.10366 | 6.911161 | 25.74847 | 1.845208
8.844283 | 25.76861 | 2.267339 | 8.042989 | 25.76189 | 1.98206 | 8.403571 | 25.75518 | 1.978359 | 8.804218 | 25.75518 | 2.101269 | 6.901145 | 25.74847 | 1.842534
8.854299 | 25.78204 | 2.269907 | 8.042989 | 25.77532 | 1.98206 | 8.403571 | 25.75518 | 1.978359 | 8.794202 | 25.76189 | 2.098879 | 6.941209 | 25.76189 | 1.853231
8.854299 | 25.78875 | 2.269907 | 8.042989 | 25.78204 | 1.98206 | 8.453652 | 25.76189 | 1.990149 | 8.82425 | 25.76861 | 2.10605 | 6.921177 | 25.76189 | 1.847882
8.834267 | 25.80218 | 2.264772 | 8.032972 | 25.78204 | 1.979592 | 8.453652 | 25.76861 | 1.990149 | 8.834267 | 25.77532 | 2.108441 | 6.921177 | 25.77532 | 1.847882
8.784185 | 25.80889 | 2.251932 | 8.032972 | 25.79546 | 1.979592 | 8.453652 | 25.78875 | 1.990149 | 8.834267 | 25.77532 | 2.108441 | 6.931193 | 25.78204 | 1.850556
8.794202 | 25.80889 | 2.2545 | 8.022957 | 25.80218 | 1.977124 | 8.463668 | 25.78875 | 1.992507 | 8.804218 | 25.78875 | 2.101269 | 6.941209 | 25.78204 | 1.853231
8.844283 | 25.82232 | 2.267339 | 8.032972 | 25.80889 | 1.979592 | 8.473684 | 25.79546 | 1.994865 | 8.82425 | 25.78875 | 2.10605 | 6.881112 | 25.80218 | 1.837185
8.834267 | 25.82903 | 2.264772 | 8.042989 | 25.81561 | 1.98206 | 8.383539 | 25.80218 | 1.973643 | 8.77417 | 25.80218 | 2.094098 | 6.881112 | 25.80889 | 1.837185
8.82425 | 25.84246 | 2.262204 | 8.032972 | 25.81561 | 1.979592 | 8.35349 | 25.80889 | 1.966569 | 8.714072 | 25.81561 | 2.079755 | 6.700821 | 25.80889 | 1.789049
8.844283 | 25.84246 | 2.267339 | 8.022957 | 25.83575 | 1.977124 | 8.393555 | 25.81561 | 1.976001 | 8.674007 | 25.81561 | 2.070192 | 6.540562 | 25.81561 | 1.746262
8.844283 | 25.84917 | 2.267339 | 8.01294 | 25.83575 | 1.974655 | 8.433619 | 25.81561 | 1.985433 | 8.734105 | 25.81561 | 2.084536 | 6.530546 | 25.82232 | 1.743588
8.764153 | 25.8626 | 2.246797 | 8.002924 | 25.84246 | 1.972187 | 8.433619 | 25.82903 | 1.985433 | 8.77417 | 25.82903 | 2.094098 | 6.600659 | 25.82903 | 1.762307
8.784185 | 25.8626 | 2.251932 | 8.01294 | 25.84917 | 1.974655 | 8.413588 | 25.84246 | 1.980717 | 8.754137 | 25.84246 | 2.089317 | 6.660757 | 25.83575 | 1.778353
8.804218 | 25.86932 | 2.257068 | 8.002924 | 25.85589 | 1.972187 | 8.413588 | 25.84917 | 1.980717 | 8.754137 | 25.84917 | 2.089317 | 6.750902 | 25.85589 | 1.802421
8.794202 | 25.86932 | 2.2545 | 8.022957 | 25.86932 | 1.977124 | 8.413588 | 25.85589 | 1.980717 | 8.77417 | 25.84917 | 2.094098 | 6.710837 | 25.86261 | 1.791724
8.804218 | 25.87603 | 2.257068 | 8.022957 | 25.87604 | 1.977124 | 8.403571 | 25.8626 | 1.978359 | 8.764153 | 25.86261 | 2.091707 | 6.690805 | 25.86932 | 1.786375
8.804218 | 25.89617 | 2.257068 | 8.01294 | 25.88275 | 1.974655 | 8.393555 | 25.86932 | 1.976001 | 8.734105 | 25.86932 | 2.084536 | 6.740886 | 25.86932 | 1.799746
8.804218 | 25.90289 | 2.257068 | 8.01294 | 25.88947 | 1.974655 | 8.393555 | 25.87603 | 1.976001 | 8.714072 | 25.87604 | 2.079755 | 6.740886 | 25.87604 | 1.799746
8.764153 | 25.9096 | 2.246797 | 8.002924 | 25.88947 | 1.972187 | 8.403571 | 25.88274 | 1.978359 | 8.764153 | 25.87604 | 2.091707 | 6.740886 | 25.88275 | 1.799746
8.734105 | 25.9096 | 2.239094 | 8.002924 | 25.89618 | 1.972187 | 8.423603 | 25.88946 | 1.983075 | 8.794202 | 25.88275 | 2.098879 | 6.760918 | 25.88947 | 1.805095
8.744122 | 25.9096 | 2.241662 | 8.01294 | 25.90961 | 1.974655 | 8.433619 | 25.89617 | 1.985433 | 8.77417 | 25.89618 | 2.094098 | 6.770934 | 25.90289 | 1.807769
8.77417 | 25.92974 | 2.249365 | 7.992908 | 25.92303 | 1.969719 | 8.423603 | 25.90289 | 1.983075 | 8.784185 | 25.89618 | 2.096488 | 6.740886 | 25.90961 | 1.799746
8.744122 | 25.94988 | 2.241662 | 7.992908 | 25.92975 | 1.969719 | 8.383539 | 25.91631 | 1.973643 | 8.784185 | 25.91632 | 2.096488 | 6.750902 | 25.90961 | 1.802421
8.744122 | 25.94988 | 2.241662 | 8.002924 | 25.92975 | 1.972187 | 8.393555 | 25.92303 | 1.976001 | 8.744121 | 25.92975 | 2.086926 | 6.780951 | 25.92303 | 1.810443
8.764153 | 25.94988 | 2.246797 | 8.022957 | 25.93646 | 1.977124 | 8.383539 | 25.92974 | 1.973643 | 8.724089 | 25.92975 | 2.082145 | 6.760918 | 25.92303 | 1.805095
8.764153 | 25.9566 | 2.246797 | 7.992908 | 25.94318 | 1.969719 | 8.373523 | 25.93645 | 1.971285 | 8.784185 | 25.92975 | 2.096488 | 6.760918 | 25.92975 | 1.805095
8.633944 | 25.97674 | 2.213416 | 7.962859 | 25.94989 | 1.962314 | 8.383539 | 25.94317 | 1.973643 | 8.814234 | 25.93646 | 2.10366 | 6.790967 | 25.93646 | 1.813118
8.603894 | 25.97002 | 2.205713 | 7.962859 | 25.94989 | 1.962314 | 8.413588 | 25.94988 | 1.980717 | 8.754137 | 25.94989 | 2.089317 | 6.810999 | 25.94318 | 1.818466
8.704057 | 25.97674 | 2.231391 | 7.982892 | 25.9566 | 1.96725 | 8.403571 | 25.96332 | 1.978359 | 8.764153 | 25.9566 | 2.091707 | 6.800983 | 25.96332 | 1.815792
8.734105 | 25.98345 | 2.239094 | 8.002924 | 25.97675 | 1.972187 | 8.373523 | 25.96332 | 1.971285 | 8.784185 | 25.9566 | 2.096488 | 6.800983 | 25.97003 | 1.815792
8.724089 | 25.99689 | 2.236526 | 7.982892 | 25.98346 | 1.96725 | 8.35349 | 25.96332 | 1.966569 | 8.784185 | 25.97675 | 2.096488 | 6.780951 | 25.97675 | 1.810443
8.714072 | 26.0036 | 2.233958 | 8.002924 | 25.99689 | 1.972187 | 8.363506 | 25.97003 | 1.968927 | 8.764153 | 25.97675 | 2.091707 | 6.821015 | 25.97675 | 1.82114
8.724089 | 26.0036 | 2.236526 | 7.982892 | 26.0036 | 1.96725 | 8.393555 | 25.99017 | 1.976001 | 8.764153 | 25.98346 | 2.091707 | 6.810999 | 25.99017 | 1.818466
8.653975 | 26.02374 | 2.218552 | 7.972875 | 26.01031 | 1.964782 | 8.363506 | 25.99689 | 1.968927 | 8.784185 | 25.98346 | 2.096488 | 6.800983 | 25.99689 | 1.815792
8.663992 | 26.02374 | 2.221119 | 7.922794 | 26.03046 | 1.95244 | 8.393555 | 26.0036 | 1.976001 | 8.794202 | 25.99017 | 2.098879 | 6.821015 | 26.0036 | 1.82114
8.69404 | 26.03046 | 2.228823 | 7.912778 | 26.02374 | 1.949972 | 8.413588 | 26.01031 | 1.980717 | 8.77417 | 26.0036 | 2.094098 | 6.831031 | 26.01031 | 1.823814
8.684024 | 26.04388 | 2.226255 | 7.962859 | 26.03046 | 1.962314 | 8.393555 | 26.01703 | 1.976001 | 8.784185 | 26.01031 | 2.096488 | 6.800983 | 26.02374 | 1.815792
8.684024 | 26.0506 | 2.226255 | 7.952843 | 26.03717 | 1.959845 | 8.313425 | 26.03046 | 1.957137 | 8.77417 | 26.01703 | 2.094098 | 6.780951 | 26.02374 | 1.810443
8.69404 | 26.05731 | 2.228823 | 7.952843 | 26.03717 | 1.959845 | 8.30341 | 26.03046 | 1.954779 | 8.77417 | 26.02374 | 2.094098 | 6.831031 | 26.03046 | 1.823814
8.69404 | 26.06403 | 2.228823 | 7.972875 | 26.0506 | 1.964782 | 8.35349 | 26.03717 | 1.966569 | 8.77417 | 26.03717 | 2.094098 | 6.841047 | 26.03046 | 1.826488
8.684024 | 26.06403 | 2.226255 | 7.942827 | 26.05731 | 1.957377 | 8.343474 | 26.04388 | 1.964211 | 8.814234 | 26.04388 | 2.10366 | 6.831031 | 26.03717 | 1.823814
8.674007 | 26.08417 | 2.223687 | 7.902762 | 26.06403 | 1.947504 | 8.343474 | 26.0506 | 1.964211 | 8.804218 | 26.04388 | 2.101269 | 6.841047 | 26.0506 | 1.826488
8.663992 | 26.08417 | 2.221119 | 7.942827 | 26.06403 | 1.957377 | 8.383539 | 26.05731 | 1.973643 | 8.754137 | 26.06403 | 2.089317 | 6.851064 | 26.05731 | 1.829163
8.684024 | 26.09088 | 2.226255 | 7.972875 | 26.07074 | 1.964782 | 8.373523 | 26.06403 | 1.971285 | 8.77417 | 26.07074 | 2.094098 | 6.810999 | 26.06403 | 1.818466
8.653975 | 26.0976 | 2.218552 | 7.942827 | 26.08417 | 1.957377 | 8.313425 | 26.07745 | 1.957137 | 8.804218 | 26.07074 | 2.101269 | 6.800983 | 26.07745 | 1.815792
8.653975 | 26.10431 | 2.218552 | 7.972875 | 26.09088 | 1.964782 | 8.313425 | 26.08417 | 1.957137 | 8.77417 | 26.08417 | 2.094098 | 6.821015 | 26.07745 | 1.82114
8.674007 | 26.11102 | 2.223687 | 7.962859 | 26.10431 | 1.962314 | 8.333458 | 26.08417 | 1.961853 | 8.734105 | 26.09088 | 2.084536 | 6.821015 | 26.09088 | 1.82114
8.653975 | 26.11774 | 2.218552 | 7.942827 | 26.11102 | 1.957377 | 8.35349 | 26.0976 | 1.966569 | 8.523766 | 26.09088 | 2.034335 | 6.821015 | 26.09088 | 1.82114
8.583862 | 26.13116 | 2.200577 | 7.922794 | 26.11102 | 1.95244 | 8.35349 | 26.0976 | 1.966569 | 8.263345 | 26.0976 | 1.972181 | 6.841047 | 26.10431 | 1.826488
8.593879 | 26.13116 | 2.203145 | 7.962859 | 26.11774 | 1.962314 | 8.35349 | 26.11102 | 1.966569 | 8.133134 | 26.10431 | 1.941104 | 6.851064 | 26.10431 | 1.829163
8.633944 | 26.13116 | 2.213416 | 7.982892 | 26.12446 | 1.96725 | 8.343474 | 26.11774 | 1.964211 | 8.293393 | 26.11774 | 1.979353 | 6.851064 | 26.11774 | 1.829163
8.643959 | 26.15131 | 2.215984 | 7.942827 | 26.1446 | 1.957377 | 8.30341 | 26.12445 | 1.954779 | 8.383538 | 26.12446 | 2.000867 | 6.821015 | 26.12446 | 1.82114
8.643959 | 26.15131 | 2.215984 | 7.942827 | 26.1446 | 1.957377 | 8.30341 | 26.13116 | 1.954779 | 8.443636 | 26.13789 | 2.015211 | 6.841047 | 26.13117 | 1.826488
8.653975 | 26.16473 | 2.218552 | 7.952843 | 26.15131 | 1.959845 | 8.313425 | 26.13788 | 1.957137 | 8.443636 | 26.13789 | 2.015211 | 6.851064 | 26.13789 | 1.829163
8.643959 | 26.17816 | 2.215984 | 7.962859 | 26.15803 | 1.962314 | 8.313425 | 26.15131 | 1.957137 | 8.463668 | 26.13789 | 2.019992 | 6.851064 | 26.13789 | 1.829163
8.603894 | 26.17816 | 2.205713 | 7.942827 | 26.16474 | 1.957377 | 8.313425 | 26.15131 | 1.957137 | 8.483701 | 26.15131 | 2.024773 | 6.841047 | 26.1446 | 1.826488
8.583862 | 26.17816 | 2.200577 | 7.922794 | 26.17146 | 1.95244 | 8.313425 | 26.15802 | 1.957137 | 8.473684 | 26.15803 | 2.022382 | 6.851064 | 26.16474 | 1.829163
8.623927 | 26.18488 | 2.210848 | 7.942827 | 26.17817 | 1.957377 | 8.343474 | 26.16473 | 1.964211 | 8.503733 | 26.16474 | 2.029554 | 6.851064 | 26.17146 | 1.829163
8.603894 | 26.1983 | 2.205713 | 7.932811 | 26.18488 | 1.954909 | 8.323442 | 26.17145 | 1.959495 | 8.503733 | 26.17146 | 2.029554 | 6.841047 | 26.17817 | 1.826488
8.583862 | 26.20502 | 2.200577 | 7.932811 | 26.19831 | 1.954909 | 8.253328 | 26.19159 | 1.942989 | 8.523766 | 26.17817 | 2.034335 | 6.831031 | 26.18488 | 1.823814
8.603894 | 26.20502 | 2.205713 | 7.932811 | 26.19831 | 1.954909 | 8.253328 | 26.19159 | 1.942989 | 8.493716 | 26.18488 | 2.027163 | 6.851064 | 26.1916 | 1.829163
8.633944 | 26.22516 | 2.213416 | 7.942827 | 26.21174 | 1.957377 | 8.283377 | 26.19159 | 1.950063 | 8.503733 | 26.1916 | 2.029554 | 6.851064 | 26.19831 | 1.829163
8.603894 | 26.23859 | 2.205713 | 7.912778 | 26.21174 | 1.949972 | 8.313425 | 26.20502 | 1.957137 | 8.523766 | 26.20502 | 2.034335 | 6.841047 | 26.20502 | 1.826488
8.493717 | 26.24531 | 2.177467 | 7.892746 | 26.21845 | 1.945035 | 8.30341 | 26.21174 | 1.954779 | 8.513749 | 26.20502 | 2.031944 | 6.86108 | 26.21845 | 1.831837
8.523766 | 26.24531 | 2.185171 | 7.932811 | 26.23859 | 1.954909 | 8.313425 | 26.21845 | 1.957137 | 8.533781 | 26.21174 | 2.036725 | 6.871096 | 26.21845 | 1.834511
8.573846 | 26.24531 | 2.198009 | 7.932811 | 26.23859 | 1.954909 | 8.323442 | 26.23188 | 1.959495 | 8.543797 | 26.22517 | 2.039116 | 6.86108 | 26.22517 | 1.831837
8.593879 | 26.26545 | 2.203145 | 7.922794 | 26.25202 | 1.95244 | 8.273361 | 26.23859 | 1.947705 | 8.543797 | 26.23188 | 2.039116 | 6.831031 | 26.23859 | 1.823814
8.593879 | 26.27216 | 2.203145 | 7.922794 | 26.25874 | 1.95244 | 8.203248 | 26.23859 | 1.931199 | 8.543797 | 26.24531 | 2.039116 | 6.841047 | 26.23859 | 1.826488
8.613911 | 26.27216 | 2.208281 | 7.932811 | 26.25874 | 1.954909 | 8.253328 | 26.23859 | 1.942989 | 8.523766 | 26.25874 | 2.034335 | 6.871096 | 26.24531 | 1.834511
8.593879 | 26.27888 | 2.203145 | 7.932811 | 26.26545 | 1.954909 | 8.273361 | 26.25874 | 1.947705 | 8.483701 | 26.25874 | 2.024773 | 6.851064 | 26.25202 | 1.829163
8.583862 | 26.27888 | 2.200577 | 7.872714 | 26.27216 | 1.940099 | 8.263345 | 26.25874 | 1.945347 | 8.533781 | 26.26545 | 2.036725 | 6.86108 | 26.25874 | 1.831837
8.573846 | 26.29902 | 2.198009 | 7.872714 | 26.27216 | 1.940099 | 8.273361 | 26.26545 | 1.947705 | 8.553814 | 26.26545 | 2.041506 | 6.86108 | 26.27216 | 1.831837
8.583862 | 26.29902 | 2.200577 | 7.922794 | 26.28559 | 1.95244 | 8.313425 | 26.27888 | 1.957137 | 8.543797 | 26.27888 | 2.039116 | 6.86108 | 26.27888 | 1.831837
8.573846 | 26.31245 | 2.198009 | 7.922794 | 26.2923 | 1.95244 | 8.293393 | 26.28559 | 1.952421 | 8.543797 | 26.28559 | 2.039116 | 6.790967 | 26.2923 | 1.813118
8.573846 | 26.31916 | 2.198009 | 7.902762 | 26.30573 | 1.947504 | 8.203248 | 26.2923 | 1.931199 | 8.553814 | 26.2923 | 2.041506 | 6.810999 | 26.2923 | 1.818466
8.583862 | 26.32587 | 2.200577 | 7.922794 | 26.30573 | 1.95244 | 8.213264 | 26.2923 | 1.933557 | 8.553814 | 26.30573 | 2.041506 | 6.851064 | 26.2923 | 1.829163
8.593879 | 26.33259 | 2.203145 | 7.932811 | 26.31916 | 1.954909 | 8.263345 | 26.29902 | 1.945347 | 8.553814 | 26.29902 | 2.041506 | 6.841047 | 26.31245 | 1.826488
8.56383 | 26.34602 | 2.195442 | 7.912778 | 26.31916 | 1.949972 | 8.283377 | 26.31245 | 1.950063 | 8.553814 | 26.31245 | 2.041506 | 6.821015 | 26.31245 | 1.82114
8.473684 | 26.34602 | 2.172332 | 7.912778 | 26.32587 | 1.949972 | 8.273361 | 26.31916 | 1.947705 | 8.563829 | 26.31245 | 2.043897 | 6.86108 | 26.32587 | 1.831837
8.533781 | 26.35273 | 2.187738 | 7.902762 | 26.3393 | 1.947504 | 8.293393 | 26.33259 | 1.952421 | 8.563829 | 26.31916 | 2.043897 | 6.871096 | 26.33259 | 1.834511
8.583862 | 26.35944 | 2.200577 | 7.902762 | 26.34602 | 1.947504 | 8.273361 | 26.33259 | 1.947705 | 8.573846 | 26.33259 | 2.046287 | 6.851064 | 26.3393 | 1.829163
8.56383 | 26.37287 | 2.195442 | 7.902762 | 26.35944 | 1.947504 | 8.233296 | 26.3393 | 1.938273 | 8.593879 | 26.3393 | 2.051069 | 6.810999 | 26.34602 | 1.818466
8.56383 | 26.37287 | 2.195442 | 7.912778 | 26.35944 | 1.949972 | 8.243312 | 26.34602 | 1.940631 | 8.533781 | 26.35273 | 2.036725 | 6.841047 | 26.34602 | 1.826488
8.573846 | 26.3863 | 2.198009 | 7.912778 | 26.36616 | 1.949972 | 8.273361 | 26.35273 | 1.947705 | 8.533781 | 26.35945 | 2.036725 | 6.86108 | 26.35273 | 1.831837
8.56383 | 26.3863 | 2.195442 | 7.88273 | 26.37288 | 1.942567 | 8.253328 | 26.36616 | 1.942989 | 8.543797 | 26.35945 | 2.039116 | 6.841047 | 26.35945 | 1.826488
8.523766 | 26.39973 | 2.185171 | 7.862698 | 26.37959 | 1.937631 | 8.253328 | 26.37287 | 1.942989 | 8.563829 | 26.37288 | 2.043897 | 6.841047 | 26.36617 | 1.826488
8.493717 | 26.40644 | 2.177467 | 7.892746 | 26.39302 | 1.945035 | 8.263345 | 26.37287 | 1.945347 | 8.543797 | 26.37959 | 2.039116 | 6.871096 | 26.37959 | 1.834511
8.543797 | 26.40644 | 2.190306 | 7.842665 | 26.39973 | 1.932694 | 8.283377 | 26.3863 | 1.950063 | 8.563829 | 26.38631 | 2.043897 | 6.851064 | 26.39302 | 1.829163
8.513749 | 26.41987 | 2.182603 | 7.822633 | 26.39973 | 1.927757 | 8.253328 | 26.39973 | 1.942989 | 8.573846 | 26.39302 | 2.046287 | 6.660757 | 26.39973 | 1.778353
8.523766 | 26.42658 | 2.185171 | 7.912778 | 26.41988 | 1.949972 | 8.22328 | 26.40644 | 1.935915 | 8.573846 | 26.39973 | 2.046287 | 6.440401 | 26.39973 | 1.71952
8.543797 | 26.4333 | 2.190306 | 7.902762 | 26.42659 | 1.947504 | 8.253328 | 26.40644 | 1.942989 | 8.513749 | 26.41316 | 2.031944 | 6.360271 | 26.40645 | 1.698126
8.523766 | 26.44001 | 2.185171 | 7.88273 | 26.42659 | 1.942567 | 8.273361 | 26.41315 | 1.947705 | 8.513749 | 26.41316 | 2.031944 | 6.450417 | 26.41988 | 1.722194
8.513749 | 26.44672 | 2.182603 | 7.842665 | 26.44002 | 1.932694 | 8.253328 | 26.41987 | 1.942989 | 8.573846 | 26.41988 | 2.046287 | 6.490481 | 26.41988 | 1.732891
8.493717 | 26.46015 | 2.177467 | 7.832649 | 26.44002 | 1.930225 | 8.253328 | 26.42658 | 1.942989 | 8.563829 | 26.42659 | 2.043897 | 6.620692 | 26.42659 | 1.767656
8.513749 | 26.46015 | 2.182603 | 7.892746 | 26.44002 | 1.945035 | 8.273361 | 26.44001 | 1.947705 | 8.543797 | 26.42659 | 2.039116 | 6.680789 | 26.4333 | 1.783701
8.523766 | 26.46687 | 2.185171 | 7.872714 | 26.45345 | 1.940099 | 8.243312 | 26.45344 | 1.940631 | 8.583862 | 26.44002 | 2.048678 | 6.690805 | 26.44673 | 1.786375
8.493717 | 26.48701 | 2.177467 | 7.872714 | 26.46687 | 1.940099 | 8.193232 | 26.46016 | 1.928841 | 8.573846 | 26.44673 | 2.046287 | 6.680789 | 26.45345 | 1.783701
8.513749 | 26.48701 | 2.182603 | 7.902762 | 26.46687 | 1.947504 | 8.213264 | 26.46016 | 1.933557 | 8.553814 | 26.46687 | 2.041506 | 6.700821 | 26.45345 | 1.789049
8.503733 | 26.49373 | 2.180035 | 7.902762 | 26.47359 | 1.947504 | 8.233296 | 26.46687 | 1.938273 | 8.563829 | 26.46687 | 2.043897 | 6.690805 | 26.46687 | 1.786375
8.463668 | 26.50044 | 2.169764 | 7.852681 | 26.49373 | 1.935162 | 8.233296 | 26.47359 | 1.938273 | 8.563829 | 26.47359 | 2.043897 | 6.700821 | 26.47359 | 1.789049
8.433619 | 26.50716 | 2.162061 | 7.832649 | 26.50044 | 1.930225 | 8.253328 | 26.4803 | 1.942989 | 8.553814 | 26.4803 | 2.041506 | 6.710837 | 26.47359 | 1.791724
8.463668 | 26.50044 | 2.169764 | 7.832649 | 26.50044 | 1.930225 | 8.263345 | 26.48701 | 1.945347 | 8.553814 | 26.4803 | 2.041506 | 6.73087 | 26.49373 | 1.797072
8.493717 | 26.51387 | 2.177467 | 7.88273 | 26.50044 | 1.942567 | 8.243312 | 26.49373 | 1.940631 | 8.573846 | 26.48701 | 2.046287 | 6.710837 | 26.50044 | 1.791724
8.483701 | 26.5273 | 2.1749 | 7.88273 | 26.50716 | 1.942567 | 8.22328 | 26.50716 | 1.935915 | 8.593879 | 26.50044 | 2.051069 | 6.720853 | 26.50716 | 1.794398
8.483701 | 26.53401 | 2.1749 | 7.872714 | 26.5273 | 1.940099 | 8.203248 | 26.51387 | 1.931199 | 8.573846 | 26.51387 | 2.046287 | 6.73087 | 26.51387 | 1.797072
8.493717 | 26.53401 | 2.177467 | 7.88273 | 26.53401 | 1.942567 | 8.233296 | 26.52058 | 1.938273 | 8.523766 | 26.51387 | 2.034335 | 6.740886 | 26.51387 | 1.799746
8.483701 | 26.55415 | 2.1749 | 7.88273 | 26.53401 | 1.942567 | 8.243312 | 26.52058 | 1.940631 | 8.543797 | 26.52058 | 2.039116 | 6.720853 | 26.52058 | 1.794398
8.443636 | 26.56758 | 2.164629 | 7.842665 | 26.54073 | 1.932694 | 8.22328 | 26.53401 | 1.935915 | 8.583862 | 26.5273 | 2.048678 | 6.740886 | 26.5273 | 1.799746
8.413588 | 26.5743 | 2.156925 | 7.822633 | 26.54744 | 1.927757 | 8.233296 | 26.54073 | 1.938273 | 8.563829 | 26.53401 | 2.043897 | 6.770934 | 26.53401 | 1.807769
8.443636 | 26.5743 | 2.164629 | 7.862698 | 26.56087 | 1.937631 | 8.233296 | 26.54744 | 1.938273 | 8.563829 | 26.54073 | 2.043897 | 6.770934 | 26.54744 | 1.807769
8.473684 | 26.58101 | 2.172332 | 7.872714 | 26.56758 | 1.940099 | 8.213264 | 26.56087 | 1.933557 | 8.603894 | 26.55415 | 2.053459 | 6.760918 | 26.56087 | 1.805095
8.473684 | 26.59444 | 2.172332 | 7.852681 | 26.58101 | 1.935162 | 8.193232 | 26.56758 | 1.928841 | 8.573846 | 26.56087 | 2.046287 | 6.760918 | 26.56087 | 1.805095
8.483701 | 26.60115 | 2.1749 | 7.862698 | 26.58101 | 1.937631 | 8.22328 | 26.56758 | 1.935915 | 8.513749 | 26.56758 | 2.031944 | 6.770934 | 26.56758 | 1.807769
8.473684 | 26.61458 | 2.172332 | 7.872714 | 26.58772 | 1.940099 | 8.22328 | 26.5743 | 1.935915 | 8.523766 | 26.5743 | 2.034335 | 6.750902 | 26.58101 | 1.802421
8.473684 | 26.61458 | 2.172332 | 7.812616 | 26.59444 | 1.925289 | 8.203248 | 26.58772 | 1.931199 | 8.563829 | 26.5743 | 2.043897 | 6.750902 | 26.58101 | 1.802421
8.463668 | 26.61458 | 2.169764 | 7.792584 | 26.60115 | 1.920352 | 8.213264 | 26.58772 | 1.933557 | 8.553814 | 26.58772 | 2.041506 | 6.770934 | 26.58772 | 1.807769
8.493717 | 26.62129 | 2.177467 | 7.862698 | 26.60786 | 1.937631 | 8.213264 | 26.59444 | 1.933557 | 8.543797 | 26.59444 | 2.039116 | 6.790967 | 26.60787 | 1.813118
8.473684 | 26.62801 | 2.172332 | 7.862698 | 26.61458 | 1.937631 | 8.22328 | 26.60786 | 1.935915 | 8.593879 | 26.60115 | 2.051069 | 6.760918 | 26.61459 | 1.805095
8.453652 | 26.63472 | 2.167196 | 7.842665 | 26.6213 | 1.932694 | 8.153167 | 26.61458 | 1.919409 | 8.583862 | 26.61459 | 2.048678 | 6.740886 | 26.6213 | 1.799746
8.473684 | 26.64143 | 2.172332 | 7.852681 | 26.63473 | 1.935162 | 8.14315 | 26.61458 | 1.917051 | 8.553814 | 26.6213 | 2.041506 | 6.770934 | 26.6213 | 1.807769
8.473684 | 26.65486 | 2.172332 | 7.88273 | 26.63473 | 1.942567 | 8.183215 | 26.61458 | 1.926483 | 8.523766 | 26.62801 | 2.034335 | 6.770934 | 26.62801 | 1.807769
8.463668 | 26.66829 | 2.169764 | 7.812616 | 26.64816 | 1.925289 | 8.203248 | 26.62801 | 1.931199 | 8.533781 | 26.62801 | 2.036725 | 6.740886 | 26.63473 | 1.799746
8.423603 | 26.675 | 2.159493 | 7.822633 | 26.65487 | 1.927757 | 8.203248 | 26.64143 | 1.931199 | 8.523766 | 26.64144 | 2.034335 | 6.770934 | 26.63473 | 1.807769
8.443636 | 26.675 | 2.164629 | 7.832649 | 26.66158 | 1.930225 | 8.203248 | 26.64815 | 1.931199 | 8.523766 | 26.64144 | 2.034335 | 6.780951 | 26.64816 | 1.810443
8.463668 | 26.68843 | 2.169764 | 7.812616 | 26.6683 | 1.925289 | 8.213264 | 26.65486 | 1.933557 | 8.513749 | 26.64816 | 2.031944 | 6.790967 | 26.65487 | 1.813118
8.453652 | 26.68843 | 2.167196 | 7.842665 | 26.67501 | 1.932694 | 8.163183 | 26.66829 | 1.921767 | 8.543797 | 26.66158 | 2.039116 | 6.780951 | 26.6683 | 1.810443
8.453652 | 26.70186 | 2.167196 | 7.842665 | 26.68844 | 1.932694 | 8.103086 | 26.675 | 1.907619 | 8.543797 | 26.6683 | 2.039116 | 6.710837 | 26.67501 | 1.791724
8.463668 | 26.70857 | 2.169764 | 7.862698 | 26.68844 | 1.937631 | 8.113102 | 26.66158 | 1.909977 | 8.443636 | 26.68172 | 2.015211 | 6.73087 | 26.67501 | 1.797072
8.433619 | 26.722 | 2.162061 | 7.872714 | 26.69515 | 1.940099 | 8.163183 | 26.675 | 1.921767 | 8.413588 | 26.68172 | 2.008039 | 6.800983 | 26.68172 | 1.815792
8.393555 | 26.72871 | 2.15179 | 7.8026 | 26.70858 | 1.92282 | 8.163183 | 26.69514 | 1.921767 | 8.453651 | 26.68172 | 2.017601 | 6.780951 | 26.69515 | 1.810443
8.373523 | 26.72871 | 2.146654 | 7.8026 | 26.71529 | 1.92282 | 8.173199 | 26.70186 | 1.924125 | 8.523766 | 26.69515 | 2.034335 | 6.790967 | 26.70187 | 1.813118
8.443636 | 26.72871 | 2.164629 | 7.862698 | 26.72201 | 1.937631 | 8.193232 | 26.70186 | 1.928841 | 8.513749 | 26.70187 | 2.031944 | 6.790967 | 26.70858 | 1.813118
8.443636 | 26.73544 | 2.164629 | 7.852681 | 26.72872 | 1.935162 | 8.163183 | 26.71529 | 1.921767 | 8.533781 | 26.70858 | 2.036725 | 6.770934 | 26.71529 | 1.807769
8.433619 | 26.74886 | 2.162061 | 7.842665 | 26.73544 | 1.932694 | 8.14315 | 26.72201 | 1.917051 | 8.523766 | 26.72201 | 2.034335 | 6.740886 | 26.72201 | 1.799746
8.443636 | 26.75558 | 2.164629 | 7.852681 | 26.74215 | 1.935162 | 8.183215 | 26.72872 | 1.926483 | 8.503733 | 26.72872 | 2.029554 | 6.760918 | 26.72201 | 1.805095
8.453652 | 26.76229 | 2.167196 | 7.862698 | 26.74886 | 1.937631 | 8.203248 | 26.73544 | 1.931199 | 8.503733 | 26.72872 | 2.029554 | 6.790967 | 26.72872 | 1.813118
8.423603 | 26.77572 | 2.159493 | 7.812616 | 26.75558 | 1.925289 | 8.173199 | 26.74215 | 1.924125 | 8.523766 | 26.73544 | 2.034335 | 6.790967 | 26.74215 | 1.813118
8.413588 | 26.78243 | 2.156925 | 7.812616 | 26.769 | 1.925289 | 8.183215 | 26.74886 | 1.926483 | 8.533781 | 26.74215 | 2.036725 | 6.800983 | 26.74886 | 1.815792
8.423603 | 26.78915 | 2.159493 | 7.822633 | 26.77572 | 1.927757 | 8.193232 | 26.74886 | 1.928841 | 8.513749 | 26.75558 | 2.031944 | 6.790967 | 26.76229 | 1.813118
8.443636 | 26.79586 | 2.164629 | 7.842665 | 26.78243 | 1.932694 | 8.173199 | 26.76229 | 1.924125 | 8.523766 | 26.76229 | 2.034335 | 6.790967 | 26.769 | 1.813118
8.433619 | 26.79586 | 2.162061 | 7.842665 | 26.78915 | 1.932694 | 8.133134 | 26.769 | 1.914693 | 8.543797 | 26.769 | 2.039116 | 6.790967 | 26.769 | 1.813118
8.423603 | 26.80929 | 2.159493 | 7.832649 | 26.79586 | 1.930225 | 8.113102 | 26.77572 | 1.909977 | 8.523766 | 26.77572 | 2.034335 | 6.810999 | 26.77572 | 1.818466
8.433619 | 26.816 | 2.162061 | 7.852681 | 26.80257 | 1.935162 | 8.153167 | 26.78915 | 1.919409 | 8.513749 | 26.78915 | 2.031944 | 6.800983 | 26.77572 | 1.815792
8.413588 | 26.82943 | 2.156925 | 7.822633 | 26.80257 | 1.927757 | 8.173199 | 26.79586 | 1.924125 | 8.513749 | 26.79586 | 2.031944 | 6.810999 | 26.78243 | 1.818466
8.383539 | 26.82943 | 2.149222 | 7.762536 | 26.816 | 1.912947 | 8.153167 | 26.80929 | 1.919409 | 8.513749 | 26.79586 | 2.031944 | 6.821015 | 26.78915 | 1.82114
8.383539 | 26.82943 | 2.149222 | 7.782568 | 26.80929 | 1.917884 | 8.153167 | 26.80929 | 1.919409 | 8.523766 | 26.80929 | 2.034335 | 6.831031 | 26.79586 | 1.823814
8.423603 | 26.83614 | 2.159493 | 7.832649 | 26.82943 | 1.930225 | 8.173199 | 26.80929 | 1.924125 | 8.523766 | 26.80929 | 2.034335 | 6.800983 | 26.82272 | 1.815792
8.403571 | 26.84286 | 2.154357 | 7.822633 | 26.84286 | 1.927757 | 8.133134 | 26.82272 | 1.914693 | 8.543797 | 26.82272 | 2.039116 | 6.780951 | 26.82943 | 1.810443
8.413588 | 26.85629 | 2.156925 | 7.822633 | 26.84286 | 1.927757 | 8.123118 | 26.82943 | 1.912335 | 8.513749 | 26.82943 | 2.031944 | 6.821015 | 26.82943 | 1.82114
8.403571 | 26.86971 | 2.154357 | 7.842665 | 26.84957 | 1.932694 | 8.153167 | 26.83614 | 1.919409 | 8.493716 | 26.83614 | 2.027163 | 6.831031 | 26.83614 | 1.823814
8.393555 | 26.87643 | 2.15179 | 7.852681 | 26.85629 | 1.935162 | 8.153167 | 26.84286 | 1.919409 | 8.523766 | 26.84286 | 2.034335 | 6.821015 | 26.84286 | 1.82114
8.403571 | 26.88314 | 2.154357 | 7.8026 | 26.87643 | 1.92282 | 8.133134 | 26.84957 | 1.914693 | 8.523766 | 26.84286 | 2.034335 | 6.810999 | 26.85629 | 1.818466
8.403571 | 26.88314 | 2.154357 | 7.782568 | 26.87643 | 1.917884 | 8.14315 | 26.85629 | 1.917051 | 8.523766 | 26.85629 | 2.034335 | 6.831031 | 26.85629 | 1.823814
8.403571 | 26.89657 | 2.154357 | 7.782568 | 26.87643 | 1.917884 | 8.163183 | 26.863 | 1.921767 | 8.533781 | 26.86301 | 2.036725 | 6.810999 | 26.86972 | 1.818466
8.363506 | 26.90328 | 2.144086 | 7.822633 | 26.88986 | 1.927757 | 8.14315 | 26.88314 | 1.917051 | 8.553814 | 26.86972 | 2.041506 | 6.770934 | 26.87643 | 1.807769
8.35349 | 26.91 | 2.141519 | 7.812616 | 26.89658 | 1.925289 | 8.113102 | 26.89657 | 1.909977 | 8.533781 | 26.88315 | 2.036725 | 6.790967 | 26.88315 | 1.813118
8.403571 | 26.92342 | 2.154357 | 7.812616 | 26.91 | 1.925289 | 8.083054 | 26.89657 | 1.902903 | 8.503733 | 26.88986 | 2.029554 | 6.821015 | 26.88315 | 1.82114
8.393555 | 26.93014 | 2.15179 | 7.842665 | 26.91 | 1.932694 | 8.14315 | 26.88985 | 1.917051 | 8.473684 | 26.90329 | 2.022382 | 6.821015 | 26.88986 | 1.82114
8.373523 | 26.93685 | 2.146654 | 7.822633 | 26.91 | 1.927757 | 8.14315 | 26.90328 | 1.917051 | 8.513749 | 26.90329 | 2.031944 | 6.821015 | 26.90329 | 1.82114
8.363506 | 26.94357 | 2.144086 | 7.8026 | 26.92343 | 1.92282 | 8.123118 | 26.91 | 1.912335 | 8.413588 | 26.91 | 2.008039 | 6.821015 | 26.91 | 1.82114
8.383539 | 26.94357 | 2.149222 | 7.832649 | 26.92343 | 1.930225 | 8.14315 | 26.91671 | 1.917051 | 7.942827 | 26.92343 | 1.895684 | 6.831031 | 26.91672 | 1.823814
8.373523 | 26.95699 | 2.146654 | 7.822633 | 26.93686 | 1.927757 | 8.14315 | 26.91671 | 1.917051 | 7.952843 | 26.92343 | 1.898075 | 6.790967 | 26.93686 | 1.813118
8.35349 | 26.96371 | 2.141519 | 7.8026 | 26.94357 | 1.92282 | 8.063021 | 26.93685 | 1.898187 | 8.123118 | 26.93015 | 1.938714 | 6.760918 | 26.93686 | 1.805095
8.343474 | 26.97042 | 2.138951 | 7.812616 | 26.95029 | 1.925289 | 8.01294 | 26.93685 | 1.886397 | 8.203247 | 26.93686 | 1.957838 | 6.800983 | 26.93686 | 1.815792
8.373523 | 26.97713 | 2.146654 | 7.832649 | 26.957 | 1.930225 | 8.113102 | 26.93685 | 1.909977 | 8.233296 | 26.94357 | 1.96501 | 6.841047 | 26.94357 | 1.826488
8.383539 | 26.98386 | 2.149222 | 7.832649 | 26.97043 | 1.930225 | 8.133134 | 26.95028 | 1.914693 | 8.283377 | 26.95029 | 1.976962 | 6.821015 | 26.957 | 1.82114
8.323442 | 26.99728 | 2.133815 | 7.792584 | 26.97714 | 1.920352 | 8.113102 | 26.96371 | 1.909977 | 8.313425 | 26.95029 | 1.984134 | 6.800983 | 26.96371 | 1.815792
8.293393 | 26.99728 | 2.126112 | 7.8026 | 26.98386 | 1.92282 | 8.113102 | 26.97043 | 1.909977 | 8.30341 | 26.957 | 1.981743 | 6.821015 | 26.97043 | 1.82114
8.333458 | 27.004 | 2.136383 | 7.812616 | 26.98386 | 1.925289 | 8.113102 | 26.97714 | 1.909977 | 8.313425 | 26.97714 | 1.984134 | 6.810999 | 26.97714 | 1.818466
8.363506 | 27.01071 | 2.144086 | 7.792584 | 26.99728 | 1.920352 | 8.083054 | 26.98386 | 1.902903 | 8.333458 | 26.97714 | 1.988915 | 6.780951 | 26.98386 | 1.810443
8.363506 | 27.01743 | 2.144086 | 7.8026 | 27.004 | 1.92282 | 8.063021 | 26.99057 | 1.898187 | 8.323442 | 26.99728 | 1.986524 | 6.780951 | 26.99057 | 1.810443
8.35349 | 27.02414 | 2.141519 | 7.822633 | 27.01071 | 1.927757 | 8.053005 | 27.004 | 1.895829 | 8.283377 | 26.99728 | 1.976962 | 6.810999 | 26.99728 | 1.818466
8.363506 | 27.03085 | 2.144086 | 7.832649 | 27.01743 | 1.930225 | 8.083054 | 27.004 | 1.902903 | 8.313425 | 26.99728 | 1.984134 | 6.760918 | 26.99728 | 1.805095
8.313426 | 27.04428 | 2.131248 | 7.812616 | 27.02414 | 1.925289 | 8.09307 | 27.01743 | 1.905261 | 8.343474 | 27.004 | 1.991305 | 6.350255 | 27.004 | 1.695452
8.263345 | 27.05099 | 2.118409 | 7.742503 | 27.03085 | 1.90801 | 8.083054 | 27.02414 | 1.902903 | 8.333458 | 27.01743 | 1.988915 | 6.39032 | 27.01743 | 1.706149
8.30341 | 27.05099 | 2.12868 | 7.782568 | 27.03085 | 1.917884 | 8.113102 | 27.02414 | 1.909977 | 8.333458 | 27.03085 | 1.988915 | 6.450417 | 27.02414 | 1.722194
8.35349 | 27.05771 | 2.141519 | 7.812616 | 27.04428 | 1.925289 | 8.083054 | 27.03757 | 1.902903 | 8.343474 | 27.03085 | 1.991305 | 6.490481 | 27.03757 | 1.732891
8.333458 | 27.07114 | 2.136383 | 7.792584 | 27.05771 | 1.920352 | 8.042989 | 27.04428 | 1.893471 | 8.35349 | 27.03757 | 1.993696 | 6.490481 | 27.03757 | 1.732891
8.343474 | 27.08456 | 2.138951 | 7.812616 | 27.05771 | 1.925289 | 8.022957 | 27.04428 | 1.888755 | 8.323442 | 27.05099 | 1.986524 | 6.610675 | 27.04428 | 1.764981
8.343474 | 27.09128 | 2.138951 | 7.832649 | 27.07114 | 1.930225 | 8.073037 | 27.05099 | 1.900545 | 8.323442 | 27.05771 | 1.986524 | 6.65074 | 27.05099 | 1.775678
8.313426 | 27.09128 | 2.131248 | 7.812616 | 27.08456 | 1.925289 | 8.083054 | 27.06442 | 1.902903 | 8.333458 | 27.05771 | 1.988915 | 6.660757 | 27.05771 | 1.778353
8.30341 | 27.10471 | 2.12868 | 7.75252 | 27.08456 | 1.910479 | 8.073037 | 27.07785 | 1.900545 | 8.343474 | 27.06442 | 1.991305 | 6.670773 | 27.07114 | 1.781027
8.323442 | 27.10471 | 2.133815 | 7.792584 | 27.09128 | 1.920352 | 8.083054 | 27.07785 | 1.902903 | 8.343474 | 27.07785 | 1.991305 | 6.680789 | 27.07114 | 1.783701
8.283377 | 27.11813 | 2.123544 | 7.8026 | 27.10471 | 1.92282 | 8.083054 | 27.07785 | 1.902903 | 8.363506 | 27.07785 | 1.996086 | 6.660757 | 27.08456 | 1.778353
8.273361 | 27.12485 | 2.120976 | 7.782568 | 27.10471 | 1.917884 | 8.022957 | 27.10471 | 1.888755 | 8.35349 | 27.08456 | 1.993696 | 6.620692 | 27.09799 | 1.767656
8.293393 | 27.13156 | 2.126112 | 7.8026 | 27.11142 | 1.92282 | 7.992908 | 27.11142 | 1.881681 | 8.343474 | 27.09799 | 1.991305 | 6.610675 | 27.09799 | 1.764981
8.313426 | 27.13828 | 2.131248 | 7.8026 | 27.12486 | 1.92282 | 8.01294 | 27.10471 | 1.886397 | 8.323442 | 27.10471 | 1.986524 | 6.670773 | 27.09799 | 1.781027
8.293393 | 27.14499 | 2.126112 | 7.762536 | 27.12486 | 1.912947 | 8.053005 | 27.11142 | 1.895829 | 8.30341 | 27.11143 | 1.981743 | 6.690805 | 27.10471 | 1.786375
8.243312 | 27.15842 | 2.113273 | 7.732487 | 27.13157 | 1.905542 | 8.042989 | 27.12485 | 1.893471 | 8.343474 | 27.11814 | 1.991305 | 6.680789 | 27.12486 | 1.783701
8.22328 | 27.15842 | 2.108138 | 7.8026 | 27.13828 | 1.92282 | 8.063021 | 27.13156 | 1.898187 | 8.35349 | 27.11814 | 1.993696 | 6.700821 | 27.12486 | 1.789049
8.253328 | 27.15842 | 2.115841 | 7.812616 | 27.13828 | 1.925289 | 8.083054 | 27.13828 | 1.902903 | 8.323442 | 27.13157 | 1.986524 | 6.690805 | 27.13157 | 1.786375
8.233296 | 27.17184 | 2.110705 | 7.782568 | 27.15842 | 1.917884 | 8.042989 | 27.14499 | 1.893471 | 8.35349 | 27.13828 | 1.993696 | 6.65074 | 27.15171 | 1.775678
8.233296 | 27.17856 | 2.110705 | 7.8026 | 27.15842 | 1.92282 | 8.032972 | 27.1517 | 1.891113 | 8.35349 | 27.15171 | 1.993696 | 6.65074 | 27.15171 | 1.775678
8.263345 | 27.19199 | 2.118409 | 7.8026 | 27.17185 | 1.92282 | 8.032972 | 27.15842 | 1.891113 | 8.333458 | 27.15842 | 1.988915 | 6.700821 | 27.15171 | 1.789049
8.243312 | 27.1987 | 2.113273 | 7.812616 | 27.18528 | 1.925289 | 8.053005 | 27.16513 | 1.895829 | 8.333458 | 27.16514 | 1.988915 | 6.710837 | 27.16514 | 1.791724
8.233296 | 27.20541 | 2.110705 | 7.792584 | 27.19199 | 1.920352 | 8.053005 | 27.17184 | 1.895829 | 8.383538 | 27.16514 | 2.000867 | 6.690805 | 27.17185 | 1.786375
8.22328 | 27.21213 | 2.108138 | 7.75252 | 27.19199 | 1.910479 | 8.042989 | 27.18527 | 1.893471 | 8.373523 | 27.16514 | 1.998477 | 6.720853 | 27.17857 | 1.794398
8.22328 | 27.21884 | 2.108138 | 7.772552 | 27.19199 | 1.915416 | 8.063021 | 27.18527 | 1.898187 | 8.27336 | 27.18528 | 1.974572 | 6.720853 | 27.18528 | 1.794398
8.233296 | 27.21884 | 2.110705 | 7.772552 | 27.20542 | 1.915416 | 8.053005 | 27.19199 | 1.895829 | 8.283377 | 27.19199 | 1.976962 | 6.690805 | 27.19871 | 1.786375
8.213264 | 27.23227 | 2.10557 | 7.762536 | 27.21885 | 1.912947 | 7.992908 | 27.21214 | 1.881681 | 8.383538 | 27.19199 | 2.000867 | 6.670773 | 27.20542 | 1.781027
8.22328 | 27.2457 | 2.108138 | 7.75252 | 27.21885 | 1.910479 | 7.992908 | 27.21214 | 1.881681 | 8.35349 | 27.20542 | 1.993696 | 6.690805 | 27.20542 | 1.786375
8.243312 | 27.25242 | 2.113273 | 7.8026 | 27.22556 | 1.92282 | 8.042989 | 27.21885 | 1.893471 | 8.333458 | 27.21885 | 1.988915 | 6.720853 | 27.21214 | 1.794398
8.233296 | 27.25913 | 2.110705 | 7.782568 | 27.23899 | 1.917884 | 8.022957 | 27.22556 | 1.888755 | 8.343474 | 27.22556 | 1.991305 | 6.710837 | 27.21885 | 1.791724
8.193232 | 27.26585 | 2.100434 | 7.75252 | 27.2457 | 1.910479 | 8.002924 | 27.23228 | 1.884039 | 8.363506 | 27.22556 | 1.996086 | 6.720853 | 27.23228 | 1.794398
8.173199 | 27.26585 | 2.095299 | 7.732487 | 27.25242 | 1.905542 | 8.042989 | 27.23899 | 1.893471 | 8.363506 | 27.23228 | 1.996086 | 6.73087 | 27.23899 | 1.797072
8.193232 | 27.26585 | 2.100434 | 7.75252 | 27.25242 | 1.910479 | 8.042989 | 27.2457 | 1.893471 | 8.363506 | 27.2457 | 1.996086 | 6.740886 | 27.2457 | 1.799746
8.213264 | 27.27927 | 2.10557 | 7.792584 | 27.26585 | 1.920352 | 8.002924 | 27.26585 | 1.884039 | 8.383538 | 27.25242 | 2.000867 | 6.710837 | 27.25913 | 1.791724
8.203248 | 27.28599 | 2.103002 | 7.782568 | 27.27256 | 1.917884 | 8.01294 | 27.26585 | 1.886397 | 8.35349 | 27.26585 | 1.993696 | 6.700821 | 27.26585 | 1.789049
8.213264 | 27.30613 | 2.10557 | 7.782568 | 27.27256 | 1.917884 | 7.992908 | 27.26585 | 1.881681 | 8.313425 | 27.27256 | 1.984134 | 6.720853 | 27.26585 | 1.794398
8.22328 | 27.30613 | 2.108138 | 7.792584 | 27.28599 | 1.920352 | 8.01294 | 27.27256 | 1.886397 | 8.313425 | 27.27256 | 1.984134 | 6.73087 | 27.27256 | 1.797072
8.203248 | 27.31284 | 2.103002 | 7.742503 | 27.2927 | 1.90801 | 8.022957 | 27.27927 | 1.888755 | 8.363506 | 27.27256 | 1.996086 | 6.720853 | 27.27927 | 1.794398
8.213264 | 27.31956 | 2.10557 | 7.67239 | 27.2927 | 1.890732 | 8.022957 | 27.2927 | 1.888755 | 8.373523 | 27.27927 | 1.998477 | 6.740886 | 27.2927 | 1.799746
8.213264 | 27.32627 | 2.10557 | 7.762536 | 27.30613 | 1.912947 | 7.952843 | 27.2927 | 1.872249 | 8.333458 | 27.2927 | 1.988915 | 6.740886 | 27.29942 | 1.799746
8.173199 | 27.33298 | 2.095299 | 7.782568 | 27.31284 | 1.917884 | 7.952843 | 27.30613 | 1.872249 | 8.373523 | 27.29942 | 1.998477 | 6.700821 | 27.30613 | 1.789049
8.183215 | 27.3397 | 2.097866 | 7.75252 | 27.32627 | 1.910479 | 7.992908 | 27.31956 | 1.881681 | 8.383538 | 27.31284 | 2.000867 | 6.710837 | 27.31284 | 1.791724
8.193232 | 27.34641 | 2.100434 | 7.772552 | 27.32627 | 1.915416 | 7.982892 | 27.32627 | 1.879323 | 8.323442 | 27.32627 | 1.986524 | 6.73087 | 27.31956 | 1.797072
8.22328 | 27.35313 | 2.108138 | 7.792584 | 27.3397 | 1.920352 | 7.952843 | 27.33298 | 1.872249 | 8.283377 | 27.32627 | 1.976962 | 6.710837 | 27.31956 | 1.791724
8.173199 | 27.36655 | 2.095299 | 7.762536 | 27.34641 | 1.912947 | 7.992908 | 27.33298 | 1.881681 | 8.35349 | 27.33298 | 1.993696 | 6.710837 | 27.33298 | 1.791724
8.173199 | 27.37327 | 2.095299 | 7.722471 | 27.35984 | 1.903074 | 8.01294 | 27.3397 | 1.886397 | 8.373523 | 27.3397 | 1.998477 | 6.740886 | 27.3397 | 1.799746
8.193232 | 27.37998 | 2.100434 | 7.732487 | 27.35984 | 1.905542 | 8.002924 | 27.35313 | 1.884039 | 8.343474 | 27.34641 | 1.991305 | 6.73087 | 27.34641 | 1.797072
8.203248 | 27.37327 | 2.103002 | 7.762536 | 27.35984 | 1.912947 | 7.992908 | 27.35313 | 1.881681 | 8.343474 | 27.35313 | 1.991305 | 6.73087 | 27.35985 | 1.797072
8.193232 | 27.39341 | 2.100434 | 7.742503 | 27.37328 | 1.90801 | 7.932811 | 27.35984 | 1.867533 | 8.363506 | 27.35985 | 1.996086 | 6.690805 | 27.37328 | 1.786375
8.183215 | 27.39341 | 2.097866 | 7.742503 | 27.37999 | 1.90801 | 7.942827 | 27.36655 | 1.869891 | 8.35349 | 27.36656 | 1.993696 | 6.670773 | 27.37328 | 1.781027
8.213264 | 27.40684 | 2.10557 | 7.772552 | 27.3867 | 1.915416 | 7.962859 | 27.36655 | 1.874607 | 8.323442 | 27.37999 | 1.986524 | 6.73087 | 27.37999 | 1.797072
8.183215 | 27.42027 | 2.097866 | 7.782568 | 27.40013 | 1.917884 | 7.972875 | 27.37998 | 1.876965 | 8.293393 | 27.37999 | 1.979353 | 6.740886 | 27.3867 | 1.799746
8.14315 | 27.42027 | 2.087595 | 7.742503 | 27.40685 | 1.90801 | 7.962859 | 27.39341 | 1.874607 | 8.293393 | 27.37999 | 1.979353 | 6.720853 | 27.3867 | 1.794398
8.153167 | 27.42698 | 2.090163 | 7.712455 | 27.41356 | 1.900606 | 7.972875 | 27.40684 | 1.876965 | 8.35349 | 27.3867 | 1.993696 | 6.740886 | 27.40013 | 1.799746
8.183215 | 27.43369 | 2.097866 | 7.732487 | 27.41356 | 1.905542 | 7.982892 | 27.40684 | 1.879323 | 8.363506 | 27.40685 | 1.996086 | 6.73087 | 27.40685 | 1.797072
8.163183 | 27.44041 | 2.092731 | 7.742503 | 27.42027 | 1.90801 | 7.962859 | 27.41355 | 1.874607 | 8.363506 | 27.41356 | 1.996086 | 6.690805 | 27.42027 | 1.786375
8.173199 | 27.45383 | 2.095299 | 7.75252 | 27.4337 | 1.910479 | 7.932811 | 27.42698 | 1.867533 | 8.343474 | 27.41356 | 1.991305 | 6.690805 | 27.42699 | 1.786375
8.183215 | 27.46055 | 2.097866 | 7.772552 | 27.44041 | 1.915416 | 7.922794 | 27.42698 | 1.865175 | 8.233296 | 27.4337 | 1.96501 | 6.720853 | 27.42699 | 1.794398
8.183215 | 27.46726 | 2.097866 | 7.722471 | 27.45384 | 1.903074 | 7.952843 | 27.44041 | 1.872249 | 8.243312 | 27.4337 | 1.9674 | 6.73087 | 27.4337 | 1.797072
8.183215 | 27.47398 | 2.097866 | 7.722471 | 27.45384 | 1.903074 | 7.932811 | 27.44712 | 1.867533 | 8.323442 | 27.4337 | 1.986524 | 6.720853 | 27.44041 | 1.794398
8.173199 | 27.48069 | 2.095299 | 7.732487 | 27.46056 | 1.905542 | 7.932811 | 27.44712 | 1.867533 | 8.323442 | 27.45384 | 1.986524 | 6.73087 | 27.44713 | 1.797072
8.183215 | 27.48069 | 2.097866 | 7.75252 | 27.46727 | 1.910479 | 7.962859 | 27.45383 | 1.874607 | 8.313425 | 27.46056 | 1.984134 | 6.740886 | 27.45384 | 1.799746
8.193232 | 27.48741 | 2.100434 | 7.742503 | 27.47398 | 1.90801 | 7.952843 | 27.46056 | 1.872249 | 8.333458 | 27.46727 | 1.988915 | 6.73087 | 27.46056 | 1.797072
8.163183 | 27.49413 | 2.092731 | 7.75252 | 27.48741 | 1.910479 | 7.862698 | 27.47398 | 1.851027 | 8.333458 | 27.46727 | 1.988915 | 6.73087 | 27.47398 | 1.797072
8.163183 | 27.50755 | 2.092731 | 7.762536 | 27.48741 | 1.912947 | 7.852681 | 27.47398 | 1.848669 | 8.27336 | 27.4807 | 1.974572 | 6.73087 | 27.47398 | 1.797072
8.183215 | 27.52098 | 2.097866 | 7.762536 | 27.49413 | 1.912947 | 7.892746 | 27.47398 | 1.858101 | 8.253328 | 27.4807 | 1.969791 | 6.73087 | 27.4807 | 1.797072
8.153167 | 27.52769 | 2.090163 | 7.722471 | 27.50755 | 1.903074 | 7.932811 | 27.49413 | 1.867533 | 8.293393 | 27.48741 | 1.979353 | 6.740886 | 27.49413 | 1.799746
8.153167 | 27.52769 | 2.090163 | 7.692422 | 27.51427 | 1.895669 | 7.922794 | 27.50084 | 1.865175 | 8.343474 | 27.49413 | 1.991305 | 6.73087 | 27.50084 | 1.797072
8.173199 | 27.53441 | 2.095299 | 7.732487 | 27.51427 | 1.905542 | 7.922794 | 27.50755 | 1.865175 | 8.323442 | 27.50755 | 1.986524 | 6.760918 | 27.50755 | 1.805095
8.153167 | 27.54112 | 2.090163 | 7.75252 | 27.52769 | 1.910479 | 7.932811 | 27.51427 | 1.867533 | 8.333458 | 27.51427 | 1.988915 | 6.760918 | 27.52098 | 1.805095
8.163183 | 27.54784 | 2.092731 | 7.75252 | 27.53441 | 1.910479 | 7.872714 | 27.52098 | 1.853385 | 8.35349 | 27.52098 | 1.993696 | 6.720853 | 27.52769 | 1.794398
8.163183 | 27.56126 | 2.092731 | 7.722471 | 27.54784 | 1.903074 | 7.862698 | 27.52098 | 1.851027 | 8.333458 | 27.53441 | 1.988915 | 6.700821 | 27.52769 | 1.789049
8.163183 | 27.56798 | 2.092731 | 7.732487 | 27.55455 | 1.905542 | 7.892746 | 27.52769 | 1.858101 | 8.213264 | 27.53441 | 1.960229 | 6.73087 | 27.52769 | 1.797072
8.163183 | 27.58141 | 2.092731 | 7.722471 | 27.56126 | 1.903074 | 7.872714 | 27.54784 | 1.853385 | 8.253328 | 27.54112 | 1.969791 | 6.740886 | 27.54112 | 1.799746
8.123118 | 27.58141 | 2.08246 | 7.702438 | 27.56126 | 1.898137 | 7.862698 | 27.54784 | 1.851027 | 8.323442 | 27.54784 | 1.986524 | 6.73087 | 27.54784 | 1.797072
8.113102 | 27.58812 | 2.079892 | 7.702438 | 27.56798 | 1.898137 | 7.88273 | 27.55455 | 1.855743 | 8.323442 | 27.55455 | 1.986524 | 6.740886 | 27.56126 | 1.799746
8.153167 | 27.58812 | 2.090163 | 7.732487 | 27.57469 | 1.905542 | 7.922794 | 27.56798 | 1.865175 | 8.313425 | 27.56126 | 1.984134 | 6.740886 | 27.56798 | 1.799746
8.153167 | 27.59483 | 2.090163 | 7.732487 | 27.58141 | 1.905542 | 7.892746 | 27.57469 | 1.858101 | 8.333458 | 27.57469 | 1.988915 | 6.73087 | 27.57469 | 1.797072
8.153167 | 27.61497 | 2.090163 | 7.712455 | 27.59483 | 1.900606 | 7.75252 | 27.58812 | 1.825089 | 8.323442 | 27.57469 | 1.986524 | 6.740886 | 27.58141 | 1.799746
8.153167 | 27.62169 | 2.090163 | 7.732487 | 27.60155 | 1.905542 | 7.732487 | 27.58812 | 1.820373 | 8.30341 | 27.59483 | 1.981743 | 6.760918 | 27.58812 | 1.805095
8.153167 | 27.6284 | 2.090163 | 7.75252 | 27.60155 | 1.910479 | 7.762536 | 27.58812 | 1.827447 | 8.313425 | 27.59483 | 1.984134 | 6.720853 | 27.60155 | 1.794398
8.14315 | 27.63512 | 2.087595 | 7.702438 | 27.61497 | 1.898137 | 7.842665 | 27.60155 | 1.846311 | 8.323442 | 27.59483 | 1.986524 | 6.740886 | 27.60155 | 1.799746
8.133135 | 27.64183 | 2.085028 | 7.692422 | 27.6217 | 1.895669 | 7.842665 | 27.60826 | 1.846311 | 8.323442 | 27.60827 | 1.986524 | 6.750902 | 27.60827 | 1.802421
8.14315 | 27.64854 | 2.087595 | 7.712455 | 27.62841 | 1.900606 | 7.842665 | 27.61497 | 1.846311 | 8.30341 | 27.61498 | 1.981743 | 6.760918 | 27.6217 | 1.805095
8.153167 | 27.64854 | 2.090163 | 7.712455 | 27.63512 | 1.900606 | 7.822633 | 27.6284 | 1.841595 | 8.333458 | 27.6217 | 1.988915 | 6.720853 | 27.62841 | 1.794398
8.123118 | 27.66869 | 2.08246 | 7.722471 | 27.64855 | 1.903074 | 7.822633 | 27.6284 | 1.841595 | 8.35349 | 27.62841 | 1.993696 | 6.490481 | 27.63512 | 1.732891
8.123118 | 27.66869 | 2.08246 | 7.722471 | 27.65527 | 1.903074 | 7.832649 | 27.64183 | 1.843953 | 8.313425 | 27.63512 | 1.984134 | 6.280142 | 27.63512 | 1.676733
8.153167 | 27.6754 | 2.090163 | 7.722471 | 27.65527 | 1.903074 | 7.822633 | 27.64854 | 1.841595 | 8.283377 | 27.64855 | 1.976962 | 6.260109 | 27.64184 | 1.671384
8.113102 | 27.68211 | 2.079892 | 7.712455 | 27.66198 | 1.900606 | 7.822633 | 27.65526 | 1.841595 | 8.30341 | 27.64855 | 1.981743 | 6.380303 | 27.64184 | 1.703475
8.09307 | 27.68883 | 2.074757 | 7.712455 | 27.66869 | 1.900606 | 7.842665 | 27.66197 | 1.846311 | 8.293393 | 27.66198 | 1.979353 | 6.450417 | 27.65527 | 1.722194
8.14315 | 27.69554 | 2.087595 | 7.732487 | 27.68212 | 1.905542 | 7.852681 | 27.66869 | 1.848669 | 8.293393 | 27.66198 | 1.979353 | 6.580627 | 27.67541 | 1.756959
8.14315 | 27.70226 | 2.087595 | 7.732487 | 27.68884 | 1.905542 | 7.832649 | 27.6754 | 1.843953 | 8.293393 | 27.66869 | 1.979353 | 6.600659 | 27.68212 | 1.762307
8.123118 | 27.70897 | 2.08246 | 7.722471 | 27.69555 | 1.903074 | 7.822633 | 27.68211 | 1.841595 | 8.313425 | 27.68212 | 1.984134 | 6.580627 | 27.68212 | 1.756959
8.133135 | 27.71568 | 2.085028 | 7.722471 | 27.70226 | 1.903074 | 7.792584 | 27.68211 | 1.834521 | 8.313425 | 27.68884 | 1.984134 | 6.590643 | 27.68212 | 1.759633
8.14315 | 27.7224 | 2.087595 | 7.742503 | 27.70226 | 1.90801 | 7.822633 | 27.68883 | 1.841595 | 8.243312 | 27.69555 | 1.9674 | 6.600659 | 27.68884 | 1.762307
8.123118 | 27.74255 | 2.08246 | 7.712455 | 27.71569 | 1.900606 | 7.842665 | 27.70226 | 1.846311 | 8.263345 | 27.70226 | 1.972181 | 6.590643 | 27.70226 | 1.759633
8.09307 | 27.74255 | 2.074757 | 7.652358 | 27.7224 | 1.885796 | 7.812616 | 27.71569 | 1.839237 | 8.293393 | 27.70898 | 1.979353 | 6.590643 | 27.70898 | 1.759633
8.063022 | 27.74926 | 2.067054 | 7.632325 | 27.7224 | 1.880859 | 7.822633 | 27.71569 | 1.841595 | 8.283377 | 27.70898 | 1.976962 | 6.610675 | 27.71569 | 1.764981
8.123118 | 27.74926 | 2.08246 | 7.712455 | 27.74255 | 1.900606 | 7.822633 | 27.72912 | 1.841595 | 8.293393 | 27.71569 | 1.979353 | 6.610675 | 27.72912 | 1.764981
8.133135 | 27.75597 | 2.085028 | 7.702438 | 27.74926 | 1.898137 | 7.8026 | 27.73583 | 1.836879 | 8.313425 | 27.73583 | 1.984134 | 6.580627 | 27.73583 | 1.756959
8.123118 | 27.7694 | 2.08246 | 7.722471 | 27.74926 | 1.903074 | 7.792584 | 27.73583 | 1.834521 | 8.313425 | 27.74255 | 1.984134 | 6.590643 | 27.73583 | 1.759633
8.133135 | 27.77612 | 2.085028 | 7.742503 | 27.75597 | 1.90801 | 7.822633 | 27.74926 | 1.841595 | 8.293393 | 27.74255 | 1.979353 | 6.630708 | 27.74255 | 1.77033
8.14315 | 27.78283 | 2.087595 | 7.732487 | 27.76269 | 1.905542 | 7.812616 | 27.75597 | 1.839237 | 8.263345 | 27.74926 | 1.972181 | 6.630708 | 27.74255 | 1.77033
8.09307 | 27.79626 | 2.074757 | 7.712455 | 27.77612 | 1.900606 | 7.8026 | 27.76269 | 1.836879 | 8.283377 | 27.75597 | 1.976962 | 6.620692 | 27.75597 | 1.767656
8.063022 | 27.80297 | 2.067054 | 7.67239 | 27.78283 | 1.890732 | 7.822633 | 27.76269 | 1.841595 | 8.30341 | 27.7694 | 1.981743 | 6.640724 | 27.76269 | 1.773004
8.113102 | 27.80297 | 2.079892 | 7.712455 | 27.78954 | 1.900606 | 7.832649 | 27.77612 | 1.843953 | 8.263345 | 27.77612 | 1.972181 | 6.640724 | 27.78283 | 1.773004
8.113102 | 27.80968 | 2.079892 | 7.722471 | 27.79626 | 1.903074 | 7.782568 | 27.78954 | 1.832163 | 8.27336 | 27.77612 | 1.974572 | 6.630708 | 27.78954 | 1.77033
8.09307 | 27.8164 | 2.074757 | 7.692422 | 27.79626 | 1.895669 | 7.792584 | 27.78954 | 1.834521 | 8.323442 | 27.78954 | 1.986524 | 6.610675 | 27.79626 | 1.764981
8.113102 | 27.82311 | 2.079892 | 7.712455 | 27.80968 | 1.900606 | 7.812616 | 27.79626 | 1.839237 | 8.293393 | 27.79626 | 1.979353 | 6.600659 | 27.79626 | 1.762307
8.113102 | 27.83654 | 2.079892 | 7.732487 | 27.8164 | 1.905542 | 7.822633 | 27.80968 | 1.841595 | 8.22328 | 27.80968 | 1.962619 | 6.630708 | 27.80297 | 1.77033
8.09307 | 27.84325 | 2.074757 | 7.712455 | 27.83654 | 1.900606 | 7.812616 | 27.8164 | 1.839237 | 8.22328 | 27.80968 | 1.962619 | 6.630708 | 27.8164 | 1.77033
8.073037 | 27.84997 | 2.069621 | 7.67239 | 27.84325 | 1.890732 | 7.812616 | 27.82311 | 1.839237 | 8.283377 | 27.80968 | 1.976962 | 6.640724 | 27.82311 | 1.773004
8.083054 | 27.85668 | 2.072189 | 7.662374 | 27.84325 | 1.888264 | 7.822633 | 27.82311 | 1.841595 | 8.27336 | 27.82311 | 1.974572 | 6.65074 | 27.82311 | 1.775678
8.113102 | 27.8634 | 2.079892 | 7.702438 | 27.84997 | 1.898137 | 7.812616 | 27.83654 | 1.839237 | 8.263345 | 27.82983 | 1.972181 | 6.640724 | 27.84325 | 1.773004
8.113102 | 27.87011 | 2.079892 | 7.702438 | 27.85668 | 1.898137 | 7.792584 | 27.84325 | 1.834521 | 8.313425 | 27.84325 | 1.984134 | 6.620692 | 27.84325 | 1.767656
8.103086 | 27.87682 | 2.077324 | 7.692422 | 27.8634 | 1.895669 | 7.772552 | 27.85668 | 1.829805 | 8.283377 | 27.84997 | 1.976962 | 6.65074 | 27.84997 | 1.775678
8.113102 | 27.89025 | 2.079892 | 7.702438 | 27.87011 | 1.898137 | 7.782568 | 27.8634 | 1.832163 | 8.263345 | 27.84997 | 1.972181 | 6.65074 | 27.84997 | 1.775678
8.113102 | 27.89697 | 2.079892 | 7.722471 | 27.87683 | 1.903074 | 7.8026 | 27.8634 | 1.836879 | 8.263345 | 27.87012 | 1.972181 | 6.640724 | 27.84997 | 1.773004
8.113102 | 27.90368 | 2.079892 | 7.682406 | 27.89026 | 1.893201 | 7.792584 | 27.87682 | 1.834521 | 8.293393 | 27.87012 | 1.979353 | 6.660757 | 27.87012 | 1.778353
8.113102 | 27.91039 | 2.079892 | 7.652358 | 27.89026 | 1.885796 | 7.782568 | 27.87682 | 1.832163 | 8.253328 | 27.87683 | 1.969791 | 6.660757 | 27.87683 | 1.778353
8.113102 | 27.91711 | 2.079892 | 7.722471 | 27.89697 | 1.903074 | 7.792584 | 27.88354 | 1.834521 | 7.972876 | 27.88354 | 1.902856 | 6.660757 | 27.89697 | 1.778353
8.09307 | 27.91711 | 2.074757 | 7.712455 | 27.90369 | 1.900606 | 7.772552 | 27.89697 | 1.829805 | 7.702438 | 27.89026 | 1.838312 | 6.65074 | 27.90369 | 1.775678
8.083054 | 27.92382 | 2.072189 | 7.682406 | 27.9104 | 1.893201 | 7.732487 | 27.89697 | 1.820373 | 7.75252 | 27.89697 | 1.850265 | 6.65074 | 27.90369 | 1.775678
8.103086 | 27.94396 | 2.077324 | 7.692422 | 27.91711 | 1.895669 | 7.742503 | 27.90368 | 1.822731 | 7.812616 | 27.90369 | 1.864608 | 6.670773 | 27.90369 | 1.781027
8.113102 | 27.94396 | 2.079892 | 7.712455 | 27.93054 | 1.900606 | 7.772552 | 27.90368 | 1.829805 | 7.862698 | 27.9104 | 1.87656 | 6.670773 | 27.9104 | 1.781027
8.053005 | 27.95739 | 2.064486 | 7.67239 | 27.93726 | 1.890732 | 7.792584 | 27.91039 | 1.834521 | 7.902762 | 27.91711 | 1.886122 | 6.65074 | 27.92383 | 1.775678
8.01294 | 27.9641 | 2.054214 | 7.652358 | 27.94397 | 1.885796 | 7.782568 | 27.93725 | 1.832163 | 7.952843 | 27.92383 | 1.898075 | 6.670773 | 27.93054 | 1.781027
8.022957 | 27.9641 | 2.056782 | 7.652358 | 27.94397 | 1.885796 | 7.782568 | 27.93725 | 1.832163 | 7.992908 | 27.93726 | 1.907637 | 6.670773 | 27.93726 | 1.781027
8.09307 | 27.97753 | 2.074757 | 7.702438 | 27.9574 | 1.898137 | 7.772552 | 27.94396 | 1.829805 | 7.992908 | 27.93726 | 1.907637 | 6.640724 | 27.95068 | 1.773004
8.083054 | 27.98425 | 2.072189 | 7.692422 | 27.96411 | 1.895669 | 7.742503 | 27.95739 | 1.822731 | 8.002924 | 27.95068 | 1.910028 | 6.620692 | 27.9574 | 1.767656
8.073037 | 27.99097 | 2.069621 | 7.692422 | 27.97754 | 1.895669 | 7.712455 | 27.95739 | 1.815657 | 8.002924 | 27.9574 | 1.910028 | 6.640724 | 27.9574 | 1.773004
8.083054 | 27.99768 | 2.072189 | 7.692422 | 27.97754 | 1.895669 | 7.75252 | 27.95739 | 1.825089 | 8.002924 | 27.97083 | 1.910028 | 6.670773 | 27.9574 | 1.781027
8.083054 | 28.00439 | 2.072189 | 7.692422 | 27.98425 | 1.895669 | 7.762536 | 27.97083 | 1.827447 | 7.982892 | 27.97083 | 1.905247 | 6.660757 | 27.96411 | 1.778353
8.053005 | 28.01782 | 2.064486 | 7.662374 | 27.99768 | 1.888264 | 7.75252 | 27.98425 | 1.825089 | 8.01294 | 27.97083 | 1.912418 | 6.65074 | 27.97754 | 1.775678
8.042989 | 28.01782 | 2.061918 | 7.652358 | 27.99768 | 1.885796 | 7.762536 | 27.99097 | 1.827447 | 8.01294 | 27.99097 | 1.912418 | 6.65074 | 27.98425 | 1.775678
8.09307 | 28.02454 | 2.074757 | 7.692422 | 27.99768 | 1.895669 | 7.782568 | 27.99097 | 1.832163 | 8.042989 | 27.99097 | 1.91959 | 6.660757 | 28.00439 | 1.778353
8.073037 | 28.02454 | 2.069621 | 7.712455 | 28.00439 | 1.900606 | 7.732487 | 28.00439 | 1.820373 | 8.063021 | 27.99768 | 1.924371 | 6.630708 | 28.00439 | 1.77033
8.063022 | 28.03125 | 2.067054 | 7.692422 | 28.02454 | 1.895669 | 7.712455 | 28.00439 | 1.815657 | 8.053005 | 28.01111 | 1.92198 | 6.600659 | 28.00439 | 1.762307
8.073037 | 28.05139 | 2.069621 | 7.682406 | 28.03125 | 1.893201 | 7.732487 | 28.01111 | 1.820373 | 8.022956 | 28.02454 | 1.914809 | 6.680789 | 28.01111 | 1.783701
8.083054 | 28.05139 | 2.072189 | 7.682406 | 28.03796 | 1.893201 | 7.762536 | 28.01782 | 1.827447 | 8.01294 | 28.01782 | 1.912418 | 6.680789 | 28.01782 | 1.783701
8.022957 | 28.06482 | 2.056782 | 7.642342 | 28.05811 | 1.883327 | 7.762536 | 28.02454 | 1.827447 | 8.032972 | 28.02454 | 1.917199 | 6.660757 | 28.03125 | 1.778353
8.01294 | 28.06482 | 2.054214 | 7.622309 | 28.05811 | 1.878391 | 7.742503 | 28.03796 | 1.822731 | 8.063021 | 28.02454 | 1.924371 | 6.680789 | 28.04468 | 1.783701
8.053005 | 28.07153 | 2.064486 | 7.622309 | 28.05811 | 1.878391 | 7.762536 | 28.04468 | 1.827447 | 8.053005 | 28.03796 | 1.92198 | 6.690805 | 28.04468 | 1.786375
8.053005 | 28.08496 | 2.064486 | 7.67239 | 28.06482 | 1.890732 | 7.742503 | 28.05139 | 1.822731 | 8.063021 | 28.04468 | 1.924371 | 6.660757 | 28.05811 | 1.778353
8.032972 | 28.09167 | 2.05935 | 7.662374 | 28.07153 | 1.888264 | 7.682406 | 28.06482 | 1.808583 | 8.063021 | 28.06482 | 1.924371 | 6.65074 | 28.05811 | 1.775678
8.083054 | 28.09839 | 2.072189 | 7.682406 | 28.07825 | 1.893201 | 7.67239 | 28.07153 | 1.806225 | 8.032972 | 28.07153 | 1.917199 | 6.680789 | 28.06482 | 1.783701
8.083054 | 28.1051 | 2.072189 | 7.692422 | 28.08496 | 1.895669 | 7.712455 | 28.07825 | 1.815657 | 8.032972 | 28.07825 | 1.917199 | 6.680789 | 28.06482 | 1.783701
8.073037 | 28.11182 | 2.069621 | 7.682406 | 28.09167 | 1.893201 | 7.712455 | 28.08496 | 1.815657 | 8.063021 | 28.08496 | 1.924371 | 6.670773 | 28.07153 | 1.781027
8.022957 | 28.12524 | 2.056782 | 7.632325 | 28.1051 | 1.880859 | 7.732487 | 28.09167 | 1.820373 | 8.083054 | 28.09167 | 1.929152 | 6.660757 | 28.09167 | 1.778353
8.002924 | 28.12524 | 2.051647 | 7.632325 | 28.1051 | 1.880859 | 7.742503 | 28.09839 | 1.822731 | 8.073037 | 28.09839 | 1.926761 | 6.680789 | 28.09839 | 1.783701
8.063022 | 28.13196 | 2.067054 | 7.67239 | 28.11182 | 1.890732 | 7.732487 | 28.09839 | 1.820373 | 8.073037 | 28.1051 | 1.926761 | 6.65074 | 28.11182 | 1.775678
8.053005 | 28.13867 | 2.064486 | 7.662374 | 28.12525 | 1.888264 | 7.682406 | 28.11182 | 1.808583 | 8.09307 | 28.1051 | 1.931542 | 6.660757 | 28.11854 | 1.778353
8.042989 | 28.15881 | 2.061918 | 7.652358 | 28.13197 | 1.885796 | 7.692422 | 28.11853 | 1.810941 | 8.083054 | 28.11854 | 1.929152 | 6.680789 | 28.11854 | 1.783701
8.063022 | 28.16553 | 2.067054 | 7.67239 | 28.13868 | 1.890732 | 7.722471 | 28.11853 | 1.818015 | 8.063021 | 28.12525 | 1.924371 | 6.670773 | 28.13197 | 1.781027
8.032972 | 28.17224 | 2.05935 | 7.67239 | 28.14539 | 1.890732 | 7.722471 | 28.13196 | 1.818015 | 8.063021 | 28.13197 | 1.924371 | 6.65074 | 28.13197 | 1.775678
8.022957 | 28.17896 | 2.056782 | 7.622309 | 28.15211 | 1.878391 | 7.722471 | 28.13867 | 1.818015 | 8.09307 | 28.13197 | 1.931542 | 6.660757 | 28.13868 | 1.778353
8.042989 | 28.18567 | 2.061918 | 7.602277 | 28.15211 | 1.873454 | 7.722471 | 28.1521 | 1.818015 | 8.09307 | 28.13868 | 1.931542 | 6.680789 | 28.14539 | 1.783701
8.042989 | 28.18567 | 2.061918 | 7.602277 | 28.15211 | 1.873454 | 7.732487 | 28.1521 | 1.820373 | 8.083054 | 28.15211 | 1.929152 | 6.680789 | 28.15211 | 1.783701
8.032972 | 28.1991 | 2.05935 | 7.67239 | 28.16553 | 1.890732 | 7.732487 | 28.17224 | 1.820373 | 8.09307 | 28.15882 | 1.931542 | 6.660757 | 28.17225 | 1.778353
8.022957 | 28.20581 | 2.056782 | 7.682406 | 28.17896 | 1.893201 | 7.692422 | 28.17896 | 1.810941 | 8.09307 | 28.17225 | 1.931542 | 6.640724 | 28.17225 | 1.773004
8.053005 | 28.21252 | 2.064486 | 7.662374 | 28.19239 | 1.888264 | 7.662374 | 28.17896 | 1.803867 | 8.073037 | 28.17896 | 1.926761 | 6.620692 | 28.17225 | 1.767656
8.032972 | 28.21924 | 2.05935 | 7.652358 | 28.1991 | 1.885796 | 7.702438 | 28.18567 | 1.813299 | 8.073037 | 28.18568 | 1.926761 | 6.65074 | 28.17225 | 1.775678
8.01294 | 28.22595 | 2.054214 | 7.642342 | 28.21253 | 1.883327 | 7.722471 | 28.19238 | 1.818015 | 8.09307 | 28.19239 | 1.931542 | 6.680789 | 28.17896 | 1.783701
8.002924 | 28.23267 | 2.051647 | 7.592261 | 28.20582 | 1.870986 | 7.702438 | 28.1991 | 1.813299 | 8.113102 | 28.19239 | 1.936323 | 6.660757 | 28.19239 | 1.778353
8.022957 | 28.23939 | 2.056782 | 7.612293 | 28.21253 | 1.875922 | 7.702438 | 28.20581 | 1.813299 | 8.09307 | 28.20582 | 1.931542 | 6.670773 | 28.20582 | 1.781027
8.042989 | 28.2461 | 2.061918 | 7.632325 | 28.22596 | 1.880859 | 7.732487 | 28.20581 | 1.820373 | 8.09307 | 28.21253 | 1.931542 | 6.640724 | 28.22596 | 1.773004
8.01294 | 28.25953 | 2.054214 | 7.602277 | 28.23267 | 1.873454 | 7.692422 | 28.22596 | 1.810941 | 8.113102 | 28.21253 | 1.936323 | 6.640724 | 28.22596 | 1.773004
8.022957 | 28.26624 | 2.056782 | 7.612293 | 28.23939 | 1.875922 | 7.652358 | 28.23267 | 1.801509 | 8.09307 | 28.23267 | 1.931542 | 6.660757 | 28.23267 | 1.778353
8.032972 | 28.27296 | 2.05935 | 7.662374 | 28.25282 | 1.888264 | 7.692422 | 28.23267 | 1.810941 | 8.053005 | 28.23267 | 1.92198 | 6.410352 | 28.23939 | 1.711497
8.022957 | 28.27967 | 2.056782 | 7.652358 | 28.25953 | 1.885796 | 7.712455 | 28.23267 | 1.815657 | 8.063021 | 28.23939 | 1.924371 | 6.270125 | 28.2461 | 1.674058
7.992908 | 28.28638 | 2.049079 | 7.582244 | 28.27296 | 1.868517 | 7.712455 | 28.2461 | 1.815657 | 8.09307 | 28.2461 | 1.931542 | 6.31019 | 28.2461 | 1.684755
8.022957 | 28.2931 | 2.056782 | 7.582244 | 28.27296 | 1.868517 | 7.692422 | 28.25953 | 1.810941 | 8.103086 | 28.25282 | 1.933933 | 6.39032 | 28.25282 | 1.706149
8.032972 | 28.29981 | 2.05935 | 7.612293 | 28.27296 | 1.875922 | 7.722471 | 28.26624 | 1.818015 | 8.103086 | 28.25953 | 1.933933 | 6.480465 | 28.25953 | 1.730217
7.992908 | 28.31324 | 2.049079 | 7.602277 | 28.28638 | 1.873454 | 7.642342 | 28.28638 | 1.799151 | 8.113102 | 28.26624 | 1.936323 | 6.530546 | 28.27967 | 1.743588
8.032972 | 28.31324 | 2.05935 | 7.582244 | 28.2931 | 1.868517 | 7.622309 | 28.28638 | 1.794435 | 8.083054 | 28.27967 | 1.929152 | 6.52053 | 28.27967 | 1.740914
8.053005 | 28.32667 | 2.064486 | 7.642342 | 28.2931 | 1.883327 | 7.662374 | 28.27967 | 1.803867 | 8.073037 | 28.2931 | 1.926761 | 6.540562 | 28.27967 | 1.746262
8.01294 | 28.33338 | 2.054214 | 7.652358 | 28.29981 | 1.885796 | 7.702438 | 28.2931 | 1.813299 | 8.063021 | 28.2931 | 1.924371 | 6.540562 | 28.28638 | 1.746262
7.992908 | 28.33338 | 2.049079 | 7.632325 | 28.30653 | 1.880859 | 7.692422 | 28.30653 | 1.810941 | 8.09307 | 28.2931 | 1.931542 | 6.530546 | 28.2931 | 1.743588
8.022957 | 28.3401 | 2.056782 | 7.572228 | 28.32667 | 1.866049 | 7.682406 | 28.31324 | 1.808583 | 8.113102 | 28.29981 | 1.936323 | 6.530546 | 28.30653 | 1.743588
8.042989 | 28.34681 | 2.061918 | 7.562212 | 28.32667 | 1.863581 | 7.712455 | 28.31995 | 1.815657 | 8.09307 | 28.31324 | 1.931542 | 6.540562 | 28.31324 | 1.746262
8.002924 | 28.35352 | 2.051647 | 7.612293 | 28.33338 | 1.875922 | 7.682406 | 28.32667 | 1.808583 | 8.09307 | 28.31995 | 1.931542 | 6.530546 | 28.32667 | 1.743588
8.002924 | 28.36024 | 2.051647 | 7.622309 | 28.3401 | 1.878391 | 7.642342 | 28.32667 | 1.799151 | 8.09307 | 28.32667 | 1.931542 | 6.52053 | 28.33338 | 1.740914
8.032972 | 28.36695 | 2.05935 | 7.612293 | 28.34681 | 1.875922 | 7.67239 | 28.33338 | 1.806225 | 8.083054 | 28.33338 | 1.929152 | 6.540562 | 28.33338 | 1.746262
8.022957 | 28.38038 | 2.056782 | 7.622309 | 28.35352 | 1.878391 | 7.662374 | 28.34681 | 1.803867 | 8.073037 | 28.3401 | 1.926761 | 6.560595 | 28.3401 | 1.751611
7.992908 | 28.38709 | 2.049079 | 7.602277 | 28.36695 | 1.873454 | 7.662374 | 28.35352 | 1.803867 | 8.09307 | 28.34681 | 1.931542 | 6.550579 | 28.34681 | 1.748936
8.002924 | 28.39381 | 2.051647 | 7.54218 | 28.38039 | 1.858644 | 7.682406 | 28.36024 | 1.808583 | 8.103086 | 28.35352 | 1.933933 | 6.570611 | 28.36024 | 1.754285
8.022957 | 28.39381 | 2.056782 | 7.562212 | 28.38039 | 1.863581 | 7.67239 | 28.36695 | 1.806225 | 8.073037 | 28.36696 | 1.926761 | 6.590643 | 28.36696 | 1.759633
8.022957 | 28.40723 | 2.056782 | 7.602277 | 28.39381 | 1.873454 | 7.662374 | 28.37366 | 1.803867 | 8.09307 | 28.37367 | 1.931542 | 6.570611 | 28.38039 | 1.754285
8.002924 | 28.41395 | 2.051647 | 7.592261 | 28.39381 | 1.870986 | 7.602277 | 28.38038 | 1.789719 | 8.103086 | 28.38039 | 1.933933 | 6.550579 | 28.3871 | 1.748936
8.022957 | 28.42066 | 2.056782 | 7.582244 | 28.40053 | 1.868517 | 7.592261 | 28.37366 | 1.787361 | 8.053005 | 28.3871 | 1.92198 | 6.560595 | 28.3871 | 1.751611
8.042989 | 28.43409 | 2.061918 | 7.602277 | 28.40724 | 1.873454 | 7.642342 | 28.38038 | 1.799151 | 8.032972 | 28.3871 | 1.917199 | 6.570611 | 28.39381 | 1.754285
7.992908 | 28.4408 | 2.049079 | 7.602277 | 28.41396 | 1.873454 | 7.632325 | 28.40723 | 1.796793 | 8.042989 | 28.3871 | 1.91959 | 6.550579 | 28.40053 | 1.748936
7.982892 | 28.44752 | 2.046511 | 7.562212 | 28.42067 | 1.863581 | 7.612293 | 28.40723 | 1.792077 | 8.103086 | 28.40053 | 1.933933 | 6.570611 | 28.40053 | 1.754285
8.002924 | 28.44752 | 2.051647 | 7.562212 | 28.42738 | 1.863581 | 7.662374 | 28.42066 | 1.803867 | 8.103086 | 28.41396 | 1.933933 | 6.580627 | 28.42067 | 1.756959
8.01294 | 28.45423 | 2.054214 | 7.592261 | 28.4341 | 1.870986 | 7.67239 | 28.42738 | 1.806225 | 8.113102 | 28.42738 | 1.936323 | 6.580627 | 28.4341 | 1.756959
8.01294 | 28.46095 | 2.054214 | 7.582244 | 28.44753 | 1.868517 | 7.662374 | 28.42738 | 1.803867 | 8.113102 | 28.4341 | 1.936323 | 6.52053 | 28.44081 | 1.740914
8.002924 | 28.47437 | 2.051647 | 7.582244 | 28.44753 | 1.868517 | 7.592261 | 28.4408 | 1.787361 | 8.113102 | 28.4341 | 1.936323 | 6.470449 | 28.44753 | 1.727543
8.002924 | 28.48109 | 2.051647 | 7.592261 | 28.45424 | 1.870986 | 7.592261 | 28.44752 | 1.787361 | 8.073037 | 28.45424 | 1.926761 | 6.440401 | 28.44753 | 1.71952
7.992908 | 28.49452 | 2.049079 | 7.592261 | 28.46767 | 1.870986 | 7.642342 | 28.45423 | 1.799151 | 8.053005 | 28.45424 | 1.92198 | 6.580627 | 28.44753 | 1.756959
7.982892 | 28.49452 | 2.046511 | 7.592261 | 28.46767 | 1.870986 | 7.632325 | 28.46095 | 1.796793 | 8.103086 | 28.45424 | 1.933933 | 6.580627 | 28.46095 | 1.756959
8.002924 | 28.50124 | 2.051647 | 7.552196 | 28.48109 | 1.861112 | 7.612293 | 28.46767 | 1.792077 | 8.09307 | 28.46095 | 1.931542 | 6.590643 | 28.47438 | 1.759633
8.002924 | 28.50795 | 2.051647 | 7.572228 | 28.48781 | 1.866049 | 7.642342 | 28.47438 | 1.799151 | 7.962859 | 28.46767 | 1.900465 | 6.610675 | 28.48109 | 1.764981
8.002924 | 28.50795 | 2.051647 | 7.582244 | 28.50124 | 1.868517 | 7.652358 | 28.48109 | 1.801509 | 7.922794 | 28.47438 | 1.890903 | 6.590643 | 28.48781 | 1.759633
7.992908 | 28.52809 | 2.049079 | 7.562212 | 28.50795 | 1.863581 | 7.572228 | 28.50795 | 1.782645 | 7.982892 | 28.48109 | 1.905247 | 6.560595 | 28.49452 | 1.751611
8.002924 | 28.52809 | 2.051647 | 7.572228 | 28.51466 | 1.866049 | 7.512131 | 28.50795 | 1.768497 | 8.002924 | 28.50124 | 1.910028 | 6.560595 | 28.49452 | 1.751611
8.01294 | 28.53481 | 2.054214 | 7.592261 | 28.51466 | 1.870986 | 7.502115 | 28.50124 | 1.766139 | 7.982892 | 28.50795 | 1.905247 | 6.610675 | 28.50795 | 1.764981
8.002924 | 28.54823 | 2.051647 | 7.562212 | 28.52138 | 1.863581 | 7.572228 | 28.51466 | 1.782645 | 8.002924 | 28.51466 | 1.910028 | 6.580627 | 28.52138 | 1.756959
7.982892 | 28.55495 | 2.046511 | 7.472066 | 28.53481 | 1.841366 | 7.582244 | 28.51466 | 1.785003 | 8.002924 | 28.52138 | 1.910028 | 6.580627 | 28.52809 | 1.756959
8.01294 | 28.56166 | 2.054214 | 7.492099 | 28.52809 | 1.846303 | 7.592261 | 28.52809 | 1.787361 | 8.002924 | 28.52809 | 1.910028 | 6.600659 | 28.53481 | 1.762307
8.002924 | 28.56166 | 2.051647 | 7.552196 | 28.53481 | 1.861112 | 7.592261 | 28.53481 | 1.787361 | 8.032972 | 28.53481 | 1.917199 | 6.580627 | 28.53481 | 1.756959
7.982892 | 28.57509 | 2.046511 | 7.54218 | 28.55495 | 1.858644 | 7.582244 | 28.53481 | 1.785003 | 8.032972 | 28.53481 | 1.917199 | 6.540562 | 28.54823 | 1.746262
8.002924 | 28.5818 | 2.051647 | 7.552196 | 28.55495 | 1.861112 | 7.512131 | 28.54823 | 1.768497 | 8.002924 | 28.54823 | 1.910028 | 6.570611 | 28.54823 | 1.754285
8.01294 | 28.58852 | 2.054214 | 7.572228 | 28.57509 | 1.866049 | 7.492099 | 28.55495 | 1.763781 | 7.962859 | 28.55495 | 1.900465 | 6.590643 | 28.55495 | 1.759633
7.972876 | 28.60194 | 2.043944 | 7.552196 | 28.57509 | 1.861112 | 7.552196 | 28.55495 | 1.777929 | 7.982892 | 28.55495 | 1.905247 | 6.580627 | 28.56837 | 1.756959
7.952843 | 28.60866 | 2.038808 | 7.522148 | 28.58852 | 1.853708 | 7.552196 | 28.56837 | 1.777929 | 8.042989 | 28.56837 | 1.91959 | 6.580627 | 28.56837 | 1.756959
7.992908 | 28.61537 | 2.049079 | 7.532164 | 28.60194 | 1.856176 | 7.532164 | 28.57509 | 1.773213 | 8.022956 | 28.57509 | 1.914809 | 6.590643 | 28.5818 | 1.759633
8.01294 | 28.61537 | 2.054214 | 7.54218 | 28.60194 | 1.858644 | 7.562212 | 28.5818 | 1.780287 | 8.002924 | 28.5818 | 1.910028 | 6.600659 | 28.58852 | 1.762307
7.992908 | 28.62209 | 2.049079 | 7.54218 | 28.60194 | 1.858644 | 7.562212 | 28.58852 | 1.780287 | 8.042989 | 28.59523 | 1.91959 | 6.580627 | 28.59523 | 1.756959
8.002924 | 28.63551 | 2.051647 | 7.54218 | 28.60866 | 1.858644 | 7.502115 | 28.60866 | 1.766139 | 8.032972 | 28.59523 | 1.917199 | 6.560595 | 28.60194 | 1.751611
7.992908 | 28.64223 | 2.049079 | 7.552196 | 28.61537 | 1.861112 | 7.532164 | 28.60866 | 1.773213 | 8.002924 | 28.60867 | 1.910028 | 6.580627 | 28.60194 | 1.756959
7.962859 | 28.65565 | 2.041376 | 7.562212 | 28.62881 | 1.863581 | 7.532164 | 28.61537 | 1.773213 | 7.992908 | 28.61538 | 1.907637 | 6.590643 | 28.60867 | 1.759633
7.962859 | 28.65565 | 2.041376 | 7.54218 | 28.62881 | 1.858644 | 7.502115 | 28.6288 | 1.766139 | 7.982892 | 28.62209 | 1.905247 | 6.580627 | 28.62209 | 1.756959
7.982892 | 28.66237 | 2.046511 | 7.512131 | 28.64223 | 1.851239 | 7.54218 | 28.6288 | 1.775571 | 8.042989 | 28.62881 | 1.91959 | 6.590643 | 28.62881 | 1.759633
7.962859 | 28.66908 | 2.041376 | 7.552196 | 28.64223 | 1.861112 | 7.562212 | 28.63551 | 1.780287 | 8.053005 | 28.63552 | 1.92198 | 6.590643 | 28.64223 | 1.759633
7.942827 | 28.6758 | 2.03624 | 7.552196 | 28.65566 | 1.861112 | 7.552196 | 28.64223 | 1.777929 | 8.032972 | 28.64895 | 1.917199 | 6.590643 | 28.64223 | 1.759633
7.982892 | 28.68251 | 2.046511 | 7.512131 | 28.66238 | 1.851239 | 7.512131 | 28.64894 | 1.768497 | 8.042989 | 28.64895 | 1.91959 | 6.560595 | 28.65566 | 1.751611
7.982892 | 28.68922 | 2.046511 | 7.532164 | 28.66909 | 1.856176 | 7.492099 | 28.65565 | 1.763781 | 8.022956 | 28.65566 | 1.914809 | 6.560595 | 28.65566 | 1.751611
7.982892 | 28.69594 | 2.046511 | 7.572228 | 28.6758 | 1.866049 | 7.522148 | 28.64894 | 1.770855 | 7.992908 | 28.66238 | 1.907637 | 6.600659 | 28.65566 | 1.762307
7.922794 | 28.70937 | 2.031104 | 7.562212 | 28.68252 | 1.863581 | 7.552196 | 28.6758 | 1.777929 | 8.002924 | 28.66238 | 1.910028 | 6.580627 | 28.6758 | 1.756959
7.932811 | 28.71608 | 2.033672 | 7.512131 | 28.68923 | 1.851239 | 7.552196 | 28.68251 | 1.777929 | 8.022956 | 28.6758 | 1.914809 | 6.590643 | 28.68252 | 1.759633
7.982892 | 28.72279 | 2.046511 | 7.492099 | 28.69595 | 1.846303 | 7.552196 | 28.68922 | 1.777929 | 7.992908 | 28.68252 | 1.907637 | 6.600659 | 28.69595 | 1.762307
7.992908 | 28.72279 | 2.049079 | 7.512131 | 28.70937 | 1.851239 | 7.54218 | 28.70265 | 1.775571 | 8.022956 | 28.68923 | 1.914809 | 6.580627 | 28.69595 | 1.756959
7.992908 | 28.72951 | 2.049079 | 7.522148 | 28.7228 | 1.853708 | 7.502115 | 28.70265 | 1.766139 | 8.022956 | 28.69595 | 1.914809 | 6.580627 | 28.70266 | 1.756959
7.982892 | 28.74294 | 2.046511 | 7.502115 | 28.7228 | 1.848771 | 7.502115 | 28.70937 | 1.766139 | 8.01294 | 28.70937 | 1.912418 | 6.590643 | 28.70937 | 1.759633
7.992908 | 28.74294 | 2.049079 | 7.512131 | 28.72952 | 1.851239 | 7.532164 | 28.70937 | 1.773213 | 7.942827 | 28.71609 | 1.895684 | 6.590643 | 28.70937 | 1.759633
7.972876 | 28.76308 | 2.043944 | 7.572228 | 28.73623 | 1.866049 | 7.54218 | 28.71609 | 1.775571 | 7.952843 | 28.7228 | 1.898075 | 6.570611 | 28.7228 | 1.754285
7.952843 | 28.76308 | 2.038808 | 7.54218 | 28.74294 | 1.858644 | 7.522148 | 28.72952 | 1.770855 | 7.992908 | 28.72952 | 1.907637 | 6.590643 | 28.72952 | 1.759633
7.962859 | 28.7698 | 2.041376 | 7.46205 | 28.74966 | 1.838898 | 7.532164 | 28.73623 | 1.773213 | 8.01294 | 28.73623 | 1.912418 | 6.590643 | 28.73623 | 1.759633
7.982892 | 28.77651 | 2.046511 | 7.492099 | 28.74966 | 1.846303 | 7.552196 | 28.74294 | 1.777929 | 8.002924 | 28.74294 | 1.910028 | 6.600659 | 28.74966 | 1.762307
7.972876 | 28.77651 | 2.043944 | 7.522148 | 28.76308 | 1.853708 | 7.552196 | 28.74294 | 1.777929 | 8.002924 | 28.74966 | 1.910028 | 6.600659 | 28.75637 | 1.762307
7.992908 | 28.79665 | 2.049079 | 7.502115 | 28.7698 | 1.848771 | 7.532164 | 28.75637 | 1.773213 | 8.01294 | 28.75637 | 1.912418 | 6.560595 | 28.76308 | 1.751611
7.992908 | 28.80337 | 2.049079 | 7.512131 | 28.77651 | 1.851239 | 7.492099 | 28.76308 | 1.763781 | 7.992908 | 28.75637 | 1.907637 | 6.580627 | 28.76308 | 1.756959
7.982892 | 28.81008 | 2.046511 | 7.532164 | 28.78323 | 1.856176 | 7.512131 | 28.76308 | 1.768497 | 7.982892 | 28.77651 | 1.905247 | 6.600659 | 28.7698 | 1.762307
7.942827 | 28.82351 | 2.03624 | 7.532164 | 28.78994 | 1.856176 | 7.562212 | 28.78323 | 1.780287 | 7.962859 | 28.77651 | 1.900465 | 6.590643 | 28.78323 | 1.759633
7.932811 | 28.82351 | 2.033672 | 7.482083 | 28.80337 | 1.843834 | 7.552196 | 28.78994 | 1.777929 | 8.022956 | 28.77651 | 1.914809 | 6.600659 | 28.78994 | 1.762307
7.992908 | 28.83022 | 2.049079 | 7.442018 | 28.8168 | 1.833961 | 7.552196 | 28.78994 | 1.777929 | 8.022956 | 28.78994 | 1.914809 | 6.590643 | 28.80337 | 1.759633
7.982892 | 28.83694 | 2.046511 | 7.472066 | 28.8168 | 1.841366 | 7.54218 | 28.80337 | 1.775571 | 7.992908 | 28.80337 | 1.907637 | 6.580627 | 28.80337 | 1.756959
7.972876 | 28.84365 | 2.043944 | 7.512131 | 28.82351 | 1.851239 | 7.532164 | 28.8168 | 1.773213 | 8.01294 | 28.81008 | 1.912418 | 6.550579 | 28.81008 | 1.748936
7.982892 | 28.85708 | 2.046511 | 7.512131 | 28.83022 | 1.851239 | 7.472066 | 28.83022 | 1.759065 | 7.982892 | 28.8168 | 1.905247 | 6.560595 | 28.8168 | 1.751611
7.992908 | 28.86379 | 2.049079 | 7.522148 | 28.83694 | 1.853708 | 7.452034 | 28.83022 | 1.754349 | 7.982892 | 28.83022 | 1.905247 | 6.600659 | 28.82351 | 1.762307
7.952843 | 28.87051 | 2.038808 | 7.522148 | 28.84365 | 1.853708 | 7.502115 | 28.83022 | 1.766139 | 7.992908 | 28.83694 | 1.907637 | 6.570611 | 28.83694 | 1.754285
7.912778 | 28.87051 | 2.028537 | 7.492099 | 28.85708 | 1.846303 | 7.54218 | 28.84365 | 1.775571 | 7.992908 | 28.83694 | 1.907637 | 6.580627 | 28.84365 | 1.756959
7.902762 | 28.87722 | 2.025969 | 7.452034 | 28.85708 | 1.836429 | 7.54218 | 28.85036 | 1.775571 | 7.962859 | 28.84365 | 1.900465 | 6.570611 | 28.85036 | 1.754285
7.972876 | 28.88393 | 2.043944 | 7.472066 | 28.85708 | 1.841366 | 7.54218 | 28.85708 | 1.775571 | 8.01294 | 28.85036 | 1.912418 | 6.570611 | 28.85709 | 1.754285
7.972876 | 28.89065 | 2.043944 | 7.492099 | 28.87051 | 1.846303 | 7.532164 | 28.86379 | 1.773213 | 8.022956 | 28.85709 | 1.914809 | 6.550579 | 28.8638 | 1.748936
7.952843 | 28.90408 | 2.038808 | 7.502115 | 28.88394 | 1.848771 | 7.512131 | 28.87051 | 1.768497 | 8.01294 | 28.8638 | 1.912418 | 6.540562 | 28.8638 | 1.746262
7.972876 | 28.91079 | 2.043944 | 7.502115 | 28.89066 | 1.848771 | 7.46205 | 28.87722 | 1.756707 | 7.982892 | 28.87723 | 1.905247 | 6.570611 | 28.87051 | 1.754285
7.972876 | 28.9175 | 2.043944 | 7.512131 | 28.89737 | 1.851239 | 7.472066 | 28.88393 | 1.759065 | 7.962859 | 28.88394 | 1.900465 | 6.590643 | 28.87051 | 1.759633
7.892746 | 28.93093 | 2.023401 | 7.502115 | 28.90408 | 1.848771 | 7.54218 | 28.89065 | 1.775571 | 8.002924 | 28.88394 | 1.910028 | 6.570611 | 28.89737 | 1.754285
7.872714 | 28.93093 | 2.018266 | 7.482083 | 28.91751 | 1.843834 | 7.512131 | 28.89736 | 1.768497 | 8.002924 | 28.89066 | 1.910028 | 6.560595 | 28.90408 | 1.751611
7.962859 | 28.93764 | 2.041376 | 7.442018 | 28.92422 | 1.833961 | 7.522148 | 28.90408 | 1.770855 | 7.982892 | 28.89737 | 1.905247 | 6.600659 | 28.90408 | 1.762307
7.962859 | 28.95107 | 2.041376 | 7.472066 | 28.92422 | 1.841366 | 7.532164 | 28.91079 | 1.773213 | 8.01294 | 28.90408 | 1.912418 | 6.570611 | 28.91751 | 1.754285
7.942827 | 28.95107 | 2.03624 | 7.512131 | 28.92422 | 1.851239 | 7.502115 | 28.9175 | 1.766139 | 8.01294 | 28.91751 | 1.912418 | 6.560595 | 28.91751 | 1.751611
7.962859 | 28.9645 | 2.041376 | 7.502115 | 28.93765 | 1.848771 | 7.502115 | 28.93093 | 1.766139 | 7.972876 | 28.93765 | 1.902856 | 6.570611 | 28.92422 | 1.754285
7.962859 | 28.97121 | 2.041376 | 7.512131 | 28.94437 | 1.851239 | 7.512131 | 28.93764 | 1.768497 | 7.972876 | 28.93765 | 1.902856 | 6.490481 | 28.92422 | 1.732891
7.902762 | 28.97793 | 2.025969 | 7.492099 | 28.95108 | 1.846303 | 7.512131 | 28.94436 | 1.768497 | 7.972876 | 28.93765 | 1.902856 | 6.169964 | 28.94437 | 1.647316
7.932811 | 28.97793 | 2.033672 | 7.482083 | 28.95108 | 1.843834 | 7.512131 | 28.95107 | 1.768497 | 8.01294 | 28.95108 | 1.912418 | 6.210029 | 28.95779 | 1.658013
7.952843 | 28.98465 | 2.038808 | 7.46205 | 28.97122 | 1.838898 | 7.522148 | 28.95779 | 1.770855 | 7.992908 | 28.95108 | 1.907637 | 6.270125 | 28.95779 | 1.674058
7.932811 | 28.99808 | 2.033672 | 7.432002 | 28.97794 | 1.831493 | 7.502115 | 28.96451 | 1.766139 | 7.992908 | 28.96451 | 1.907637 | 6.340239 | 28.96451 | 1.692778
7.932811 | 28.99808 | 2.033672 | 7.442018 | 28.97794 | 1.833961 | 7.512131 | 28.96451 | 1.768497 | 8.002924 | 28.96451 | 1.910028 | 6.370287 | 28.97122 | 1.7008
7.952843 | 29.00479 | 2.038808 | 7.512131 | 28.99136 | 1.851239 | 7.512131 | 28.97794 | 1.768497 | 8.002924 | 28.97794 | 1.910028 | 6.400336 | 28.97794 | 1.708823
7.952843 | 29.02493 | 2.038808 | 7.502115 | 28.99808 | 1.848771 | 7.492099 | 28.98465 | 1.763781 | 7.952843 | 28.99136 | 1.898075 | 6.450417 | 28.98465 | 1.722194
7.942827 | 29.03165 | 2.03624 | 7.482083 | 29.00479 | 1.843834 | 7.492099 | 28.98465 | 1.763781 | 7.962859 | 28.99136 | 1.900465 | 6.430384 | 28.99136 | 1.716846
7.912778 | 29.03836 | 2.028537 | 7.432002 | 29.01822 | 1.831493 | 7.502115 | 28.99808 | 1.766139 | 7.982892 | 28.99136 | 1.905247 | 6.430384 | 29.00479 | 1.716846
7.912778 | 29.03836 | 2.028537 | 7.41197 | 29.01822 | 1.826556 | 7.502115 | 29.00479 | 1.766139 | 7.982892 | 28.99808 | 1.905247 | 6.450417 | 29.01151 | 1.722194
7.952843 | 29.05179 | 2.038808 | 7.482083 | 29.02493 | 1.843834 | 7.522148 | 29.01151 | 1.770855 | 7.962859 | 29.00479 | 1.900465 | 6.460433 | 29.01151 | 1.724868
7.932811 | 29.05179 | 2.033672 | 7.472066 | 29.03836 | 1.841366 | 7.512131 | 29.02493 | 1.768497 | 7.992908 | 29.01822 | 1.907637 | 6.440401 | 29.02493 | 1.71952
7.922794 | 29.0585 | 2.031104 | 7.452034 | 29.04507 | 1.836429 | 7.472066 | 29.03165 | 1.759065 | 7.992908 | 29.02493 | 1.907637 | 6.420368 | 29.02493 | 1.714171
7.942827 | 29.07193 | 2.03624 | 7.472066 | 29.05179 | 1.841366 | 7.452034 | 29.03165 | 1.754349 | 7.942827 | 29.04507 | 1.895684 | 6.470449 | 29.03165 | 1.727543
7.932811 | 29.07193 | 2.033672 | 7.502115 | 29.05179 | 1.848771 | 7.482083 | 29.03836 | 1.761423 | 7.902762 | 29.05179 | 1.886122 | 6.470449 | 29.03836 | 1.727543
7.932811 | 29.08536 | 2.033672 | 7.46205 | 29.06522 | 1.838898 | 7.512131 | 29.04507 | 1.768497 | 7.88273 | 29.05179 | 1.881341 | 6.450417 | 29.05179 | 1.722194
7.922794 | 29.09207 | 2.031104 | 7.41197 | 29.07193 | 1.826556 | 7.492099 | 29.0585 | 1.763781 | 7.962859 | 29.05179 | 1.900465 | 6.470449 | 29.06522 | 1.727543
7.922794 | 29.09207 | 2.031104 | 7.442018 | 29.07864 | 1.833961 | 7.502115 | 29.06522 | 1.766139 | 7.982892 | 29.06522 | 1.905247 | 6.480465 | 29.06522 | 1.730217
7.932811 | 29.1055 | 2.033672 | 7.482083 | 29.08536 | 1.843834 | 7.482083 | 29.07193 | 1.761423 | 7.972876 | 29.07193 | 1.902856 | 6.450417 | 29.07864 | 1.722194
7.922794 | 29.11221 | 2.031104 | 7.472066 | 29.09207 | 1.841366 | 7.472066 | 29.07864 | 1.759065 | 7.992908 | 29.07864 | 1.907637 | 6.430384 | 29.08536 | 1.716846
7.922794 | 29.11893 | 2.031104 | 7.472066 | 29.09879 | 1.841366 | 7.452034 | 29.08536 | 1.754349 | 7.982892 | 29.08536 | 1.905247 | 6.430384 | 29.08536 | 1.716846
7.932811 | 29.12564 | 2.033672 | 7.482083 | 29.1055 | 1.843834 | 7.452034 | 29.09207 | 1.754349 | 7.472067 | 29.09879 | 1.78333 | 6.470449 | 29.09207 | 1.727543
7.922794 | 29.13907 | 2.031104 | 7.452034 | 29.12565 | 1.836429 | 7.482083 | 29.09207 | 1.761423 | 7.221663 | 29.09879 | 1.723567 | 6.480465 | 29.09879 | 1.730217
7.88273 | 29.1525 | 2.020833 | 7.432002 | 29.12565 | 1.831493 | 7.472066 | 29.11221 | 1.759065 | 7.271743 | 29.1055 | 1.735519 | 6.480465 | 29.11222 | 1.730217
7.88273 | 29.1525 | 2.020833 | 7.421986 | 29.12565 | 1.829024 | 7.46205 | 29.11893 | 1.756707 | 7.361889 | 29.11222 | 1.757034 | 6.490481 | 29.11893 | 1.732891
7.922794 | 29.15921 | 2.031104 | 7.472066 | 29.13908 | 1.841366 | 7.482083 | 29.11893 | 1.761423 | 7.442019 | 29.11893 | 1.776159 | 6.490481 | 29.12565 | 1.732891
7.88273 | 29.16592 | 2.020833 | 7.452034 | 29.14579 | 1.836429 | 7.452034 | 29.12564 | 1.754349 | 7.562212 | 29.12565 | 1.804845 | 6.470449 | 29.13236 | 1.727543
7.872714 | 29.16592 | 2.018266 | 7.46205 | 29.1525 | 1.838898 | 7.41197 | 29.13235 | 1.744917 | 7.612293 | 29.13236 | 1.816797 | 6.500497 | 29.13236 | 1.735565
7.932811 | 29.17935 | 2.033672 | 7.492099 | 29.15922 | 1.846303 | 7.421986 | 29.14578 | 1.747275 | 7.642342 | 29.14579 | 1.823969 | 6.500497 | 29.13908 | 1.735565
7.922794 | 29.18607 | 2.031104 | 7.492099 | 29.16593 | 1.846303 | 7.421986 | 29.1525 | 1.747275 | 7.642342 | 29.1525 | 1.823969 | 6.480465 | 29.1525 | 1.730217
7.892746 | 29.19949 | 2.023401 | 7.452034 | 29.17936 | 1.836429 | 7.401953 | 29.15921 | 1.742559 | 7.682406 | 29.1525 | 1.833531 | 6.480465 | 29.15922 | 1.730217
7.912778 | 29.19949 | 2.028537 | 7.41197 | 29.17936 | 1.826556 | 7.432002 | 29.16592 | 1.749633 | 7.712455 | 29.16593 | 1.840702 | 6.490481 | 29.17265 | 1.732891
7.922794 | 29.19949 | 2.031104 | 7.472066 | 29.18607 | 1.841366 | 7.442018 | 29.17264 | 1.751991 | 7.702438 | 29.17265 | 1.838312 | 6.500497 | 29.17936 | 1.735565
7.872714 | 29.21292 | 2.018266 | 7.482083 | 29.19279 | 1.843834 | 7.401953 | 29.17935 | 1.742559 | 7.732488 | 29.17265 | 1.845484 | 6.470449 | 29.18607 | 1.727543
7.862698 | 29.22635 | 2.015698 | 7.46205 | 29.1995 | 1.838898 | 7.371905 | 29.18607 | 1.735485 | 7.732488 | 29.18607 | 1.845484 | 6.490481 | 29.19279 | 1.732891
7.912778 | 29.23306 | 2.028537 | 7.46205 | 29.21293 | 1.838898 | 7.351872 | 29.18607 | 1.730769 | 7.732488 | 29.19279 | 1.845484 | 6.490481 | 29.19279 | 1.732891
7.922794 | 29.23978 | 2.031104 | 7.46205 | 29.21964 | 1.838898 | 7.41197 | 29.19949 | 1.744917 | 7.662374 | 29.20621 | 1.82875 | 6.480465 | 29.1995 | 1.730217
7.872714 | 29.2465 | 2.018266 | 7.41197 | 29.23307 | 1.826556 | 7.421986 | 29.21293 | 1.747275 | 7.652358 | 29.20621 | 1.826359 | 6.490481 | 29.20621 | 1.732891
7.852681 | 29.25321 | 2.01313 | 7.421986 | 29.23307 | 1.829024 | 7.381921 | 29.21964 | 1.737843 | 7.75252 | 29.20621 | 1.850265 | 6.500497 | 29.21964 | 1.735565
7.872714 | 29.25321 | 2.018266 | 7.442018 | 29.23307 | 1.833961 | 7.41197 | 29.22636 | 1.744917 | 7.742503 | 29.21293 | 1.847874 | 6.500497 | 29.22636 | 1.735565
7.892746 | 29.26664 | 2.023401 | 7.432002 | 29.25321 | 1.831493 | 7.432002 | 29.22636 | 1.749633 | 7.75252 | 29.21964 | 1.850265 | 6.480465 | 29.23978 | 1.730217
7.862698 | 29.27335 | 2.015698 | 7.41197 | 29.25321 | 1.826556 | 7.351872 | 29.23978 | 1.730769 | 7.762536 | 29.23307 | 1.852655 | 6.450417 | 29.2465 | 1.722194
7.852681 | 29.28007 | 2.01313 | 7.442018 | 29.25993 | 1.833961 | 7.321824 | 29.23978 | 1.723695 | 7.742503 | 29.23978 | 1.847874 | 6.440401 | 29.2465 | 1.71952
7.892746 | 29.2935 | 2.023401 | 7.452034 | 29.26664 | 1.836429 | 7.381921 | 29.2465 | 1.737843 | 7.732488 | 29.25321 | 1.845484 | 6.510514 | 29.25321 | 1.738239
7.88273 | 29.2935 | 2.020833 | 7.452034 | 29.27335 | 1.836429 | 7.401953 | 29.25993 | 1.742559 | 7.742503 | 29.25321 | 1.847874 | 6.500497 | 29.25993 | 1.735565
7.872714 | 29.30692 | 2.018266 | 7.401953 | 29.28678 | 1.824088 | 7.391937 | 29.26664 | 1.740201 | 7.762536 | 29.25993 | 1.852655 | 6.490481 | 29.27335 | 1.732891
7.852681 | 29.30692 | 2.01313 | 7.361888 | 29.28678 | 1.814214 | 7.41197 | 29.28007 | 1.744917 | 7.762536 | 29.27335 | 1.852655 | 6.500497 | 29.27335 | 1.735565
7.862698 | 29.31364 | 2.015698 | 7.41197 | 29.28678 | 1.826556 | 7.401953 | 29.28007 | 1.742559 | 7.762536 | 29.28678 | 1.852655 | 6.510514 | 29.28678 | 1.738239
7.88273 | 29.32035 | 2.020833 | 7.432002 | 29.30021 | 1.831493 | 7.391937 | 29.2935 | 1.740201 | 7.782568 | 29.2935 | 1.857436 | 6.480465 | 29.2935 | 1.730217
7.892746 | 29.32706 | 2.023401 | 7.421986 | 29.31364 | 1.829024 | 7.371905 | 29.30021 | 1.735485 | 7.782568 | 29.30021 | 1.857436 | 6.470449 | 29.30021 | 1.727543
7.88273 | 29.34721 | 2.020833 | 7.432002 | 29.32035 | 1.831493 | 7.371905 | 29.30692 | 1.735485 | 7.782568 | 29.30692 | 1.857436 | 6.510514 | 29.30692 | 1.738239
7.872714 | 29.35392 | 2.018266 | 7.442018 | 29.32706 | 1.833961 | 7.391937 | 29.30692 | 1.740201 | 7.742503 | 29.31364 | 1.847874 | 6.52053 | 29.31364 | 1.740914
7.842665 | 29.35392 | 2.010562 | 7.401953 | 29.34049 | 1.824088 | 7.401953 | 29.31364 | 1.742559 | 7.772552 | 29.31364 | 1.855046 | 6.500497 | 29.32706 | 1.735565
7.832649 | 29.36063 | 2.007995 | 7.341856 | 29.35392 | 1.809278 | 7.401953 | 29.32706 | 1.742559 | 7.772552 | 29.32035 | 1.855046 | 6.500497 | 29.33378 | 1.735565
7.872714 | 29.36735 | 2.018266 | 7.321824 | 29.35392 | 1.804341 | 7.401953 | 29.33378 | 1.742559 | 7.782568 | 29.32706 | 1.857436 | 6.530546 | 29.33378 | 1.743588
7.842665 | 29.38078 | 2.010562 | 7.391937 | 29.35392 | 1.821619 | 7.401953 | 29.34049 | 1.742559 | 7.782568 | 29.33378 | 1.857436 | 6.500497 | 29.34721 | 1.735565
7.852681 | 29.38078 | 2.01313 | 7.391937 | 29.36735 | 1.821619 | 7.381921 | 29.35392 | 1.737843 | 7.772552 | 29.34721 | 1.855046 | 6.470449 | 29.35392 | 1.727543
7.862698 | 29.38749 | 2.015698 | 7.401953 | 29.36735 | 1.824088 | 7.351872 | 29.35392 | 1.730769 | 7.762536 | 29.36064 | 1.852655 | 6.470449 | 29.35392 | 1.727543
7.872714 | 29.40092 | 2.018266 | 7.41197 | 29.37407 | 1.826556 | 7.381921 | 29.36063 | 1.737843 | 7.762536 | 29.36736 | 1.852655 | 6.510514 | 29.36064 | 1.738239
7.852681 | 29.40763 | 2.01313 | 7.401953 | 29.38078 | 1.824088 | 7.391937 | 29.37406 | 1.740201 | 7.792584 | 29.37407 | 1.859827 | 6.500497 | 29.36064 | 1.735565
7.792584 | 29.41434 | 1.997723 | 7.301792 | 29.38078 | 1.799405 | 7.371905 | 29.37406 | 1.735485 | 7.782568 | 29.37407 | 1.857436 | 6.500497 | 29.38078 | 1.735565
7.842665 | 29.41434 | 2.010562 | 7.301792 | 29.38078 | 1.799405 | 7.391937 | 29.38749 | 1.740201 | 7.772552 | 29.38078 | 1.855046 | 6.500497 | 29.3875 | 1.735565
7.862698 | 29.42106 | 2.015698 | 7.391937 | 29.3875 | 1.821619 | 7.391937 | 29.38749 | 1.740201 | 7.772552 | 29.3875 | 1.855046 | 6.490481 | 29.39421 | 1.732891
7.842665 | 29.42777 | 2.010562 | 7.391937 | 29.41435 | 1.821619 | 7.341856 | 29.3942 | 1.728411 | 7.802601 | 29.40092 | 1.862217 | 6.500497 | 29.40092 | 1.735565
7.862698 | 29.43449 | 2.015698 | 7.391937 | 29.42107 | 1.821619 | 7.321824 | 29.3942 | 1.723695 | 7.792584 | 29.40764 | 1.859827 | 6.500497 | 29.40764 | 1.735565
7.852681 | 29.44791 | 2.01313 | 7.381921 | 29.42778 | 1.819151 | 7.33184 | 29.40092 | 1.726053 | 7.762536 | 29.40764 | 1.852655 | 6.500497 | 29.41435 | 1.735565
7.842665 | 29.46134 | 2.010562 | 7.381921 | 29.44121 | 1.819151 | 7.371905 | 29.41434 | 1.735485 | 7.772552 | 29.41435 | 1.855046 | 6.500497 | 29.42107 | 1.735565
7.8026 | 29.46806 | 2.000291 | 7.311808 | 29.45464 | 1.801873 | 7.371905 | 29.42106 | 1.735485 | 7.802601 | 29.42107 | 1.862217 | 6.500497 | 29.42778 | 1.735565
7.782568 | 29.46806 | 1.995156 | 7.291775 | 29.45464 | 1.796936 | 7.361888 | 29.43449 | 1.733127 | 7.772552 | 29.42778 | 1.855046 | 6.510514 | 29.44121 | 1.738239
7.832649 | 29.46806 | 2.007995 | 7.321824 | 29.45464 | 1.804341 | 7.381921 | 29.4412 | 1.737843 | 7.772552 | 29.43449 | 1.855046 | 6.52053 | 29.44792 | 1.740914
7.812616 | 29.48148 | 2.002859 | 7.371905 | 29.46806 | 1.816683 | 7.371905 | 29.44791 | 1.735485 | 7.782568 | 29.44121 | 1.857436 | 6.480465 | 29.46135 | 1.730217
7.8026 | 29.49492 | 2.000291 | 7.351872 | 29.47478 | 1.811746 | 7.291775 | 29.46135 | 1.716621 | 7.782568 | 29.45464 | 1.857436 | 6.470449 | 29.46135 | 1.727543
7.832649 | 29.50163 | 2.007995 | 7.381921 | 29.4882 | 1.819151 | 7.291775 | 29.46135 | 1.716621 | 7.772552 | 29.46135 | 1.855046 | 6.490481 | 29.46135 | 1.732891
7.822633 | 29.50835 | 2.005427 | 7.391937 | 29.49492 | 1.821619 | 7.351872 | 29.47478 | 1.730769 | 7.742503 | 29.47478 | 1.847874 | 6.52053 | 29.46806 | 1.740914
7.792584 | 29.51506 | 1.997723 | 7.381921 | 29.50163 | 1.819151 | 7.341856 | 29.48149 | 1.728411 | 7.782568 | 29.47478 | 1.857436 | 6.500497 | 29.48149 | 1.735565
7.8026 | 29.52177 | 2.000291 | 7.321824 | 29.50835 | 1.804341 | 7.341856 | 29.4882 | 1.728411 | 7.812616 | 29.48149 | 1.864608 | 6.510514 | 29.4882 | 1.738239
7.812616 | 29.52177 | 2.002859 | 7.33184 | 29.50835 | 1.806809 | 7.371905 | 29.49492 | 1.735485 | 7.762536 | 29.50163 | 1.852655 | 6.52053 | 29.50163 | 1.740914
7.8026 | 29.52849 | 2.000291 | 7.371905 | 29.51506 | 1.816683 | 7.351872 | 29.50163 | 1.730769 | 7.75252 | 29.50163 | 1.850265 | 6.490481 | 29.50835 | 1.732891
7.792584 | 29.5352 | 1.997723 | 7.351872 | 29.52177 | 1.811746 | 7.281759 | 29.50835 | 1.714263 | 7.792584 | 29.50835 | 1.859827 | 6.470449 | 29.51506 | 1.727543
7.822633 | 29.54863 | 2.005427 | 7.341856 | 29.52849 | 1.809278 | 7.291775 | 29.50835 | 1.716621 | 7.772552 | 29.51506 | 1.855046 | 6.470449 | 29.51506 | 1.727543
7.8026 | 29.56206 | 2.000291 | 7.371905 | 29.54192 | 1.816683 | 7.33184 | 29.51506 | 1.726053 | 7.742503 | 29.52177 | 1.847874 | 6.500497 | 29.52849 | 1.735565
7.772552 | 29.56877 | 1.992588 | 7.341856 | 29.55534 | 1.809278 | 7.341856 | 29.5352 | 1.728411 | 7.722471 | 29.52849 | 1.843093 | 6.480465 | 29.5352 | 1.730217
7.702439 | 29.57549 | 1.974614 | 7.33184 | 29.56206 | 1.806809 | 7.321824 | 29.54192 | 1.723695 | 7.762536 | 29.52849 | 1.852655 | 6.480465 | 29.5352 | 1.730217
7.772552 | 29.57549 | 1.992588 | 7.341856 | 29.56206 | 1.809278 | 7.341856 | 29.54863 | 1.728411 | 7.762536 | 29.54863 | 1.852655 | 6.510514 | 29.54863 | 1.738239
7.8026 | 29.5822 | 2.000291 | 7.351872 | 29.56877 | 1.811746 | 7.351872 | 29.54863 | 1.730769 | 7.762536 | 29.54863 | 1.852655 | 6.510514 | 29.55534 | 1.738239
7.782568 | 29.58891 | 1.995156 | 7.33184 | 29.5822 | 1.806809 | 7.33184 | 29.55534 | 1.726053 | 7.782568 | 29.55534 | 1.857436 | 6.480465 | 29.56877 | 1.730217
7.792584 | 29.60234 | 1.997723 | 7.33184 | 29.58891 | 1.806809 | 7.301792 | 29.56877 | 1.718979 | 7.792584 | 29.56877 | 1.859827 | 6.480465 | 29.56877 | 1.730217
7.812616 | 29.60905 | 2.002859 | 7.361888 | 29.58891 | 1.814214 | 7.311808 | 29.57549 | 1.721337 | 7.772552 | 29.57549 | 1.855046 | 6.500497 | 29.56877 | 1.735565
7.792584 | 29.62248 | 1.997723 | 7.371905 | 29.60234 | 1.816683 | 7.241694 | 29.5822 | 1.704831 | 7.732488 | 29.5822 | 1.845484 | 6.510514 | 29.5822 | 1.738239
7.75252 | 29.6292 | 1.987453 | 7.341856 | 29.60905 | 1.809278 | 7.261727 | 29.58891 | 1.709547 | 7.762536 | 29.58891 | 1.852655 | 6.500497 | 29.58891 | 1.735565
7.732487 | 29.6292 | 1.982317 | 7.271743 | 29.61577 | 1.792 | 7.291775 | 29.59563 | 1.716621 | 7.772552 | 29.59563 | 1.855046 | 6.189996 | 29.60234 | 1.652665
7.772552 | 29.63591 | 1.992588 | 7.281759 | 29.62249 | 1.794468 | 7.291775 | 29.60234 | 1.716621 | 7.762536 | 29.60234 | 1.852655 | 6.119883 | 29.60906 | 1.633945
7.792584 | 29.64262 | 1.997723 | 7.341856 | 29.6292 | 1.809278 | 7.281759 | 29.60905 | 1.714263 | 7.782568 | 29.60906 | 1.857436 | 6.149931 | 29.60906 | 1.641968
7.75252 | 29.65605 | 1.987453 | 7.341856 | 29.63592 | 1.809278 | 7.251711 | 29.62248 | 1.707189 | 7.682406 | 29.61578 | 1.833531 | 6.200012 | 29.62249 | 1.655339
7.782568 | 29.65605 | 1.995156 | 7.341856 | 29.64263 | 1.809278 | 7.241694 | 29.6292 | 1.704831 | 7.502115 | 29.62249 | 1.790501 | 6.220045 | 29.62249 | 1.660687
7.792584 | 29.66948 | 1.997723 | 7.33184 | 29.65606 | 1.806809 | 7.251711 | 29.6292 | 1.707189 | 7.411969 | 29.6292 | 1.768987 | 6.320207 | 29.6292 | 1.68743
7.772552 | 29.67619 | 1.992588 | 7.311808 | 29.66277 | 1.801873 | 7.281759 | 29.64262 | 1.714263 | 7.482083 | 29.6292 | 1.78572 | 6.330223 | 29.64263 | 1.690104
7.762536 | 29.68291 | 1.99002 | 7.321824 | 29.66949 | 1.804341 | 7.271743 | 29.64934 | 1.711905 | 7.54218 | 29.64263 | 1.800064 | 6.350255 | 29.64935 | 1.695452
7.762536 | 29.68962 | 1.99002 | 7.311808 | 29.6762 | 1.801873 | 7.271743 | 29.65605 | 1.711905 | 7.632325 | 29.64935 | 1.821578 | 6.380303 | 29.65606 | 1.703475
7.772552 | 29.69633 | 1.992588 | 7.291775 | 29.68291 | 1.796936 | 7.281759 | 29.66277 | 1.714263 | 7.652358 | 29.66277 | 1.826359 | 6.370287 | 29.66277 | 1.7008
7.772552 | 29.70976 | 1.992588 | 7.321824 | 29.68963 | 1.804341 | 7.251711 | 29.66948 | 1.707189 | 7.652358 | 29.66949 | 1.826359 | 6.330223 | 29.6762 | 1.690104
7.75252 | 29.71648 | 1.987453 | 7.321824 | 29.69634 | 1.804341 | 7.161565 | 29.67619 | 1.685967 | 7.632325 | 29.68291 | 1.821578 | 6.300174 | 29.6762 | 1.682081
7.762536 | 29.71648 | 1.99002 | 7.311808 | 29.70306 | 1.801873 | 7.20163 | 29.66948 | 1.695399 | 7.62231 | 29.68963 | 1.819188 | 6.320207 | 29.6762 | 1.68743
7.75252 | 29.7299 | 1.987453 | 7.311808 | 29.70977 | 1.801873 | 7.261727 | 29.68291 | 1.709547 | 7.632325 | 29.69634 | 1.821578 | 6.39032 | 29.68291 | 1.706149
7.732487 | 29.73663 | 1.982317 | 7.301792 | 29.71648 | 1.799405 | 7.261727 | 29.69633 | 1.709547 | 7.652358 | 29.70306 | 1.826359 | 6.380303 | 29.69634 | 1.703475
7.75252 | 29.74334 | 1.987453 | 7.301792 | 29.7232 | 1.799405 | 7.271743 | 29.70305 | 1.711905 | 7.662374 | 29.70977 | 1.82875 | 6.380303 | 29.71648 | 1.703475
7.75252 | 29.75005 | 1.987453 | 7.311808 | 29.7232 | 1.801873 | 7.261727 | 29.71648 | 1.709547 | 7.652358 | 29.70977 | 1.826359 | 6.380303 | 29.71648 | 1.703475
7.732487 | 29.75005 | 1.982317 | 7.301792 | 29.74334 | 1.799405 | 7.241694 | 29.7232 | 1.704831 | 7.662374 | 29.71648 | 1.82875 | 6.360271 | 29.7232 | 1.698126
7.75252 | 29.75677 | 1.987453 | 7.301792 | 29.75005 | 1.799405 | 7.221662 | 29.7232 | 1.700115 | 7.662374 | 29.72991 | 1.82875 | 6.340239 | 29.7232 | 1.692778
7.75252 | 29.76348 | 1.987453 | 7.291775 | 29.75005 | 1.796936 | 7.241694 | 29.72991 | 1.704831 | 7.662374 | 29.73663 | 1.82875 | 6.370287 | 29.72991 | 1.7008
7.722471 | 29.78362 | 1.979749 | 7.321824 | 29.76348 | 1.804341 | 7.261727 | 29.73663 | 1.709547 | 7.67239 | 29.74334 | 1.83114 | 6.39032 | 29.74334 | 1.706149
7.692422 | 29.79034 | 1.972046 | 7.291775 | 29.7702 | 1.796936 | 7.251711 | 29.75005 | 1.707189 | 7.682406 | 29.75005 | 1.833531 | 6.39032 | 29.75005 | 1.706149
7.682406 | 29.79034 | 1.969478 | 7.271743 | 29.78362 | 1.792 | 7.251711 | 29.75677 | 1.707189 | 7.682406 | 29.75005 | 1.833531 | 6.400336 | 29.75677 | 1.708823
7.712455 | 29.79705 | 1.977181 | 7.281759 | 29.78362 | 1.794468 | 7.261727 | 29.7702 | 1.709547 | 7.682406 | 29.76348 | 1.833531 | 6.410352 | 29.7702 | 1.711497
7.732487 | 29.80376 | 1.982317 | 7.281759 | 29.79034 | 1.794468 | 7.251711 | 29.7702 | 1.707189 | 7.702438 | 29.77691 | 1.838312 | 6.39032 | 29.77691 | 1.706149
7.702439 | 29.81048 | 1.974614 | 7.281759 | 29.79705 | 1.794468 | 7.221662 | 29.77691 | 1.700115 | 7.692423 | 29.78362 | 1.835922 | 6.370287 | 29.77691 | 1.7008
7.732487 | 29.81719 | 1.982317 | 7.281759 | 29.80376 | 1.794468 | 7.231678 | 29.78362 | 1.702473 | 7.662374 | 29.79705 | 1.82875 | 6.410352 | 29.77691 | 1.711497
7.75252 | 29.82391 | 1.987453 | 7.301792 | 29.81048 | 1.799405 | 7.251711 | 29.78362 | 1.707189 | 7.642342 | 29.79705 | 1.823969 | 6.430384 | 29.78362 | 1.716846
7.712455 | 29.84405 | 1.977181 | 7.271743 | 29.81719 | 1.792 | 7.231678 | 29.81048 | 1.702473 | 7.67239 | 29.79705 | 1.83114 | 6.400336 | 29.80376 | 1.708823
7.662374 | 29.84405 | 1.964343 | 7.251711 | 29.82391 | 1.787063 | 7.211646 | 29.81048 | 1.697757 | 7.702438 | 29.80376 | 1.838312 | 6.410352 | 29.81048 | 1.711497
7.682406 | 29.84405 | 1.969478 | 7.271743 | 29.83062 | 1.792 | 7.231678 | 29.81719 | 1.702473 | 7.702438 | 29.81719 | 1.838312 | 6.430384 | 29.82391 | 1.716846
7.722471 | 29.85076 | 1.979749 | 7.281759 | 29.83733 | 1.794468 | 7.241694 | 29.81719 | 1.704831 | 7.692423 | 29.82391 | 1.835922 | 6.420368 | 29.83062 | 1.714171
7.712455 | 29.85748 | 1.977181 | 7.261727 | 29.84405 | 1.789531 | 7.211646 | 29.82391 | 1.697757 | 7.692423 | 29.83062 | 1.835922 | 6.400336 | 29.83062 | 1.708823
7.722471 | 29.8709 | 1.979749 | 7.281759 | 29.85076 | 1.794468 | 7.211646 | 29.83733 | 1.697757 | 7.692423 | 29.84405 | 1.835922 | 6.410352 | 29.83733 | 1.711497
7.742503 | 29.87762 | 1.984885 | 7.291775 | 29.85748 | 1.796936 | 7.221662 | 29.83733 | 1.700115 | 7.682406 | 29.84405 | 1.833531 | 6.430384 | 29.83733 | 1.716846
7.682406 | 29.89104 | 1.969478 | 7.261727 | 29.87762 | 1.789531 | 7.211646 | 29.84405 | 1.697757 | 7.682406 | 29.85076 | 1.833531 | 6.39032 | 29.85748 | 1.706149
7.67239 | 29.89776 | 1.96691 | 7.211646 | 29.87762 | 1.77719 | 7.20163 | 29.86419 | 1.695399 | 7.702438 | 29.85748 | 1.838312 | 6.410352 | 29.8642 | 1.711497
7.662374 | 29.89776 | 1.964343 | 7.241694 | 29.88434 | 1.784594 | 7.20163 | 29.86419 | 1.695399 | 7.702438 | 29.8642 | 1.838312 | 6.430384 | 29.87091 | 1.716846
7.702439 | 29.90447 | 1.974614 | 7.271743 | 29.88434 | 1.792 | 7.231678 | 29.8709 | 1.702473 | 7.682406 | 29.8642 | 1.833531 | 6.430384 | 29.87762 | 1.716846
7.682406 | 29.91119 | 1.969478 | 7.271743 | 29.89777 | 1.792 | 7.211646 | 29.87762 | 1.697757 | 7.692423 | 29.87091 | 1.835922 | 6.400336 | 29.88434 | 1.708823
7.692422 | 29.92461 | 1.972046 | 7.271743 | 29.90448 | 1.792 | 7.191614 | 29.88433 | 1.693042 | 7.692423 | 29.89105 | 1.835922 | 6.39032 | 29.89105 | 1.706149
7.712455 | 29.92461 | 1.977181 | 7.281759 | 29.91119 | 1.794468 | 7.161565 | 29.89776 | 1.685967 | 7.682406 | 29.90448 | 1.833531 | 6.420368 | 29.89105 | 1.714171
7.722471 | 29.93133 | 1.979749 | 7.271743 | 29.92462 | 1.792 | 7.181598 | 29.89776 | 1.690684 | 7.67239 | 29.91119 | 1.83114 | 6.430384 | 29.89105 | 1.716846
7.652358 | 29.95147 | 1.961775 | 7.241694 | 29.93134 | 1.784594 | 7.20163 | 29.91119 | 1.695399 | 7.702438 | 29.91119 | 1.838312 | 6.39032 | 29.91119 | 1.706149
7.612293 | 29.95147 | 1.951504 | 7.211646 | 29.93805 | 1.77719 | 7.20163 | 29.9179 | 1.695399 | 7.702438 | 29.91791 | 1.838312 | 6.410352 | 29.92462 | 1.711497
7.67239 | 29.95147 | 1.96691 | 7.241694 | 29.93805 | 1.784594 | 7.211646 | 29.9179 | 1.697757 | 7.682406 | 29.93134 | 1.833531 | 6.430384 | 29.93134 | 1.716846
7.692422 | 29.9649 | 1.972046 | 7.261727 | 29.94476 | 1.789531 | 7.20163 | 29.93133 | 1.695399 | 7.702438 | 29.93134 | 1.838312 | 6.420368 | 29.93805 | 1.714171
7.67239 | 29.97161 | 1.96691 | 7.251711 | 29.95819 | 1.787063 | 7.171581 | 29.93804 | 1.688325 | 7.702438 | 29.93805 | 1.838312 | 6.39032 | 29.94476 | 1.706149
7.692422 | 29.98505 | 1.972046 | 7.261727 | 29.9649 | 1.789531 | 7.161565 | 29.94476 | 1.685967 | 7.692423 | 29.95148 | 1.835922 | 6.370287 | 29.95148 | 1.7008
7.702439 | 29.99176 | 1.974614 | 7.281759 | 29.97162 | 1.794468 | 7.191614 | 29.95147 | 1.693042 | 7.652358 | 29.95819 | 1.826359 | 6.400336 | 29.95148 | 1.708823
7.622309 | 30.00519 | 1.954071 | 7.261727 | 29.98505 | 1.789531 | 7.20163 | 29.95818 | 1.695399 | 7.652358 | 29.95819 | 1.826359 | 6.410352 | 29.95148 | 1.711497
7.572228 | 30.0119 | 1.941233 | 7.241694 | 29.99176 | 1.784594 | 7.191614 | 29.97162 | 1.693042 | 7.692423 | 29.95819 | 1.835922 | 6.410352 | 29.97162 | 1.711497
7.582244 | 30.0119 | 1.9438 | 7.241694 | 29.99847 | 1.784594 | 7.191614 | 29.97833 | 1.693042 | 7.702438 | 29.9649 | 1.838312 | 6.430384 | 29.97833 | 1.716846
7.662374 | 30.0119 | 1.964343 | 7.241694 | 30.00519 | 1.784594 | 7.191614 | 29.97833 | 1.693042 | 7.682406 | 29.98505 | 1.833531 | 6.400336 | 29.98505 | 1.708823
7.682406 | 30.01862 | 1.969478 | 7.231678 | 30.00519 | 1.782126 | 7.161565 | 29.99176 | 1.685967 | 7.702438 | 29.99176 | 1.838312 | 6.400336 | 29.98505 | 1.708823
7.682406 | 30.03204 | 1.969478 | 7.241694 | 30.0119 | 1.784594 | 7.161565 | 29.99847 | 1.685967 | 7.692423 | 29.99847 | 1.835922 | 6.420368 | 29.99847 | 1.714171
7.682406 | 30.03876 | 1.969478 | 7.251711 | 30.01862 | 1.787063 | 7.171581 | 30.0119 | 1.688325 | 7.67239 | 30.00519 | 1.83114 | 6.410352 | 30.00519 | 1.711497
7.662374 | 30.04547 | 1.964343 | 7.251711 | 30.03204 | 1.787063 | 7.171581 | 30.01862 | 1.688325 | 7.662374 | 30.0119 | 1.82875 | 6.410352 | 30.00519 | 1.711497
7.642342 | 30.05219 | 1.959207 | 7.241694 | 30.04547 | 1.784594 | 7.171581 | 30.02533 | 1.688325 | 7.702438 | 30.01862 | 1.838312 | 6.420368 | 30.02533 | 1.714171
7.652358 | 30.05219 | 1.961775 | 7.191614 | 30.04547 | 1.772253 | 7.171581 | 30.02533 | 1.688325 | 7.692423 | 30.02533 | 1.835922 | 6.430384 | 30.03204 | 1.716846
7.682406 | 30.06561 | 1.969478 | 7.20163 | 30.04547 | 1.774721 | 7.171581 | 30.03204 | 1.688325 | 7.662374 | 30.04547 | 1.82875 | 6.420368 | 30.03876 | 1.714171
7.662374 | 30.07233 | 1.964343 | 7.241694 | 30.05219 | 1.784594 | 7.111484 | 30.03876 | 1.674177 | 7.692423 | 30.04547 | 1.835922 | 6.410352 | 30.03876 | 1.711497
7.652358 | 30.07904 | 1.961775 | 7.20163 | 30.06561 | 1.774721 | 7.041371 | 30.04547 | 1.657671 | 7.702438 | 30.05219 | 1.838312 | 6.400336 | 30.04547 | 1.708823
7.682406 | 30.08575 | 1.969478 | 7.20163 | 30.07233 | 1.774721 | 7.051387 | 30.03876 | 1.660029 | 7.662374 | 30.06561 | 1.82875 | 6.430384 | 30.05219 | 1.716846
7.67239 | 30.09918 | 1.96691 | 7.221662 | 30.07904 | 1.779658 | 7.101468 | 30.05219 | 1.671819 | 7.662374 | 30.06561 | 1.82875 | 6.420368 | 30.0589 | 1.714171
7.632326 | 30.11261 | 1.956639 | 7.221662 | 30.09247 | 1.779658 | 7.1215 | 30.06561 | 1.676535 | 7.682406 | 30.06561 | 1.833531 | 6.410352 | 30.07233 | 1.711497
7.632326 | 30.11261 | 1.956639 | 7.181598 | 30.09918 | 1.769785 | 7.1215 | 30.07233 | 1.676535 | 7.692423 | 30.07233 | 1.835922 | 6.430384 | 30.07904 | 1.716846
7.652358 | 30.11932 | 1.961775 | 7.20163 | 30.09918 | 1.774721 | 7.1215 | 30.08575 | 1.676535 | 7.67239 | 30.07904 | 1.83114 | 6.450417 | 30.08575 | 1.722194
7.652358 | 30.12604 | 1.961775 | 7.231678 | 30.1059 | 1.782126 | 7.131516 | 30.09247 | 1.678893 | 7.67239 | 30.09247 | 1.83114 | 6.400336 | 30.09918 | 1.708823
7.632326 | 30.13275 | 1.956639 | 7.221662 | 30.11932 | 1.779658 | 7.101468 | 30.09247 | 1.671819 | 7.682406 | 30.09918 | 1.833531 | 6.400336 | 30.09918 | 1.708823
7.67239 | 30.13947 | 1.96691 | 7.211646 | 30.13276 | 1.77719 | 7.061403 | 30.09918 | 1.662387 | 7.652358 | 30.11262 | 1.826359 | 6.410352 | 30.1059 | 1.711497
7.682406 | 30.14618 | 1.969478 | 7.221662 | 30.13276 | 1.779658 | 7.091452 | 30.1059 | 1.669461 | 7.652358 | 30.11262 | 1.826359 | 6.420368 | 30.1059 | 1.714171
7.642342 | 30.15961 | 1.959207 | 7.20163 | 30.14619 | 1.774721 | 7.1215 | 30.11932 | 1.676535 | 7.652358 | 30.11933 | 1.826359 | 6.420368 | 30.11262 | 1.714171
7.612293 | 30.16632 | 1.951504 | 7.161565 | 30.1529 | 1.764848 | 7.081436 | 30.13275 | 1.667104 | 7.67239 | 30.12605 | 1.83114 | 6.420368 | 30.13276 | 1.714171
7.612293 | 30.16632 | 1.951504 | 7.161565 | 30.1529 | 1.764848 | 7.101468 | 30.13947 | 1.671819 | 7.662374 | 30.13276 | 1.82875 | 6.410352 | 30.13947 | 1.711497
7.662374 | 30.16632 | 1.964343 | 7.20163 | 30.15961 | 1.774721 | 7.131516 | 30.13947 | 1.678893 | 7.682406 | 30.1529 | 1.833531 | 6.420368 | 30.14619 | 1.714171
7.652358 | 30.17975 | 1.961775 | 7.181598 | 30.16633 | 1.769785 | 7.091452 | 30.14618 | 1.669461 | 7.692423 | 30.1529 | 1.835922 | 6.39032 | 30.1529 | 1.706149
7.632326 | 30.19318 | 1.956639 | 7.20163 | 30.17304 | 1.774721 | 7.081436 | 30.14618 | 1.667104 | 7.67239 | 30.15961 | 1.83114 | 6.380303 | 30.1529 | 1.703475
7.662374 | 30.19989 | 1.964343 | 7.221662 | 30.17976 | 1.779658 | 7.101468 | 30.15961 | 1.671819 | 7.261727 | 30.16633 | 1.733129 | 6.430384 | 30.16633 | 1.716846
7.67239 | 30.2066 | 1.96691 | 7.221662 | 30.18647 | 1.779658 | 7.101468 | 30.16632 | 1.671819 | 7.231679 | 30.17304 | 1.725957 | 6.430384 | 30.16633 | 1.716846
7.612293 | 30.22003 | 1.951504 | 7.171581 | 30.20661 | 1.767316 | 7.101468 | 30.17303 | 1.671819 | 7.351872 | 30.17304 | 1.754643 | 6.420368 | 30.18647 | 1.714171
7.592261 | 30.22003 | 1.946368 | 7.1215 | 30.20661 | 1.754975 | 7.101468 | 30.18646 | 1.671819 | 7.432002 | 30.18647 | 1.773768 | 6.430384 | 30.19318 | 1.716846
7.622309 | 30.22675 | 1.954071 | 7.141533 | 30.20661 | 1.759911 | 7.101468 | 30.19318 | 1.671819 | 7.46205 | 30.19318 | 1.780939 | 6.440401 | 30.19318 | 1.71952
7.632326 | 30.23346 | 1.956639 | 7.181598 | 30.21333 | 1.769785 | 7.081436 | 30.2066 | 1.667104 | 7.532164 | 30.20661 | 1.797673 | 6.420368 | 30.20661 | 1.714171
7.632326 | 30.24018 | 1.956639 | 7.161565 | 30.22675 | 1.764848 | 7.041371 | 30.2066 | 1.657671 | 7.532164 | 30.21333 | 1.797673 | 6.410352 | 30.20661 | 1.711497
7.652358 | 30.25361 | 1.961775 | 7.181598 | 30.23347 | 1.769785 | 7.041371 | 30.2066 | 1.657671 | 7.522147 | 30.22675 | 1.795282 | 6.430384 | 30.21333 | 1.716846
7.652358 | 30.25361 | 1.961775 | 7.20163 | 30.24018 | 1.774721 | 7.101468 | 30.22004 | 1.671819 | 7.492099 | 30.22675 | 1.788111 | 6.440401 | 30.22004 | 1.71952
7.612293 | 30.27375 | 1.951504 | 7.171581 | 30.25361 | 1.767316 | 7.091452 | 30.23347 | 1.669461 | 7.502115 | 30.22675 | 1.790501 | 6.430384 | 30.22004 | 1.716846
7.582244 | 30.27375 | 1.9438 | 7.131516 | 30.26032 | 1.757443 | 7.091452 | 30.24018 | 1.669461 | 7.552197 | 30.23347 | 1.802454 | 6.430384 | 30.23347 | 1.716846
7.572228 | 30.27375 | 1.941233 | 7.161565 | 30.26032 | 1.764848 | 7.111484 | 30.24689 | 1.674177 | 7.532164 | 30.24018 | 1.797673 | 6.450417 | 30.24018 | 1.722194
7.632326 | 30.28718 | 1.956639 | 7.181598 | 30.26704 | 1.769785 | 7.091452 | 30.24689 | 1.669461 | 7.552197 | 30.25361 | 1.802454 | 6.420368 | 30.25361 | 1.714171
7.612293 | 30.29389 | 1.951504 | 7.191614 | 30.27375 | 1.772253 | 7.07142 | 30.26032 | 1.664746 | 7.562212 | 30.26032 | 1.804845 | 6.420368 | 30.25361 | 1.714171
7.632326 | 30.30732 | 1.956639 | 7.181598 | 30.28718 | 1.769785 | 7.061403 | 30.26704 | 1.662387 | 7.562212 | 30.26704 | 1.804845 | 6.430384 | 30.26032 | 1.716846
7.652358 | 30.30732 | 1.961775 | 7.181598 | 30.29389 | 1.769785 | 7.081436 | 30.27375 | 1.667104 | 7.562212 | 30.28046 | 1.804845 | 6.410352 | 30.27375 | 1.711497
7.642342 | 30.32075 | 1.959207 | 7.20163 | 30.30732 | 1.774721 | 7.081436 | 30.27375 | 1.667104 | 7.532164 | 30.28046 | 1.797673 | 6.410352 | 30.27375 | 1.711497
7.562212 | 30.32746 | 1.938665 | 7.171581 | 30.31403 | 1.767316 | 7.07142 | 30.28718 | 1.664746 | 7.532164 | 30.28718 | 1.797673 | 6.440401 | 30.29389 | 1.71952
7.562212 | 30.32746 | 1.938665 | 7.1215 | 30.32075 | 1.754975 | 7.091452 | 30.30061 | 1.669461 | 7.562212 | 30.28718 | 1.804845 | 6.440401 | 30.30061 | 1.71952
7.622309 | 30.33418 | 1.954071 | 7.161565 | 30.32075 | 1.764848 | 7.101468 | 30.30061 | 1.671819 | 7.582245 | 30.28718 | 1.809626 | 6.430384 | 30.30061 | 1.716846
7.602277 | 30.3476 | 1.948936 | 7.171581 | 30.32746 | 1.767316 | 7.07142 | 30.32075 | 1.664746 | 7.572228 | 30.31403 | 1.807235 | 6.340239 | 30.31403 | 1.692778
7.592261 | 30.35432 | 1.946368 | 7.141533 | 30.34089 | 1.759911 | 7.051387 | 30.32075 | 1.660029 | 7.582245 | 30.32075 | 1.809626 | 6.089834 | 30.31403 | 1.625922
7.632326 | 30.36103 | 1.956639 | 7.171581 | 30.3476 | 1.767316 | 7.051387 | 30.32746 | 1.660029 | 7.532164 | 30.33418 | 1.797673 | 5.919559 | 30.32075 | 1.580461
7.622309 | 30.36774 | 1.954071 | 7.191614 | 30.3476 | 1.772253 | 7.07142 | 30.34089 | 1.664746 | 7.522147 | 30.33418 | 1.795282 | 5.979656 | 30.32746 | 1.596506
7.562212 | 30.38117 | 1.938665 | 7.161565 | 30.36103 | 1.764848 | 7.061403 | 30.34089 | 1.662387 | 7.532164 | 30.33418 | 1.797673 | 6.019721 | 30.33418 | 1.607203
7.552196 | 30.38117 | 1.936097 | 7.131516 | 30.36774 | 1.757443 | 7.081436 | 30.3476 | 1.667104 | 7.582245 | 30.3476 | 1.809626 | 6.119883 | 30.3476 | 1.633945
7.572228 | 30.38117 | 1.941233 | 7.1215 | 30.36774 | 1.754975 | 7.091452 | 30.35432 | 1.669461 | 7.552197 | 30.35432 | 1.802454 | 6.17998 | 30.35432 | 1.64999
7.612293 | 30.38789 | 1.951504 | 7.161565 | 30.37447 | 1.764848 | 7.091452 | 30.35432 | 1.669461 | 7.582245 | 30.36775 | 1.809626 | 6.250093 | 30.36775 | 1.66871
7.592261 | 30.40131 | 1.946368 | 7.161565 | 30.38118 | 1.764848 | 7.021338 | 30.36774 | 1.652955 | 7.59226 | 30.36775 | 1.812016 | 6.230061 | 30.37447 | 1.663361
7.612293 | 30.41474 | 1.951504 | 7.151549 | 30.39461 | 1.76238 | 7.001307 | 30.37446 | 1.64824 | 7.572228 | 30.37447 | 1.807235 | 6.240077 | 30.37447 | 1.666036
7.622309 | 30.41474 | 1.954071 | 7.171581 | 30.40132 | 1.767316 | 7.051387 | 30.38117 | 1.660029 | 7.572228 | 30.38118 | 1.807235 | 6.270125 | 30.37447 | 1.674058
7.582244 | 30.42817 | 1.9438 | 7.141533 | 30.41475 | 1.759911 | 7.081436 | 30.38789 | 1.667104 | 7.582245 | 30.38789 | 1.809626 | 6.280142 | 30.38789 | 1.676733
7.532164 | 30.43488 | 1.930962 | 7.1215 | 30.41475 | 1.754975 | 7.061403 | 30.40131 | 1.662387 | 7.572228 | 30.39461 | 1.807235 | 6.280142 | 30.40804 | 1.676733
7.562212 | 30.43488 | 1.938665 | 7.111484 | 30.42146 | 1.752506 | 7.001307 | 30.40803 | 1.64824 | 7.572228 | 30.40132 | 1.807235 | 6.290158 | 30.40804 | 1.679407
7.602277 | 30.4416 | 1.948936 | 7.161565 | 30.42818 | 1.764848 | 7.021338 | 30.40803 | 1.652955 | 7.562212 | 30.41475 | 1.804845 | 6.300174 | 30.41475 | 1.682081
7.602277 | 30.45502 | 1.948936 | 7.161565 | 30.43489 | 1.764848 | 7.021338 | 30.42817 | 1.652955 | 7.59226 | 30.42818 | 1.812016 | 6.270125 | 30.42146 | 1.674058
7.602277 | 30.46174 | 1.948936 | 7.141533 | 30.44832 | 1.759911 | 6.99129 | 30.42817 | 1.645881 | 7.572228 | 30.42818 | 1.807235 | 6.270125 | 30.42146 | 1.674058
7.612293 | 30.47517 | 1.951504 | 7.141533 | 30.44832 | 1.759911 | 6.961242 | 30.43488 | 1.638808 | 7.552197 | 30.4416 | 1.802454 | 6.300174 | 30.42818 | 1.682081
7.602277 | 30.47517 | 1.948936 | 7.161565 | 30.45503 | 1.764848 | 7.031355 | 30.4416 | 1.655314 | 7.562212 | 30.4416 | 1.804845 | 6.290158 | 30.43489 | 1.679407
7.552196 | 30.4886 | 1.936097 | 7.141533 | 30.46846 | 1.759911 | 7.041371 | 30.44831 | 1.657671 | 7.582245 | 30.44832 | 1.809626 | 6.290158 | 30.44832 | 1.679407
7.572228 | 30.4886 | 1.941233 | 7.1215 | 30.47517 | 1.754975 | 7.021338 | 30.45502 | 1.652955 | 7.562212 | 30.46175 | 1.804845 | 6.320207 | 30.46175 | 1.68743
7.602277 | 30.4886 | 1.948936 | 7.141533 | 30.48189 | 1.759911 | 7.031355 | 30.46175 | 1.655314 | 7.54218 | 30.46846 | 1.800064 | 6.300174 | 30.46175 | 1.682081
7.562212 | 30.50203 | 1.938665 | 7.141533 | 30.4886 | 1.759911 | 7.031355 | 30.46846 | 1.655314 | 7.582245 | 30.46846 | 1.809626 | 6.300174 | 30.47517 | 1.682081
7.562212 | 30.50874 | 1.938665 | 7.111484 | 30.4886 | 1.752506 | 6.99129 | 30.48189 | 1.645881 | 7.582245 | 30.48189 | 1.809626 | 6.31019 | 30.48189 | 1.684755
7.602277 | 30.52217 | 1.948936 | 7.151549 | 30.50203 | 1.76238 | 6.971258 | 30.48189 | 1.641166 | 7.572228 | 30.4886 | 1.807235 | 6.300174 | 30.48189 | 1.682081
7.592261 | 30.52888 | 1.946368 | 7.161565 | 30.50874 | 1.764848 | 7.001307 | 30.4886 | 1.64824 | 7.552197 | 30.49532 | 1.802454 | 6.300174 | 30.49532 | 1.682081
7.572228 | 30.5356 | 1.941233 | 7.1215 | 30.52888 | 1.754975 | 7.021338 | 30.49532 | 1.652955 | 7.562212 | 30.50203 | 1.804845 | 6.31019 | 30.50203 | 1.684755
7.572228 | 30.54903 | 1.941233 | 7.081436 | 30.5356 | 1.745102 | 7.011322 | 30.50203 | 1.650597 | 7.582245 | 30.50203 | 1.809626 | 6.320207 | 30.51546 | 1.68743
7.582244 | 30.54903 | 1.9438 | 7.061403 | 30.5356 | 1.740165 | 7.021338 | 30.51546 | 1.652955 | 7.572228 | 30.50874 | 1.807235 | 6.320207 | 30.52217 | 1.68743
7.562212 | 30.55574 | 1.938665 | 7.111484 | 30.52888 | 1.752506 | 7.021338 | 30.52217 | 1.652955 | 7.562212 | 30.52217 | 1.804845 | 6.320207 | 30.52217 | 1.68743
7.562212 | 30.56245 | 1.938665 | 7.1215 | 30.54231 | 1.754975 | 6.961242 | 30.54231 | 1.638808 | 7.582245 | 30.5356 | 1.809626 | 6.290158 | 30.5356 | 1.679407
7.572228 | 30.56917 | 1.941233 | 7.081436 | 30.55574 | 1.745102 | 6.951225 | 30.54231 | 1.636449 | 7.552197 | 30.54231 | 1.802454 | 6.300174 | 30.5356 | 1.682081
7.592261 | 30.57588 | 1.946368 | 7.101468 | 30.56245 | 1.750038 | 6.971258 | 30.54231 | 1.641166 | 7.532164 | 30.54903 | 1.797673 | 6.320207 | 30.54903 | 1.68743
7.572228 | 30.58931 | 1.941233 | 7.131516 | 30.56245 | 1.757443 | 7.011322 | 30.56245 | 1.650597 | 7.552197 | 30.54903 | 1.802454 | 6.31019 | 30.55574 | 1.684755
7.522148 | 30.59602 | 1.928394 | 7.101468 | 30.5826 | 1.750038 | 6.981274 | 30.56917 | 1.643524 | 7.562212 | 30.55574 | 1.804845 | 6.300174 | 30.55574 | 1.682081
7.522148 | 30.59602 | 1.928394 | 7.081436 | 30.5826 | 1.745102 | 7.011322 | 30.56917 | 1.650597 | 7.562212 | 30.56917 | 1.804845 | 6.330223 | 30.56917 | 1.690104
7.562212 | 30.59602 | 1.938665 | 7.1215 | 30.5826 | 1.754975 | 7.031355 | 30.57588 | 1.655314 | 7.562212 | 30.57588 | 1.804845 | 6.340239 | 30.57588 | 1.692778
7.572228 | 30.60945 | 1.941233 | 7.131516 | 30.58931 | 1.757443 | 7.011322 | 30.5826 | 1.650597 | 7.59226 | 30.57588 | 1.812016 | 6.280142 | 30.5826 | 1.676733
7.562212 | 30.61617 | 1.938665 | 7.111484 | 30.60274 | 1.752506 | 7.011322 | 30.59602 | 1.650597 | 7.582245 | 30.5826 | 1.809626 | 6.250093 | 30.58931 | 1.66871
7.582244 | 30.63631 | 1.9438 | 7.1215 | 30.61617 | 1.754975 | 7.001307 | 30.59602 | 1.64824 | 7.572228 | 30.59602 | 1.807235 | 6.260109 | 30.58931 | 1.671384
7.582244 | 30.63631 | 1.9438 | 7.141533 | 30.62289 | 1.759911 | 7.011322 | 30.60274 | 1.650597 | 7.562212 | 30.60274 | 1.804845 | 6.340239 | 30.60946 | 1.692778
7.54218 | 30.64302 | 1.933529 | 7.07142 | 30.63631 | 1.742633 | 7.021338 | 30.60945 | 1.652955 | 7.572228 | 30.60274 | 1.807235 | 6.320207 | 30.61617 | 1.68743
7.472066 | 30.65645 | 1.915555 | 7.041371 | 30.63631 | 1.735228 | 7.011322 | 30.62288 | 1.650597 | 7.582245 | 30.60946 | 1.809626 | 6.340239 | 30.61617 | 1.692778
7.502115 | 30.65645 | 1.923258 | 7.051387 | 30.63631 | 1.737696 | 7.021338 | 30.62959 | 1.652955 | 7.582245 | 30.61617 | 1.809626 | 6.350255 | 30.6296 | 1.695452
7.562212 | 30.66988 | 1.938665 | 7.111484 | 30.64974 | 1.752506 | 7.011322 | 30.63631 | 1.650597 | 7.572228 | 30.6296 | 1.807235 | 6.330223 | 30.63631 | 1.690104
7.54218 | 30.66988 | 1.933529 | 7.101468 | 30.65646 | 1.750038 | 7.001307 | 30.64973 | 1.64824 | 7.59226 | 30.64303 | 1.812016 | 6.31019 | 30.64303 | 1.684755
7.552196 | 30.67659 | 1.936097 | 7.101468 | 30.66317 | 1.750038 | 7.011322 | 30.64973 | 1.650597 | 7.572228 | 30.64974 | 1.807235 | 6.320207 | 30.64303 | 1.68743
7.552196 | 30.69002 | 1.936097 | 7.1215 | 30.66988 | 1.754975 | 7.001307 | 30.65645 | 1.64824 | 7.552197 | 30.65646 | 1.802454 | 6.330223 | 30.65646 | 1.690104
7.522148 | 30.69673 | 1.928394 | 7.111484 | 30.6766 | 1.752506 | 6.961242 | 30.66316 | 1.638808 | 7.572228 | 30.66317 | 1.807235 | 6.320207 | 30.66317 | 1.68743
7.532164 | 30.70345 | 1.930962 | 7.031355 | 30.69003 | 1.73276 | 6.981274 | 30.66988 | 1.643524 | 7.562212 | 30.66317 | 1.804845 | 6.330223 | 30.66988 | 1.690104
7.552196 | 30.70345 | 1.936097 | 7.041371 | 30.69003 | 1.735228 | 7.021338 | 30.6833 | 1.652955 | 7.562212 | 30.6766 | 1.804845 | 6.350255 | 30.68331 | 1.695452
7.552196 | 30.71016 | 1.936097 | 7.081436 | 30.69674 | 1.745102 | 7.011322 | 30.69002 | 1.650597 | 7.552197 | 30.68331 | 1.802454 | 6.340239 | 30.68331 | 1.692778
7.522148 | 30.72359 | 1.928394 | 7.051387 | 30.70345 | 1.737696 | 6.99129 | 30.69673 | 1.645881 | 7.321824 | 30.69674 | 1.747472 | 6.320207 | 30.69003 | 1.68743
7.532164 | 30.7303 | 1.930962 | 7.051387 | 30.71017 | 1.737696 | 6.941209 | 30.70345 | 1.634091 | 7.331841 | 30.70345 | 1.749863 | 6.31019 | 30.69674 | 1.684755
7.552196 | 30.73702 | 1.936097 | 7.101468 | 30.71688 | 1.750038 | 6.951225 | 30.70345 | 1.636449 | 7.351872 | 30.70345 | 1.754643 | 6.330223 | 30.69674 | 1.690104
7.54218 | 30.75045 | 1.933529 | 7.091452 | 30.72359 | 1.74757 | 7.001307 | 30.71017 | 1.64824 | 7.391937 | 30.71017 | 1.764206 | 6.330223 | 30.70345 | 1.690104
7.502115 | 30.75716 | 1.923258 | 7.041371 | 30.73031 | 1.735228 | 7.001307 | 30.71688 | 1.64824 | 7.432002 | 30.71017 | 1.773768 | 6.330223 | 30.71688 | 1.690104
7.502115 | 30.76388 | 1.923258 | 7.021338 | 30.74374 | 1.730291 | 6.99129 | 30.72359 | 1.645881 | 7.421986 | 30.73031 | 1.771377 | 6.350255 | 30.73031 | 1.695452
7.54218 | 30.77059 | 1.933529 | 7.021338 | 30.75045 | 1.730291 | 7.011322 | 30.74374 | 1.650597 | 7.421986 | 30.73702 | 1.771377 | 6.350255 | 30.73702 | 1.695452
7.492099 | 30.78402 | 1.92069 | 7.081436 | 30.75045 | 1.745102 | 6.99129 | 30.75045 | 1.645881 | 7.442019 | 30.74374 | 1.776159 | 6.330223 | 30.74374 | 1.690104
7.492099 | 30.78402 | 1.92069 | 7.07142 | 30.76388 | 1.742633 | 6.931193 | 30.75716 | 1.631733 | 7.442019 | 30.75045 | 1.776159 | 6.300174 | 30.75045 | 1.682081
7.522148 | 30.79073 | 1.928394 | 7.091452 | 30.77731 | 1.74757 | 6.951225 | 30.75716 | 1.636449 | 7.452034 | 30.75716 | 1.778549 | 6.31019 | 30.75045 | 1.684755
7.512131 | 30.79745 | 1.925826 | 7.091452 | 30.78402 | 1.74757 | 6.981274 | 30.76388 | 1.643524 | 7.421986 | 30.77059 | 1.771377 | 6.340239 | 30.75716 | 1.692778
7.492099 | 30.81087 | 1.92069 | 7.07142 | 30.79073 | 1.742633 | 6.981274 | 30.77059 | 1.643524 | 7.421986 | 30.77059 | 1.771377 | 6.330223 | 30.77731 | 1.690104
7.492099 | 30.81087 | 1.92069 | 7.031355 | 30.79745 | 1.73276 | 6.981274 | 30.78402 | 1.643524 | 7.452034 | 30.77731 | 1.778549 | 6.330223 | 30.78402 | 1.690104
7.512131 | 30.81087 | 1.925826 | 7.041371 | 30.79745 | 1.735228 | 6.99129 | 30.79745 | 1.645881 | 7.452034 | 30.78402 | 1.778549 | 6.340239 | 30.79073 | 1.692778
7.522148 | 30.81759 | 1.928394 | 7.07142 | 30.80416 | 1.742633 | 7.001307 | 30.79745 | 1.64824 | 7.452034 | 30.79073 | 1.778549 | 6.330223 | 30.79073 | 1.690104
7.502115 | 30.8243 | 1.923258 | 7.061403 | 30.81087 | 1.740165 | 6.941209 | 30.80416 | 1.634091 | 7.46205 | 30.80416 | 1.780939 | 6.320207 | 30.80416 | 1.68743
7.512131 | 30.83102 | 1.925826 | 7.07142 | 30.81759 | 1.742633 | 6.881112 | 30.81087 | 1.619943 | 7.432002 | 30.81087 | 1.773768 | 6.330223 | 30.81087 | 1.690104
7.512131 | 30.85116 | 1.925826 | 7.07142 | 30.83102 | 1.742633 | 6.931193 | 30.81087 | 1.631733 | 7.411969 | 30.81759 | 1.768987 | 6.340239 | 30.81087 | 1.692778
7.492099 | 30.85787 | 1.92069 | 7.07142 | 30.83773 | 1.742633 | 6.961242 | 30.8243 | 1.638808 | 7.442019 | 30.81759 | 1.776159 | 6.340239 | 30.81759 | 1.692778
7.46205 | 30.86459 | 1.912987 | 7.051387 | 30.85116 | 1.737696 | 6.961242 | 30.83102 | 1.638808 | 7.472067 | 30.8243 | 1.78333 | 6.340239 | 30.8243 | 1.692778
7.452034 | 30.86459 | 1.910419 | 7.051387 | 30.85787 | 1.737696 | 6.961242 | 30.83102 | 1.638808 | 7.442019 | 30.83773 | 1.776159 | 6.350255 | 30.83773 | 1.695452
7.502115 | 30.86459 | 1.923258 | 7.061403 | 30.85787 | 1.740165 | 6.961242 | 30.85116 | 1.638808 | 7.432002 | 30.84444 | 1.773768 | 6.360271 | 30.84444 | 1.698126
7.492099 | 30.88473 | 1.92069 | 7.041371 | 30.87131 | 1.735228 | 6.941209 | 30.85787 | 1.634091 | 7.46205 | 30.85116 | 1.780939 | 6.340239 | 30.85116 | 1.692778
7.492099 | 30.89144 | 1.92069 | 7.041371 | 30.87131 | 1.735228 | 6.951225 | 30.86459 | 1.636449 | 7.46205 | 30.85788 | 1.780939 | 6.340239 | 30.85116 | 1.692778
7.512131 | 30.89816 | 1.925826 | 7.061403 | 30.88474 | 1.740165 | 6.951225 | 30.8713 | 1.636449 | 7.452034 | 30.86459 | 1.778549 | 6.350255 | 30.85788 | 1.695452
7.502115 | 30.91158 | 1.923258 | 7.07142 | 30.89145 | 1.742633 | 6.941209 | 30.87801 | 1.634091 | 7.452034 | 30.87131 | 1.778549 | 6.31019 | 30.86459 | 1.684755
7.482083 | 30.9183 | 1.918123 | 7.061403 | 30.89816 | 1.740165 | 6.921177 | 30.88473 | 1.629376 | 7.472067 | 30.87802 | 1.78333 | 6.330223 | 30.87131 | 1.690104
7.46205 | 30.9183 | 1.912987 | 7.031355 | 30.90488 | 1.73276 | 6.941209 | 30.89144 | 1.634091 | 7.472067 | 30.88474 | 1.78333 | 6.350255 | 30.88474 | 1.695452
7.482083 | 30.92501 | 1.918123 | 7.041371 | 30.91159 | 1.735228 | 6.971258 | 30.90487 | 1.641166 | 7.452034 | 30.89145 | 1.778549 | 6.350255 | 30.89816 | 1.695452
7.502115 | 30.92501 | 1.923258 | 7.07142 | 30.9183 | 1.742633 | 6.931193 | 30.91158 | 1.631733 | 7.472067 | 30.89816 | 1.78333 | 6.340239 | 30.90488 | 1.692778
7.482083 | 30.93844 | 1.918123 | 7.051387 | 30.92502 | 1.737696 | 6.901145 | 30.9183 | 1.62466 | 7.482083 | 30.91159 | 1.78572 | 6.300174 | 30.90488 | 1.682081
7.502115 | 30.94515 | 1.923258 | 7.031355 | 30.92502 | 1.73276 | 6.901145 | 30.9183 | 1.62466 | 7.452034 | 30.9183 | 1.778549 | 6.320207 | 30.91159 | 1.68743
7.46205 | 30.96529 | 1.912987 | 7.061403 | 30.93845 | 1.740165 | 6.921177 | 30.92501 | 1.629376 | 7.421986 | 30.92502 | 1.771377 | 6.340239 | 30.9183 | 1.692778
7.46205 | 30.96529 | 1.912987 | 7.061403 | 30.94516 | 1.740165 | 6.931193 | 30.92501 | 1.631733 | 7.46205 | 30.92502 | 1.780939 | 6.330223 | 30.93845 | 1.690104
7.492099 | 30.97201 | 1.92069 | 7.001307 | 30.9653 | 1.725355 | 6.921177 | 30.94515 | 1.629376 | 7.472067 | 30.93173 | 1.78333 | 6.350255 | 30.93845 | 1.695452
7.472066 | 30.98544 | 1.915555 | 7.001307 | 30.9653 | 1.725355 | 6.911161 | 30.94515 | 1.627018 | 7.442019 | 30.93845 | 1.776159 | 6.200012 | 30.95187 | 1.655339
7.46205 | 30.98544 | 1.912987 | 7.031355 | 30.9653 | 1.73276 | 6.941209 | 30.95859 | 1.634091 | 7.452034 | 30.95187 | 1.778549 | 6.009705 | 30.95859 | 1.604529
7.472066 | 30.99216 | 1.915555 | 7.031355 | 30.97202 | 1.73276 | 6.921177 | 30.9653 | 1.629376 | 7.472067 | 30.95859 | 1.78333 | 5.929575 | 30.95859 | 1.583135
7.482083 | 31.00558 | 1.918123 | 7.011322 | 30.98544 | 1.727823 | 6.86108 | 30.97202 | 1.615228 | 7.452034 | 30.97202 | 1.778549 | 5.949608 | 30.9653 | 1.588483
7.472066 | 31.0123 | 1.915555 | 7.031355 | 30.99216 | 1.73276 | 6.86108 | 30.97202 | 1.615228 | 7.432002 | 30.97873 | 1.773768 | 6.009705 | 30.9653 | 1.604529
7.432002 | 31.01901 | 1.905284 | 7.031355 | 30.99887 | 1.73276 | 6.891129 | 30.97873 | 1.622302 | 7.452034 | 30.98544 | 1.778549 | 6.109867 | 30.97873 | 1.631271
7.432002 | 31.02573 | 1.905284 | 7.011322 | 31.00558 | 1.727823 | 6.921177 | 30.99216 | 1.629376 | 7.482083 | 30.98544 | 1.78572 | 6.129899 | 30.98544 | 1.636619
7.46205 | 31.02573 | 1.912987 | 6.971258 | 31.0123 | 1.71795 | 6.921177 | 30.99887 | 1.629376 | 7.472067 | 30.98544 | 1.78333 | 6.17998 | 30.99216 | 1.64999
7.46205 | 31.03915 | 1.912987 | 6.981274 | 31.0123 | 1.720418 | 6.921177 | 31.0123 | 1.629376 | 7.472067 | 30.99887 | 1.78333 | 6.230061 | 31.00558 | 1.663361
7.452034 | 31.04587 | 1.910419 | 7.021338 | 31.01901 | 1.730291 | 6.901145 | 31.01901 | 1.62466 | 7.482083 | 31.00558 | 1.78572 | 6.210029 | 31.0123 | 1.658013
7.472066 | 31.0593 | 1.915555 | 7.011322 | 31.03244 | 1.727823 | 6.901145 | 31.02573 | 1.62466 | 7.472067 | 31.01901 | 1.78333 | 6.139915 | 31.02573 | 1.639293
7.482083 | 31.06601 | 1.918123 | 7.011322 | 31.04587 | 1.727823 | 6.881112 | 31.02573 | 1.619943 | 7.46205 | 31.03244 | 1.780939 | 6.139915 | 31.02573 | 1.639293
7.46205 | 31.07272 | 1.912987 | 7.021338 | 31.05258 | 1.730291 | 6.891129 | 31.03244 | 1.622302 | 7.452034 | 31.03244 | 1.778549 | 6.210029 | 31.02573 | 1.658013
7.381921 | 31.07944 | 1.892445 | 6.99129 | 31.0593 | 1.722887 | 6.931193 | 31.03915 | 1.631733 | 7.452034 | 31.03915 | 1.778549 | 6.210029 | 31.04587 | 1.658013
7.381921 | 31.08615 | 1.892445 | 6.951225 | 31.06601 | 1.713013 | 6.921177 | 31.05258 | 1.629376 | 7.472067 | 31.03915 | 1.78333 | 6.230061 | 31.05258 | 1.663361
7.442018 | 31.09286 | 1.907852 | 6.961242 | 31.07272 | 1.715482 | 6.911161 | 31.0593 | 1.627018 | 7.472067 | 31.0593 | 1.78333 | 6.240077 | 31.0593 | 1.666036
7.432002 | 31.09958 | 1.905284 | 6.99129 | 31.07272 | 1.722887 | 6.921177 | 31.07272 | 1.629376 | 7.472067 | 31.06601 | 1.78333 | 6.230061 | 31.06601 | 1.663361
7.432002 | 31.10629 | 1.905284 | 6.99129 | 31.09286 | 1.722887 | 6.881112 | 31.07944 | 1.619943 | 7.482083 | 31.07272 | 1.78572 | 6.230061 | 31.07272 | 1.663361
7.46205 | 31.11301 | 1.912987 | 6.981274 | 31.09958 | 1.720418 | 6.821015 | 31.07944 | 1.605796 | 7.452034 | 31.07944 | 1.778549 | 6.230061 | 31.07272 | 1.663361
7.452034 | 31.11301 | 1.910419 | 7.001307 | 31.09958 | 1.725355 | 6.810999 | 31.08615 | 1.603438 | 7.432002 | 31.08615 | 1.773768 | 6.260109 | 31.07944 | 1.671384
7.421986 | 31.13315 | 1.902716 | 6.981274 | 31.10629 | 1.720418 | 6.851064 | 31.08615 | 1.61287 | 7.46205 | 31.08615 | 1.780939 | 6.230061 | 31.09958 | 1.663361
7.421986 | 31.13315 | 1.902716 | 6.951225 | 31.11301 | 1.713013 | 6.881112 | 31.09958 | 1.619943 | 7.472067 | 31.09286 | 1.78333 | 6.230061 | 31.09958 | 1.663361
7.442018 | 31.13986 | 1.907852 | 6.981274 | 31.11972 | 1.720418 | 6.881112 | 31.10629 | 1.619943 | 7.472067 | 31.09958 | 1.78333 | 6.250093 | 31.10629 | 1.66871
7.421986 | 31.14658 | 1.902716 | 6.99129 | 31.12644 | 1.722887 | 6.871096 | 31.11972 | 1.617586 | 7.472067 | 31.11301 | 1.78333 | 6.250093 | 31.11301 | 1.66871
7.421986 | 31.15329 | 1.902716 | 6.971258 | 31.13316 | 1.71795 | 6.841047 | 31.13315 | 1.610511 | 7.482083 | 31.11973 | 1.78572 | 6.230061 | 31.11973 | 1.663361
7.421986 | 31.16672 | 1.902716 | 6.99129 | 31.13987 | 1.722887 | 6.821015 | 31.13315 | 1.605796 | 7.472067 | 31.12644 | 1.78333 | 6.220045 | 31.13316 | 1.660687
7.421986 | 31.17343 | 1.902716 | 6.971258 | 31.14658 | 1.71795 | 6.86108 | 31.13315 | 1.615228 | 7.452034 | 31.13316 | 1.778549 | 6.240077 | 31.12644 | 1.666036
7.421986 | 31.18686 | 1.902716 | 6.971258 | 31.16001 | 1.71795 | 6.871096 | 31.13986 | 1.617586 | 7.442019 | 31.13987 | 1.776159 | 6.260109 | 31.13316 | 1.671384
7.361889 | 31.19357 | 1.88731 | 6.971258 | 31.16673 | 1.71795 | 6.831031 | 31.15329 | 1.608153 | 7.46205 | 31.14658 | 1.780939 | 6.250093 | 31.1533 | 1.66871
7.381921 | 31.19357 | 1.892445 | 6.921177 | 31.18015 | 1.705608 | 6.851064 | 31.16 | 1.61287 | 7.452034 | 31.14658 | 1.778549 | 6.260109 | 31.1533 | 1.671384
7.401953 | 31.20029 | 1.89758 | 6.941209 | 31.18015 | 1.710545 | 6.881112 | 31.17343 | 1.619943 | 7.46205 | 31.16001 | 1.780939 | 6.240077 | 31.16673 | 1.666036
7.361889 | 31.207 | 1.88731 | 6.971258 | 31.18687 | 1.71795 | 6.841047 | 31.18015 | 1.610511 | 7.46205 | 31.16673 | 1.780939 | 6.230061 | 31.16673 | 1.663361
7.351872 | 31.21371 | 1.884742 | 6.961242 | 31.19358 | 1.715482 | 6.800983 | 31.18686 | 1.60108 | 7.46205 | 31.17344 | 1.780939 | 6.250093 | 31.17344 | 1.66871
7.421986 | 31.22043 | 1.902716 | 6.971258 | 31.20029 | 1.71795 | 6.841047 | 31.18686 | 1.610511 | 7.442019 | 31.18687 | 1.776159 | 6.250093 | 31.18015 | 1.66871
7.401953 | 31.22714 | 1.89758 | 6.971258 | 31.20701 | 1.71795 | 6.841047 | 31.19357 | 1.610511 | 7.442019 | 31.19358 | 1.776159 | 6.230061 | 31.18687 | 1.663361
7.311808 | 31.24058 | 1.874471 | 6.971258 | 31.21372 | 1.71795 | 6.821015 | 31.20029 | 1.605796 | 7.411969 | 31.20029 | 1.768987 | 6.250093 | 31.20029 | 1.66871
7.341856 | 31.24058 | 1.882174 | 6.941209 | 31.22715 | 1.710545 | 6.841047 | 31.207 | 1.610511 | 7.391937 | 31.20701 | 1.764206 | 6.260109 | 31.21372 | 1.671384
7.371905 | 31.24058 | 1.889877 | 6.971258 | 31.22715 | 1.71795 | 6.86108 | 31.21372 | 1.615228 | 7.411969 | 31.21372 | 1.768987 | 6.260109 | 31.21372 | 1.671384
7.361889 | 31.25401 | 1.88731 | 6.961242 | 31.23386 | 1.715482 | 6.851064 | 31.23386 | 1.61287 | 7.411969 | 31.22044 | 1.768987 | 6.250093 | 31.22715 | 1.66871
7.361889 | 31.26072 | 1.88731 | 6.971258 | 31.24058 | 1.71795 | 6.821015 | 31.24058 | 1.605796 | 7.421986 | 31.22715 | 1.771377 | 6.230061 | 31.23386 | 1.663361
7.371905 | 31.27415 | 1.889877 | 6.971258 | 31.24729 | 1.71795 | 6.800983 | 31.24058 | 1.60108 | 7.391937 | 31.24058 | 1.764206 | 6.240077 | 31.23386 | 1.666036
7.361889 | 31.28757 | 1.88731 | 6.981274 | 31.26072 | 1.720418 | 6.831031 | 31.24729 | 1.608153 | 7.361889 | 31.24729 | 1.757034 | 6.260109 | 31.24058 | 1.671384
7.33184 | 31.29429 | 1.879606 | 6.961242 | 31.27415 | 1.715482 | 6.841047 | 31.24729 | 1.610511 | 7.381921 | 31.24729 | 1.761815 | 6.270125 | 31.24729 | 1.674058
7.321824 | 31.29429 | 1.877038 | 6.971258 | 31.27415 | 1.71795 | 6.841047 | 31.26743 | 1.610511 | 7.432002 | 31.25401 | 1.773768 | 6.260109 | 31.26072 | 1.671384
7.351872 | 31.301 | 1.884742 | 6.951225 | 31.28757 | 1.713013 | 6.841047 | 31.26743 | 1.610511 | 7.421986 | 31.26072 | 1.771377 | 6.280142 | 31.26072 | 1.676733
7.351872 | 31.31443 | 1.884742 | 6.951225 | 31.29429 | 1.713013 | 6.851064 | 31.27415 | 1.61287 | 7.421986 | 31.26743 | 1.771377 | 6.250093 | 31.27415 | 1.66871
7.33184 | 31.32114 | 1.879606 | 6.941209 | 31.29429 | 1.710545 | 6.821015 | 31.29429 | 1.605796 | 7.432002 | 31.27415 | 1.773768 | 6.220045 | 31.28086 | 1.660687
7.341856 | 31.32114 | 1.882174 | 6.971258 | 31.301 | 1.71795 | 6.800983 | 31.29429 | 1.60108 | 7.432002 | 31.28757 | 1.773768 | 6.230061 | 31.28757 | 1.663361
7.351872 | 31.33457 | 1.884742 | 6.981274 | 31.30772 | 1.720418 | 6.810999 | 31.301 | 1.603438 | 7.371905 | 31.301 | 1.759425 | 6.260109 | 31.28757 | 1.671384
7.321824 | 31.34129 | 1.877038 | 6.961242 | 31.32786 | 1.715482 | 6.821015 | 31.30772 | 1.605796 | 7.361889 | 31.30772 | 1.757034 | 6.240077 | 31.29429 | 1.666036
7.341856 | 31.348 | 1.882174 | 6.921177 | 31.33457 | 1.705608 | 6.810999 | 31.30772 | 1.603438 | 7.421986 | 31.30772 | 1.771377 | 6.260109 | 31.30772 | 1.671384
7.351872 | 31.348 | 1.884742 | 6.881112 | 31.33457 | 1.695735 | 6.810999 | 31.32114 | 1.603438 | 7.411969 | 31.31443 | 1.768987 | 6.270125 | 31.31443 | 1.674058
7.341856 | 31.35471 | 1.882174 | 6.931193 | 31.33457 | 1.708077 | 6.831031 | 31.32786 | 1.608153 | 7.401954 | 31.32114 | 1.766596 | 6.270125 | 31.32114 | 1.674058
7.33184 | 31.36814 | 1.879606 | 6.961242 | 31.34129 | 1.715482 | 6.800983 | 31.34129 | 1.60108 | 7.432002 | 31.33457 | 1.773768 | 6.260109 | 31.33457 | 1.671384
7.341856 | 31.37486 | 1.882174 | 6.921177 | 31.35471 | 1.705608 | 6.770934 | 31.348 | 1.594006 | 7.432002 | 31.33457 | 1.773768 | 6.260109 | 31.34129 | 1.671384
7.33184 | 31.38157 | 1.879606 | 6.931193 | 31.36814 | 1.708077 | 6.780951 | 31.348 | 1.596364 | 7.391937 | 31.348 | 1.764206 | 6.280142 | 31.348 | 1.676733
7.311808 | 31.38828 | 1.874471 | 6.961242 | 31.36814 | 1.715482 | 6.810999 | 31.35471 | 1.603438 | 7.401954 | 31.35471 | 1.766596 | 6.260109 | 31.35471 | 1.671384
7.291775 | 31.395 | 1.869335 | 6.941209 | 31.38158 | 1.710545 | 6.800983 | 31.36143 | 1.60108 | 7.411969 | 31.35471 | 1.768987 | 6.240077 | 31.36143 | 1.666036
7.271743 | 31.40842 | 1.8642 | 6.911161 | 31.38829 | 1.70314 | 6.800983 | 31.37486 | 1.60108 | 7.401954 | 31.36815 | 1.766596 | 6.250093 | 31.36815 | 1.66871
7.321824 | 31.40842 | 1.877038 | 6.891129 | 31.395 | 1.698204 | 6.810999 | 31.37486 | 1.603438 | 7.401954 | 31.36815 | 1.766596 | 6.270125 | 31.37486 | 1.674058
7.301792 | 31.42185 | 1.871903 | 6.911161 | 31.395 | 1.70314 | 6.821015 | 31.38157 | 1.605796 | 7.411969 | 31.38158 | 1.768987 | 6.250093 | 31.38158 | 1.66871
7.291775 | 31.42857 | 1.869335 | 6.931193 | 31.40172 | 1.708077 | 6.790967 | 31.40171 | 1.598722 | 7.411969 | 31.38829 | 1.768987 | 6.260109 | 31.38829 | 1.671384
7.311808 | 31.43528 | 1.874471 | 6.911161 | 31.41515 | 1.70314 | 6.790967 | 31.40842 | 1.598722 | 7.401954 | 31.395 | 1.766596 | 6.260109 | 31.395 | 1.671384
7.301792 | 31.44199 | 1.871903 | 6.931193 | 31.42186 | 1.708077 | 6.780951 | 31.40842 | 1.596364 | 7.411969 | 31.40843 | 1.768987 | 6.250093 | 31.40172 | 1.66871
7.281759 | 31.44871 | 1.866767 | 6.941209 | 31.42857 | 1.710545 | 6.800983 | 31.42185 | 1.60108 | 7.411969 | 31.40843 | 1.768987 | 6.270125 | 31.41515 | 1.674058
7.241694 | 31.46214 | 1.856496 | 6.901145 | 31.43529 | 1.700672 | 6.821015 | 31.42185 | 1.605796 | 7.421986 | 31.41515 | 1.771377 | 6.250093 | 31.42186 | 1.66871
7.261727 | 31.46214 | 1.861632 | 6.871096 | 31.442 | 1.693267 | 6.831031 | 31.43528 | 1.608153 | 7.421986 | 31.42186 | 1.771377 | 6.260109 | 31.42186 | 1.671384
7.291775 | 31.46214 | 1.869335 | 6.891129 | 31.442 | 1.698204 | 6.821015 | 31.44199 | 1.605796 | 7.421986 | 31.43529 | 1.771377 | 6.270125 | 31.42857 | 1.674058
7.281759 | 31.47556 | 1.866767 | 6.931193 | 31.44872 | 1.708077 | 6.780951 | 31.44871 | 1.596364 | 7.432002 | 31.44872 | 1.773768 | 6.240077 | 31.442 | 1.666036
7.291775 | 31.47556 | 1.869335 | 6.911161 | 31.46886 | 1.70314 | 6.760918 | 31.45542 | 1.591648 | 7.411969 | 31.44872 | 1.768987 | 6.250093 | 31.44872 | 1.66871
7.291775 | 31.49571 | 1.869335 | 6.901145 | 31.47557 | 1.700672 | 6.770934 | 31.45542 | 1.594006 | 7.381921 | 31.45543 | 1.761815 | 6.260109 | 31.44872 | 1.671384
7.261727 | 31.50243 | 1.861632 | 6.921177 | 31.47557 | 1.705608 | 6.810999 | 31.46214 | 1.603438 | 7.391937 | 31.46214 | 1.764206 | 6.270125 | 31.44872 | 1.674058
7.191614 | 31.50914 | 1.843658 | 6.921177 | 31.49571 | 1.705608 | 6.790967 | 31.46886 | 1.598722 | 7.411969 | 31.46214 | 1.768987 | 6.260109 | 31.45543 | 1.671384
7.231678 | 31.50914 | 1.853928 | 6.881112 | 31.49571 | 1.695735 | 6.810999 | 31.47557 | 1.603438 | 7.401954 | 31.46886 | 1.766596 | 6.270125 | 31.48228 | 1.674058
7.281759 | 31.51585 | 1.866767 | 6.871096 | 31.49571 | 1.693267 | 6.831031 | 31.489 | 1.608153 | 7.391937 | 31.48228 | 1.764206 | 6.290158 | 31.489 | 1.679407
7.261727 | 31.52928 | 1.861632 | 6.911161 | 31.50243 | 1.70314 | 6.821015 | 31.49571 | 1.605796 | 7.411969 | 31.49571 | 1.768987 | 6.270125 | 31.49571 | 1.674058
7.271743 | 31.536 | 1.8642 | 6.921177 | 31.51585 | 1.705608 | 6.750902 | 31.50914 | 1.58929 | 7.411969 | 31.50243 | 1.768987 | 6.230061 | 31.50243 | 1.663361
7.291775 | 31.54271 | 1.869335 | 6.881112 | 31.51585 | 1.695735 | 6.750902 | 31.51585 | 1.58929 | 7.401954 | 31.50914 | 1.766596 | 6.200012 | 31.50243 | 1.655339
7.271743 | 31.55614 | 1.8642 | 6.901145 | 31.52257 | 1.700672 | 6.800983 | 31.51585 | 1.60108 | 7.371905 | 31.50914 | 1.759425 | 6.270125 | 31.50243 | 1.674058
7.211646 | 31.56285 | 1.848793 | 6.881112 | 31.54271 | 1.695735 | 6.790967 | 31.52257 | 1.598722 | 7.411969 | 31.51585 | 1.768987 | 6.260109 | 31.51585 | 1.671384
7.171581 | 31.56285 | 1.838522 | 6.841047 | 31.54942 | 1.685862 | 6.770934 | 31.536 | 1.594006 | 7.381921 | 31.52928 | 1.761815 | 6.240077 | 31.536 | 1.666036
7.231678 | 31.56956 | 1.853928 | 6.841047 | 31.54942 | 1.685862 | 6.800983 | 31.54271 | 1.60108 | 7.361889 | 31.536 | 1.757034 | 6.280142 | 31.536 | 1.676733
7.261727 | 31.57628 | 1.861632 | 6.891129 | 31.54942 | 1.698204 | 6.800983 | 31.54942 | 1.60108 | 7.371905 | 31.54271 | 1.759425 | 6.280142 | 31.54271 | 1.676733
7.261727 | 31.58299 | 1.861632 | 6.901145 | 31.55614 | 1.700672 | 6.770934 | 31.56285 | 1.594006 | 7.421986 | 31.54942 | 1.771377 | 6.230061 | 31.55614 | 1.663361
7.261727 | 31.58971 | 1.861632 | 6.881112 | 31.57628 | 1.695735 | 6.750902 | 31.56956 | 1.58929 | 7.391937 | 31.55614 | 1.764206 | 6.220045 | 31.55614 | 1.660687
7.241694 | 31.60985 | 1.856496 | 6.891129 | 31.58299 | 1.698204 | 6.760918 | 31.56956 | 1.591648 | 7.351872 | 31.56285 | 1.754643 | 6.280142 | 31.56285 | 1.676733
7.20163 | 31.61656 | 1.846225 | 6.911161 | 31.58299 | 1.70314 | 6.800983 | 31.57628 | 1.60108 | 7.371905 | 31.56956 | 1.759425 | 6.270125 | 31.56956 | 1.674058
7.191614 | 31.61656 | 1.843658 | 6.871096 | 31.59642 | 1.693267 | 6.800983 | 31.58299 | 1.60108 | 7.391937 | 31.56956 | 1.764206 | 6.230061 | 31.58299 | 1.663361
7.261727 | 31.62328 | 1.861632 | 6.841047 | 31.60313 | 1.685862 | 6.790967 | 31.58971 | 1.598722 | 7.371905 | 31.58299 | 1.759425 | 6.270125 | 31.58971 | 1.674058
7.251711 | 31.62999 | 1.859064 | 6.851064 | 31.60313 | 1.68833 | 6.800983 | 31.59642 | 1.60108 | 7.371905 | 31.58971 | 1.759425 | 6.270125 | 31.58971 | 1.674058
7.20163 | 31.64342 | 1.846225 | 6.891129 | 31.60985 | 1.698204 | 6.790967 | 31.60313 | 1.598722 | 7.391937 | 31.60313 | 1.764206 | 6.250093 | 31.60313 | 1.66871
7.221662 | 31.64342 | 1.851361 | 6.891129 | 31.62328 | 1.698204 | 6.700821 | 31.61656 | 1.5775 | 7.381921 | 31.60986 | 1.761815 | 6.240077 | 31.60986 | 1.666036
7.251711 | 31.64342 | 1.859064 | 6.891129 | 31.63 | 1.698204 | 6.680789 | 31.61656 | 1.572784 | 7.361889 | 31.61657 | 1.757034 | 6.240077 | 31.60986 | 1.666036
7.231678 | 31.66356 | 1.853928 | 6.901145 | 31.63671 | 1.700672 | 6.760918 | 31.62999 | 1.591648 | 7.341856 | 31.62328 | 1.752253 | 6.260109 | 31.62328 | 1.671384
7.221662 | 31.67027 | 1.851361 | 6.871096 | 31.65014 | 1.693267 | 6.770934 | 31.62999 | 1.594006 | 7.351872 | 31.63 | 1.754643 | 6.240077 | 31.63 | 1.666036
7.20163 | 31.67027 | 1.846225 | 6.821015 | 31.65685 | 1.680925 | 6.760918 | 31.6367 | 1.591648 | 7.391937 | 31.63671 | 1.764206 | 6.270125 | 31.64342 | 1.674058
7.221662 | 31.67699 | 1.851361 | 6.810999 | 31.65685 | 1.678457 | 6.790967 | 31.64342 | 1.598722 | 7.391937 | 31.64342 | 1.764206 | 6.260109 | 31.64342 | 1.671384
7.221662 | 31.6837 | 1.851361 | 6.86108 | 31.66357 | 1.690799 | 6.790967 | 31.65013 | 1.598722 | 7.381921 | 31.64342 | 1.761815 | 6.250093 | 31.65014 | 1.66871
7.211646 | 31.69713 | 1.848793 | 6.891129 | 31.67028 | 1.698204 | 6.750902 | 31.66356 | 1.58929 | 7.401954 | 31.66357 | 1.766596 | 6.200012 | 31.66357 | 1.655339
7.221662 | 31.70384 | 1.851361 | 6.881112 | 31.67699 | 1.695735 | 6.710837 | 31.67027 | 1.579858 | 7.381921 | 31.67028 | 1.761815 | 6.200012 | 31.66357 | 1.655339
7.211646 | 31.71727 | 1.848793 | 6.871096 | 31.69714 | 1.693267 | 6.710837 | 31.67027 | 1.579858 | 7.351872 | 31.67699 | 1.754643 | 6.260109 | 31.67699 | 1.671384
7.181598 | 31.72398 | 1.84109 | 6.86108 | 31.70385 | 1.690799 | 6.770934 | 31.67699 | 1.594006 | 7.381921 | 31.67699 | 1.761815 | 6.240077 | 31.68371 | 1.666036
7.131516 | 31.7307 | 1.828251 | 6.86108 | 31.71056 | 1.690799 | 6.770934 | 31.6837 | 1.594006 | 7.381921 | 31.67699 | 1.761815 | 6.230061 | 31.69042 | 1.663361
7.171581 | 31.7307 | 1.838522 | 6.871096 | 31.71056 | 1.693267 | 6.760918 | 31.70384 | 1.591648 | 7.371905 | 31.69714 | 1.759425 | 6.270125 | 31.70385 | 1.674058
7.20163 | 31.73742 | 1.846225 | 6.841047 | 31.71728 | 1.685862 | 6.770934 | 31.71056 | 1.594006 | 7.371905 | 31.70385 | 1.759425 | 6.260109 | 31.70385 | 1.671384
7.211646 | 31.74413 | 1.848793 | 6.831031 | 31.72399 | 1.683393 | 6.760918 | 31.71728 | 1.591648 | 7.381921 | 31.71728 | 1.761815 | 6.240077 | 31.71056 | 1.666036
7.221662 | 31.75085 | 1.851361 | 6.841047 | 31.73071 | 1.685862 | 6.750902 | 31.72399 | 1.58929 | 7.371905 | 31.71728 | 1.759425 | 6.250093 | 31.71728 | 1.66871
7.211646 | 31.75756 | 1.848793 | 6.871096 | 31.74413 | 1.693267 | 6.770934 | 31.73071 | 1.594006 | 7.361889 | 31.72399 | 1.757034 | 6.260109 | 31.72399 | 1.671384
7.181598 | 31.77099 | 1.84109 | 6.891129 | 31.74413 | 1.698204 | 6.73087 | 31.73742 | 1.584574 | 7.381921 | 31.73071 | 1.761815 | 6.240077 | 31.73071 | 1.666036
7.171581 | 31.7777 | 1.838522 | 6.86108 | 31.76427 | 1.690799 | 6.710837 | 31.74413 | 1.579858 | 7.381921 | 31.73742 | 1.761815 | 6.240077 | 31.73742 | 1.666036
7.211646 | 31.7777 | 1.848793 | 6.821015 | 31.76427 | 1.680925 | 6.720853 | 31.74413 | 1.582215 | 7.351872 | 31.75085 | 1.754643 | 6.169964 | 31.75085 | 1.647316
7.211646 | 31.78442 | 1.848793 | 6.821015 | 31.76427 | 1.680925 | 6.780951 | 31.75756 | 1.596364 | 7.351872 | 31.75085 | 1.754643 | 5.909543 | 31.75756 | 1.577786
7.191614 | 31.79113 | 1.843658 | 6.851064 | 31.77099 | 1.68833 | 6.750902 | 31.76427 | 1.58929 | 7.371905 | 31.75756 | 1.759425 | 5.669155 | 31.75756 | 1.513605
7.181598 | 31.80456 | 1.84109 | 6.851064 | 31.7777 | 1.68833 | 6.680789 | 31.7777 | 1.572784 | 7.381921 | 31.77099 | 1.761815 | 5.70922 | 31.77099 | 1.524302
7.20163 | 31.81127 | 1.846225 | 6.851064 | 31.79784 | 1.68833 | 6.700821 | 31.7777 | 1.5775 | 7.341856 | 31.7777 | 1.752253 | 5.769317 | 31.77099 | 1.540348
7.161565 | 31.8247 | 1.835954 | 6.851064 | 31.79784 | 1.68833 | 6.73087 | 31.7777 | 1.584574 | 7.321824 | 31.7777 | 1.747472 | 5.849446 | 31.78442 | 1.561741
7.171581 | 31.8247 | 1.838522 | 6.86108 | 31.80456 | 1.690799 | 6.720853 | 31.79113 | 1.582215 | 7.351872 | 31.78442 | 1.754643 | 5.889511 | 31.79784 | 1.572438
7.191614 | 31.83141 | 1.843658 | 6.790967 | 31.8247 | 1.67352 | 6.710837 | 31.79784 | 1.579858 | 7.351872 | 31.79113 | 1.754643 | 5.929575 | 31.80456 | 1.583135
7.191614 | 31.84484 | 1.843658 | 6.760918 | 31.81799 | 1.666115 | 6.750902 | 31.80456 | 1.58929 | 7.321824 | 31.80456 | 1.747472 | 6.009705 | 31.81127 | 1.604529
7.171581 | 31.85155 | 1.838522 | 6.841047 | 31.8247 | 1.685862 | 6.770934 | 31.81127 | 1.594006 | 7.351872 | 31.80456 | 1.754643 | 6.039753 | 31.81127 | 1.612551
7.181598 | 31.85155 | 1.84109 | 6.821015 | 31.83813 | 1.680925 | 6.750902 | 31.81799 | 1.58929 | 7.371905 | 31.81799 | 1.759425 | 6.059786 | 31.8247 | 1.6179
7.191614 | 31.86498 | 1.843658 | 6.810999 | 31.84484 | 1.678457 | 6.680789 | 31.83141 | 1.572784 | 6.94121 | 31.83141 | 1.656632 | 6.079818 | 31.8247 | 1.623248
7.181598 | 31.8717 | 1.84109 | 6.841047 | 31.84484 | 1.685862 | 6.670773 | 31.83813 | 1.570426 | 6.600659 | 31.83813 | 1.575354 | 6.079818 | 31.8247 | 1.623248
7.1215 | 31.87841 | 1.825683 | 6.851064 | 31.85155 | 1.68833 | 6.73087 | 31.84484 | 1.584574 | 6.450417 | 31.83141 | 1.539497 | 6.059786 | 31.84484 | 1.6179
7.1215 | 31.87841 | 1.825683 | 6.780951 | 31.8717 | 1.671052 | 6.740886 | 31.85155 | 1.586932 | 6.510514 | 31.83141 | 1.55384 | 6.069802 | 31.84484 | 1.620574
7.171581 | 31.88512 | 1.838522 | 6.790967 | 31.8717 | 1.67352 | 6.740886 | 31.85155 | 1.586932 | 6.670773 | 31.85155 | 1.592088 | 6.089834 | 31.85155 | 1.625922
7.151549 | 31.89184 | 1.833386 | 6.821015 | 31.8717 | 1.680925 | 6.760918 | 31.86498 | 1.591648 | 6.720854 | 31.86499 | 1.604041 | 6.089834 | 31.86499 | 1.625922
7.131516 | 31.89184 | 1.828251 | 6.800983 | 31.88513 | 1.675989 | 6.740886 | 31.8717 | 1.586932 | 6.780951 | 31.8717 | 1.618384 | 6.069802 | 31.8717 | 1.620574
7.161565 | 31.90527 | 1.835954 | 6.821015 | 31.89185 | 1.680925 | 6.660757 | 31.87841 | 1.568068 | 6.921177 | 31.87842 | 1.651851 | 6.04977 | 31.87842 | 1.615226
7.161565 | 31.91869 | 1.835954 | 6.821015 | 31.90527 | 1.680925 | 6.65074 | 31.88512 | 1.56571 | 6.951225 | 31.88513 | 1.659023 | 6.059786 | 31.87842 | 1.6179
7.141533 | 31.93884 | 1.830819 | 6.831031 | 31.91199 | 1.683393 | 6.680789 | 31.88512 | 1.572784 | 6.961242 | 31.89185 | 1.661413 | 6.109867 | 31.89185 | 1.631271
7.1215 | 31.93884 | 1.825683 | 6.810999 | 31.9187 | 1.678457 | 6.720853 | 31.89855 | 1.582215 | 6.99129 | 31.89185 | 1.668585 | 6.109867 | 31.89856 | 1.631271
7.101468 | 31.93884 | 1.820547 | 6.770934 | 31.92542 | 1.668584 | 6.710837 | 31.91198 | 1.579858 | 7.031355 | 31.89185 | 1.678147 | 6.089834 | 31.90527 | 1.625922
7.151549 | 31.94555 | 1.833386 | 6.790967 | 31.92542 | 1.67352 | 6.73087 | 31.91869 | 1.584574 | 7.051388 | 31.9187 | 1.682928 | 6.119883 | 31.9187 | 1.633945
7.161565 | 31.95226 | 1.835954 | 6.821015 | 31.93884 | 1.680925 | 6.720853 | 31.92541 | 1.582215 | 7.07142 | 31.9187 | 1.687709 | 6.099851 | 31.92542 | 1.628597
7.141533 | 31.96569 | 1.830819 | 6.800983 | 31.94556 | 1.675989 | 6.690805 | 31.93212 | 1.575142 | 7.111485 | 31.93213 | 1.697271 | 6.089834 | 31.93213 | 1.625922
7.151549 | 31.9724 | 1.833386 | 6.790967 | 31.95227 | 1.67352 | 6.680789 | 31.93884 | 1.572784 | 7.111485 | 31.93884 | 1.697271 | 6.109867 | 31.93213 | 1.631271
7.151549 | 31.97912 | 1.833386 | 6.821015 | 31.95898 | 1.680925 | 6.710837 | 31.93884 | 1.579858 | 7.101468 | 31.94556 | 1.694881 | 6.119883 | 31.93213 | 1.633945
7.091452 | 31.99255 | 1.81798 | 6.810999 | 31.9657 | 1.678457 | 6.700821 | 31.95898 | 1.5775 | 7.081436 | 31.95227 | 1.6901 | 6.099851 | 31.94556 | 1.628597
7.081436 | 31.99255 | 1.815412 | 6.770934 | 31.97913 | 1.668584 | 6.680789 | 31.9657 | 1.572784 | 7.111485 | 31.95227 | 1.697271 | 6.109867 | 31.95227 | 1.631271
7.151549 | 31.99927 | 1.833386 | 6.790967 | 31.98584 | 1.67352 | 6.690805 | 31.97241 | 1.575142 | 7.101468 | 31.97241 | 1.694881 | 6.129899 | 31.97241 | 1.636619
7.131516 | 32.00598 | 1.828251 | 6.800983 | 31.98584 | 1.675989 | 6.710837 | 31.97913 | 1.579858 | 7.101468 | 31.97241 | 1.694881 | 6.129899 | 31.97241 | 1.636619
7.111485 | 32.0127 | 1.823115 | 6.780951 | 31.99255 | 1.671052 | 6.700821 | 31.98584 | 1.5775 | 7.131516 | 31.97913 | 1.702052 | 6.099851 | 31.97913 | 1.628597
7.131516 | 32.02612 | 1.828251 | 6.790967 | 31.99255 | 1.67352 | 6.680789 | 31.99255 | 1.572784 | 7.131516 | 31.99255 | 1.702052 | 6.089834 | 31.99255 | 1.625922
7.131516 | 32.03284 | 1.828251 | 6.790967 | 32.0127 | 1.67352 | 6.680789 | 31.99255 | 1.572784 | 7.101468 | 31.99927 | 1.694881 | 6.129899 | 31.99255 | 1.636619
7.101468 | 32.04626 | 1.820547 | 6.800983 | 32.01941 | 1.675989 | 6.690805 | 31.99927 | 1.575142 | 7.101468 | 31.99927 | 1.694881 | 6.119883 | 31.99927 | 1.633945
7.101468 | 32.04626 | 1.820547 | 6.780951 | 32.02612 | 1.671052 | 6.700821 | 32.0127 | 1.5775 | 7.131516 | 32.00598 | 1.702052 | 6.119883 | 32.00598 | 1.633945
7.101468 | 32.05298 | 1.820547 | 6.700821 | 32.03284 | 1.651305 | 6.690805 | 32.01941 | 1.575142 | 7.141533 | 32.00598 | 1.704443 | 6.129899 | 32.00598 | 1.636619
7.1215 | 32.05969 | 1.825683 | 6.750902 | 32.03284 | 1.663647 | 6.710837 | 32.02612 | 1.579858 | 7.131516 | 32.02612 | 1.702052 | 6.109867 | 32.02612 | 1.631271
7.101468 | 32.06641 | 1.820547 | 6.770934 | 32.04626 | 1.668584 | 6.710837 | 32.03284 | 1.579858 | 7.141533 | 32.03284 | 1.704443 | 6.099851 | 32.02612 | 1.628597
7.101468 | 32.07983 | 1.820547 | 6.770934 | 32.05298 | 1.668584 | 6.690805 | 32.04626 | 1.575142 | 7.151549 | 32.04626 | 1.706833 | 6.129899 | 32.03955 | 1.636619
7.1215 | 32.07983 | 1.825683 | 6.760918 | 32.05969 | 1.666115 | 6.640724 | 32.05298 | 1.563352 | 7.121501 | 32.05298 | 1.699662 | 6.119883 | 32.04626 | 1.633945
7.101468 | 32.08655 | 1.820547 | 6.780951 | 32.07312 | 1.671052 | 6.65074 | 32.05298 | 1.56571 | 7.091452 | 32.05298 | 1.69249 | 6.109867 | 32.04626 | 1.631271
7.011322 | 32.09998 | 1.797437 | 6.770934 | 32.07983 | 1.668584 | 6.700821 | 32.05969 | 1.5775 | 7.131516 | 32.05969 | 1.702052 | 6.129899 | 32.05969 | 1.636619
7.031355 | 32.09998 | 1.802573 | 6.770934 | 32.08655 | 1.668584 | 6.700821 | 32.06641 | 1.5775 | 7.151549 | 32.05969 | 1.706833 | 6.119883 | 32.07312 | 1.633945
7.101468 | 32.10669 | 1.820547 | 6.760918 | 32.09326 | 1.666115 | 6.700821 | 32.07312 | 1.5775 | 7.141533 | 32.07312 | 1.704443 | 6.129899 | 32.07983 | 1.636619
7.081436 | 32.1134 | 1.815412 | 6.760918 | 32.09326 | 1.666115 | 6.690805 | 32.09326 | 1.575142 | 7.151549 | 32.07983 | 1.706833 | 6.119883 | 32.07983 | 1.633945
7.07142 | 32.12012 | 1.812844 | 6.760918 | 32.10669 | 1.666115 | 6.670773 | 32.09326 | 1.570426 | 7.171581 | 32.08655 | 1.711614 | 6.099851 | 32.08655 | 1.628597
7.101468 | 32.13354 | 1.820547 | 6.750902 | 32.10669 | 1.663647 | 6.660757 | 32.09326 | 1.568068 | 7.161565 | 32.09998 | 1.709224 | 6.139915 | 32.09326 | 1.639293
7.081436 | 32.14026 | 1.815412 | 6.770934 | 32.12012 | 1.668584 | 6.700821 | 32.09998 | 1.5775 | 7.151549 | 32.09998 | 1.706833 | 6.139915 | 32.09998 | 1.639293
7.051387 | 32.14697 | 1.807709 | 6.790967 | 32.12684 | 1.67352 | 6.700821 | 32.10669 | 1.5775 | 7.161565 | 32.1067 | 1.709224 | 6.119883 | 32.11341 | 1.633945
7.07142 | 32.15369 | 1.812844 | 6.770934 | 32.13355 | 1.668584 | 6.670773 | 32.12683 | 1.570426 | 7.171581 | 32.11341 | 1.711614 | 6.139915 | 32.11341 | 1.639293
7.101468 | 32.15369 | 1.820547 | 6.740886 | 32.14027 | 1.661179 | 6.680789 | 32.12683 | 1.572784 | 7.161565 | 32.12012 | 1.709224 | 6.139915 | 32.12684 | 1.639293
7.091452 | 32.16711 | 1.81798 | 6.770934 | 32.14698 | 1.668584 | 6.700821 | 32.14026 | 1.5775 | 7.161565 | 32.13355 | 1.709224 | 6.109867 | 32.13355 | 1.631271
7.07142 | 32.17383 | 1.812844 | 6.740886 | 32.15369 | 1.661179 | 6.670773 | 32.14697 | 1.570426 | 7.171581 | 32.14027 | 1.711614 | 6.109867 | 32.13355 | 1.631271
7.101468 | 32.18726 | 1.820547 | 6.740886 | 32.16041 | 1.661179 | 6.65074 | 32.15369 | 1.56571 | 7.181598 | 32.14698 | 1.714005 | 6.149931 | 32.14698 | 1.641968
7.091452 | 32.19397 | 1.81798 | 6.760918 | 32.16712 | 1.666115 | 6.680789 | 32.1604 | 1.572784 | 7.161565 | 32.15369 | 1.709224 | 6.149931 | 32.15369 | 1.641968
7.061403 | 32.20068 | 1.810276 | 6.770934 | 32.18055 | 1.668584 | 6.690805 | 32.16711 | 1.575142 | 7.141533 | 32.16041 | 1.704443 | 6.109867 | 32.16041 | 1.631271
7.031355 | 32.2074 | 1.802573 | 6.740886 | 32.18726 | 1.661179 | 6.670773 | 32.18054 | 1.570426 | 7.171581 | 32.16712 | 1.711614 | 6.129899 | 32.16712 | 1.636619
7.041371 | 32.2074 | 1.805141 | 6.720853 | 32.19398 | 1.656242 | 6.680789 | 32.18054 | 1.572784 | 7.171581 | 32.17384 | 1.711614 | 6.139915 | 32.17384 | 1.639293
7.081436 | 32.2074 | 1.815412 | 6.73087 | 32.20069 | 1.65871 | 6.690805 | 32.18726 | 1.575142 | 7.171581 | 32.18726 | 1.711614 | 6.129899 | 32.18726 | 1.636619
7.051387 | 32.22754 | 1.807709 | 6.750902 | 32.20069 | 1.663647 | 6.640724 | 32.19397 | 1.563352 | 7.191614 | 32.19398 | 1.716395 | 6.109867 | 32.19398 | 1.631271
7.051387 | 32.22754 | 1.807709 | 6.710837 | 32.21412 | 1.653774 | 6.620692 | 32.20068 | 1.558636 | 7.191614 | 32.19398 | 1.716395 | 6.109867 | 32.20069 | 1.631271
7.07142 | 32.23426 | 1.812844 | 6.73087 | 32.21412 | 1.65871 | 6.670773 | 32.2074 | 1.570426 | 7.161565 | 32.20741 | 1.709224 | 6.139915 | 32.20069 | 1.639293
7.061403 | 32.24097 | 1.810276 | 6.740886 | 32.22755 | 1.661179 | 6.670773 | 32.21412 | 1.570426 | 7.131516 | 32.21412 | 1.702052 | 6.129899 | 32.20741 | 1.636619
7.061403 | 32.26112 | 1.810276 | 6.720853 | 32.23426 | 1.656242 | 6.660757 | 32.22083 | 1.568068 | 7.161565 | 32.21412 | 1.709224 | 6.109867 | 32.22083 | 1.631271
7.061403 | 32.26783 | 1.810276 | 6.680789 | 32.24097 | 1.646369 | 6.65074 | 32.22755 | 1.56571 | 7.171581 | 32.22083 | 1.711614 | 6.089834 | 32.22755 | 1.625922
7.07142 | 32.26783 | 1.812844 | 6.720853 | 32.24769 | 1.656242 | 6.670773 | 32.23426 | 1.570426 | 7.161565 | 32.22755 | 1.709224 | 6.079818 | 32.23426 | 1.623248
7.051387 | 32.28126 | 1.807709 | 6.73087 | 32.2544 | 1.65871 | 6.670773 | 32.24769 | 1.570426 | 7.171581 | 32.24097 | 1.711614 | 6.129899 | 32.24769 | 1.636619
7.041371 | 32.28126 | 1.805141 | 6.710837 | 32.26783 | 1.653774 | 6.65074 | 32.2544 | 1.56571 | 7.181598 | 32.24097 | 1.714005 | 6.119883 | 32.24769 | 1.633945
7.061403 | 32.28797 | 1.810276 | 6.710837 | 32.27454 | 1.653774 | 6.630708 | 32.26112 | 1.560994 | 7.151549 | 32.26112 | 1.706833 | 6.119883 | 32.2544 | 1.633945
7.051387 | 32.3014 | 1.807709 | 6.73087 | 32.28126 | 1.65871 | 6.660757 | 32.26783 | 1.568068 | 7.141533 | 32.26783 | 1.704443 | 6.139915 | 32.26112 | 1.639293
7.031355 | 32.30811 | 1.802573 | 6.720853 | 32.29469 | 1.656242 | 6.690805 | 32.27454 | 1.575142 | 7.151549 | 32.26783 | 1.706833 | 6.139915 | 32.26112 | 1.639293
7.001307 | 32.31483 | 1.79487 | 6.670773 | 32.3014 | 1.643901 | 6.660757 | 32.28797 | 1.568068 | 7.161565 | 32.27454 | 1.709224 | 6.119883 | 32.27454 | 1.633945
7.011322 | 32.31483 | 1.797437 | 6.660757 | 32.29469 | 1.641432 | 6.670773 | 32.28797 | 1.570426 | 7.181598 | 32.28126 | 1.714005 | 6.139915 | 32.28126 | 1.639293
7.051387 | 32.32825 | 1.807709 | 6.710837 | 32.3014 | 1.653774 | 6.680789 | 32.29469 | 1.572784 | 7.181598 | 32.28797 | 1.714005 | 6.139915 | 32.28797 | 1.639293
7.041371 | 32.32825 | 1.805141 | 6.710837 | 32.31483 | 1.653774 | 6.630708 | 32.30811 | 1.560994 | 7.171581 | 32.3014 | 1.711614 | 6.079818 | 32.30811 | 1.623248
7.031355 | 32.33497 | 1.802573 | 6.700821 | 32.32154 | 1.651305 | 6.590643 | 32.30811 | 1.551562 | 7.181598 | 32.3014 | 1.714005 | 6.04977 | 32.30811 | 1.615226
7.031355 | 32.3484 | 1.802573 | 6.720853 | 32.32825 | 1.656242 | 6.65074 | 32.31483 | 1.56571 | 7.151549 | 32.31483 | 1.706833 | 6.089834 | 32.30811 | 1.625922
7.011322 | 32.36182 | 1.797437 | 6.710837 | 32.34168 | 1.653774 | 6.660757 | 32.32154 | 1.568068 | 7.161565 | 32.31483 | 1.709224 | 6.129899 | 32.31483 | 1.636619
7.001307 | 32.36854 | 1.79487 | 6.690805 | 32.3484 | 1.648837 | 6.65074 | 32.32154 | 1.56571 | 7.171581 | 32.32154 | 1.711614 | 6.129899 | 32.32154 | 1.636619
7.011322 | 32.37525 | 1.797437 | 6.670773 | 32.35511 | 1.643901 | 6.660757 | 32.34168 | 1.568068 | 7.161565 | 32.32825 | 1.709224 | 6.139915 | 32.34168 | 1.639293
7.031355 | 32.37525 | 1.802573 | 6.670773 | 32.36182 | 1.643901 | 6.670773 | 32.3484 | 1.570426 | 7.151549 | 32.33497 | 1.706833 | 6.139915 | 32.34168 | 1.639293
7.001307 | 32.38868 | 1.79487 | 6.680789 | 32.36182 | 1.646369 | 6.670773 | 32.35511 | 1.570426 | 7.181598 | 32.3484 | 1.714005 | 6.109867 | 32.35511 | 1.631271
7.011322 | 32.38868 | 1.797437 | 6.670773 | 32.37526 | 1.643901 | 6.660757 | 32.36854 | 1.568068 | 7.171581 | 32.36183 | 1.711614 | 6.099851 | 32.35511 | 1.628597
7.031355 | 32.40882 | 1.802573 | 6.670773 | 32.37526 | 1.643901 | 6.640724 | 32.36854 | 1.563352 | 7.151549 | 32.36183 | 1.706833 | 6.129899 | 32.36183 | 1.636619
7.001307 | 32.40882 | 1.79487 | 6.680789 | 32.38197 | 1.646369 | 6.640724 | 32.37525 | 1.563352 | 7.151549 | 32.36855 | 1.706833 | 6.119883 | 32.36855 | 1.633945
6.961242 | 32.40882 | 1.784599 | 6.670773 | 32.3954 | 1.643901 | 6.670773 | 32.37525 | 1.570426 | 7.161565 | 32.37526 | 1.709224 | 6.119883 | 32.37526 | 1.633945
6.99129 | 32.42225 | 1.792302 | 6.640724 | 32.40211 | 1.636495 | 6.65074 | 32.39539 | 1.56571 | 7.171581 | 32.38197 | 1.711614 | 6.129899 | 32.38869 | 1.636619
7.011322 | 32.42896 | 1.797437 | 6.640724 | 32.40883 | 1.636495 | 6.65074 | 32.40211 | 1.56571 | 7.171581 | 32.38869 | 1.711614 | 6.139915 | 32.3954 | 1.639293
6.971258 | 32.44239 | 1.787167 | 6.670773 | 32.40883 | 1.643901 | 6.660757 | 32.40211 | 1.568068 | 7.171581 | 32.40211 | 1.711614 | 6.139915 | 32.40211 | 1.639293
6.981274 | 32.44239 | 1.789734 | 6.690805 | 32.41554 | 1.648837 | 6.660757 | 32.41553 | 1.568068 | 7.171581 | 32.40883 | 1.711614 | 6.129899 | 32.41554 | 1.636619
7.001307 | 32.4491 | 1.79487 | 6.660757 | 32.42897 | 1.641432 | 6.640724 | 32.42225 | 1.563352 | 7.181598 | 32.41554 | 1.714005 | 6.119883 | 32.41554 | 1.633945
7.001307 | 32.45582 | 1.79487 | 6.670773 | 32.43568 | 1.643901 | 6.630708 | 32.42896 | 1.560994 | 7.131516 | 32.42897 | 1.702052 | 6.159947 | 32.41554 | 1.644642
6.981274 | 32.46925 | 1.789734 | 6.680789 | 32.44911 | 1.646369 | 6.65074 | 32.42896 | 1.56571 | 7.101468 | 32.42897 | 1.694881 | 6.139915 | 32.42897 | 1.639293
6.931193 | 32.48267 | 1.776895 | 6.65074 | 32.45583 | 1.638964 | 6.660757 | 32.43568 | 1.568068 | 7.161565 | 32.42897 | 1.709224 | 6.129899 | 32.4424 | 1.636619
6.951225 | 32.48267 | 1.782031 | 6.620692 | 32.46254 | 1.631559 | 6.640724 | 32.4491 | 1.563352 | 7.171581 | 32.4424 | 1.711614 | 6.139915 | 32.44911 | 1.639293
6.981274 | 32.4894 | 1.789734 | 6.640724 | 32.46254 | 1.636495 | 6.65074 | 32.45582 | 1.56571 | 7.141533 | 32.44911 | 1.704443 | 6.159947 | 32.45583 | 1.644642
6.981274 | 32.49611 | 1.789734 | 6.660757 | 32.46925 | 1.641432 | 6.65074 | 32.46925 | 1.56571 | 7.181598 | 32.46254 | 1.714005 | 6.119883 | 32.46254 | 1.633945
6.99129 | 32.49611 | 1.792302 | 6.660757 | 32.48268 | 1.641432 | 6.620692 | 32.46925 | 1.558636 | 7.181598 | 32.46254 | 1.714005 | 6.099851 | 32.46925 | 1.628597
6.981274 | 32.50954 | 1.789734 | 6.660757 | 32.4894 | 1.641432 | 6.620692 | 32.47597 | 1.558636 | 7.131516 | 32.48268 | 1.702052 | 6.119883 | 32.46925 | 1.633945
6.981274 | 32.51625 | 1.789734 | 6.670773 | 32.49611 | 1.643901 | 6.65074 | 32.48268 | 1.56571 | 7.111485 | 32.48268 | 1.697271 | 6.149931 | 32.47597 | 1.641968
6.951225 | 32.52296 | 1.782031 | 6.640724 | 32.50954 | 1.636495 | 6.630708 | 32.4894 | 1.560994 | 7.111485 | 32.48268 | 1.697271 | 6.149931 | 32.48268 | 1.641968
6.951225 | 32.52968 | 1.782031 | 6.610675 | 32.50954 | 1.62909 | 6.65074 | 32.50282 | 1.56571 | 7.181598 | 32.4894 | 1.714005 | 6.119883 | 32.50282 | 1.633945
6.971258 | 32.53639 | 1.787167 | 6.660757 | 32.51625 | 1.641432 | 6.670773 | 32.50954 | 1.570426 | 7.161565 | 32.50282 | 1.709224 | 6.139915 | 32.50954 | 1.639293
6.941209 | 32.54982 | 1.779463 | 6.65074 | 32.52968 | 1.638964 | 6.65074 | 32.51625 | 1.56571 | 7.161565 | 32.51625 | 1.709224 | 6.119883 | 32.51625 | 1.633945
6.931193 | 32.55653 | 1.776895 | 6.620692 | 32.53639 | 1.631559 | 6.630708 | 32.52296 | 1.560994 | 7.171581 | 32.52296 | 1.711614 | 6.089834 | 32.52296 | 1.625922
6.961242 | 32.55653 | 1.784599 | 6.630708 | 32.53639 | 1.634027 | 6.630708 | 32.52968 | 1.560994 | 7.151549 | 32.52968 | 1.706833 | 6.069802 | 32.52296 | 1.620574
6.971258 | 32.56996 | 1.787167 | 6.65074 | 32.54982 | 1.638964 | 6.65074 | 32.52968 | 1.56571 | 7.121501 | 32.53639 | 1.699662 | 6.119883 | 32.52968 | 1.633945
6.921177 | 32.57668 | 1.774328 | 6.640724 | 32.56325 | 1.636495 | 6.640724 | 32.53639 | 1.563352 | 7.141533 | 32.53639 | 1.704443 | 6.139915 | 32.53639 | 1.639293
6.901145 | 32.58339 | 1.769192 | 6.610675 | 32.56996 | 1.62909 | 6.630708 | 32.54311 | 1.560994 | 7.131516 | 32.54311 | 1.702052 | 6.129899 | 32.54982 | 1.636619
6.941209 | 32.5901 | 1.779463 | 6.580627 | 32.56996 | 1.621686 | 6.640724 | 32.56325 | 1.563352 | 7.141533 | 32.54982 | 1.704443 | 6.139915 | 32.55653 | 1.639293
6.941209 | 32.59682 | 1.779463 | 6.630708 | 32.57668 | 1.634027 | 6.640724 | 32.56325 | 1.563352 | 7.151549 | 32.55653 | 1.706833 | 6.149931 | 32.56325 | 1.641968
6.941209 | 32.60353 | 1.779463 | 6.630708 | 32.57668 | 1.634027 | 6.540562 | 32.57668 | 1.539772 | 7.151549 | 32.56996 | 1.706833 | 6.119883 | 32.56996 | 1.633945
6.951225 | 32.60353 | 1.782031 | 6.630708 | 32.5901 | 1.634027 | 6.52053 | 32.57668 | 1.535056 | 7.151549 | 32.56996 | 1.706833 | 6.109867 | 32.57668 | 1.631271
6.951225 | 32.61696 | 1.782031 | 6.630708 | 32.59682 | 1.634027 | 6.530546 | 32.57668 | 1.537414 | 7.101468 | 32.58339 | 1.694881 | 6.149931 | 32.58339 | 1.641968
6.931193 | 32.63039 | 1.776895 | 6.620692 | 32.60353 | 1.631559 | 6.600659 | 32.5901 | 1.55392 | 7.111485 | 32.5901 | 1.697271 | 6.159947 | 32.5901 | 1.644642
6.911161 | 32.6371 | 1.77176 | 6.610675 | 32.61696 | 1.62909 | 6.590643 | 32.60353 | 1.551562 | 7.141533 | 32.5901 | 1.704443 | 6.129899 | 32.59682 | 1.636619
6.941209 | 32.6371 | 1.779463 | 6.590643 | 32.62368 | 1.624154 | 6.570611 | 32.61024 | 1.546846 | 7.141533 | 32.60353 | 1.704443 | 6.139915 | 32.61025 | 1.639293
6.941209 | 32.64381 | 1.779463 | 6.590643 | 32.62368 | 1.624154 | 6.590643 | 32.61024 | 1.551562 | 7.101468 | 32.61697 | 1.694881 | 6.139915 | 32.61697 | 1.639293
6.921177 | 32.65724 | 1.774328 | 6.610675 | 32.63039 | 1.62909 | 6.600659 | 32.61696 | 1.55392 | 7.141533 | 32.62368 | 1.704443 | 6.099851 | 32.63039 | 1.628597
6.941209 | 32.65724 | 1.779463 | 6.630708 | 32.63711 | 1.634027 | 6.530546 | 32.6371 | 1.537414 | 7.141533 | 32.63039 | 1.704443 | 6.079818 | 32.63711 | 1.623248
6.951225 | 32.66396 | 1.782031 | 6.610675 | 32.65054 | 1.62909 | 6.52053 | 32.6371 | 1.535056 | 6.931193 | 32.63711 | 1.654242 | 6.089834 | 32.63711 | 1.625922
6.931193 | 32.6841 | 1.776895 | 6.610675 | 32.65054 | 1.62909 | 6.580627 | 32.6371 | 1.549204 | 6.610676 | 32.64382 | 1.577745 | 6.139915 | 32.63711 | 1.639293
6.901145 | 32.69081 | 1.769192 | 6.600659 | 32.67068 | 1.626622 | 6.570611 | 32.64381 | 1.546846 | 6.610676 | 32.64382 | 1.577745 | 6.129899 | 32.65054 | 1.636619
6.901145 | 32.69081 | 1.769192 | 6.570611 | 32.67739 | 1.619217 | 6.560595 | 32.65053 | 1.544488 | 6.740886 | 32.65054 | 1.608822 | 6.119883 | 32.66396 | 1.633945
6.921177 | 32.69753 | 1.774328 | 6.560595 | 32.67739 | 1.616749 | 6.590643 | 32.66396 | 1.551562 | 6.780951 | 32.65054 | 1.618384 | 6.139915 | 32.67068 | 1.639293
6.931193 | 32.70424 | 1.776895 | 6.580627 | 32.67739 | 1.621686 | 6.600659 | 32.67067 | 1.55392 | 6.841047 | 32.66396 | 1.632727 | 6.139915 | 32.67068 | 1.639293
6.891129 | 32.71767 | 1.766625 | 6.610675 | 32.6841 | 1.62909 | 6.540562 | 32.6841 | 1.539772 | 6.94121 | 32.67739 | 1.656632 | 6.099851 | 32.67739 | 1.628597
6.921177 | 32.71767 | 1.774328 | 6.590643 | 32.70425 | 1.624154 | 6.52053 | 32.69081 | 1.535056 | 6.961242 | 32.6841 | 1.661413 | 6.109867 | 32.6841 | 1.631271
6.911161 | 32.73109 | 1.77176 | 6.590643 | 32.71096 | 1.624154 | 6.530546 | 32.69081 | 1.537414 | 6.891129 | 32.69753 | 1.64468 | 6.119883 | 32.69753 | 1.633945
6.891129 | 32.73782 | 1.766625 | 6.600659 | 32.71096 | 1.626622 | 6.570611 | 32.69753 | 1.546846 | 6.91116 | 32.69753 | 1.64946 | 6.109867 | 32.70425 | 1.631271
6.871096 | 32.73782 | 1.761489 | 6.570611 | 32.72439 | 1.619217 | 6.560595 | 32.71096 | 1.544488 | 6.951225 | 32.70425 | 1.659023 | 6.119883 | 32.71096 | 1.633945
6.911161 | 32.75124 | 1.77176 | 6.550579 | 32.7311 | 1.614281 | 6.580627 | 32.72439 | 1.549204 | 6.981274 | 32.71096 | 1.666194 | 6.119883 | 32.72439 | 1.633945
6.911161 | 32.75124 | 1.77176 | 6.590643 | 32.73782 | 1.624154 | 6.600659 | 32.72439 | 1.55392 | 6.981274 | 32.72439 | 1.666194 | 6.129899 | 32.72439 | 1.636619
6.901145 | 32.76467 | 1.769192 | 6.580627 | 32.73782 | 1.621686 | 6.600659 | 32.7311 | 1.55392 | 6.99129 | 32.7311 | 1.668585 | 6.109867 | 32.7311 | 1.631271
6.911161 | 32.77139 | 1.77176 | 6.560595 | 32.74453 | 1.616749 | 6.550579 | 32.74453 | 1.54213 | 7.001307 | 32.73782 | 1.670975 | 6.079818 | 32.73782 | 1.623248
6.911161 | 32.7781 | 1.77176 | 6.580627 | 32.76467 | 1.621686 | 6.530546 | 32.73782 | 1.537414 | 6.971258 | 32.74453 | 1.663804 | 6.079818 | 32.73782 | 1.623248
6.86108 | 32.78481 | 1.758921 | 6.590643 | 32.76467 | 1.624154 | 6.580627 | 32.75124 | 1.549204 | 6.981274 | 32.75124 | 1.666194 | 6.149931 | 32.74453 | 1.641968
6.821015 | 32.79153 | 1.74865 | 6.550579 | 32.7781 | 1.614281 | 6.570611 | 32.75796 | 1.546846 | 7.001307 | 32.75124 | 1.670975 | 6.149931 | 32.75796 | 1.641968
6.871096 | 32.80495 | 1.761489 | 6.490481 | 32.78481 | 1.599471 | 6.560595 | 32.77139 | 1.544488 | 6.99129 | 32.76467 | 1.668585 | 6.119883 | 32.77139 | 1.633945
6.891129 | 32.81167 | 1.766625 | 6.490481 | 32.78481 | 1.599471 | 6.590643 | 32.7781 | 1.551562 | 7.001307 | 32.77139 | 1.670975 | 6.139915 | 32.7781 | 1.639293
6.891129 | 32.81167 | 1.766625 | 6.560595 | 32.79153 | 1.616749 | 6.570611 | 32.78481 | 1.546846 | 7.001307 | 32.77139 | 1.670975 | 6.129899 | 32.7781 | 1.636619
6.901145 | 32.81838 | 1.769192 | 6.550579 | 32.80495 | 1.614281 | 6.550579 | 32.79153 | 1.54213 | 7.011323 | 32.78481 | 1.673366 | 6.089834 | 32.78481 | 1.625922
6.901145 | 32.8251 | 1.769192 | 6.550579 | 32.81167 | 1.614281 | 6.560595 | 32.79824 | 1.544488 | 7.001307 | 32.79824 | 1.670975 | 6.109867 | 32.79153 | 1.631271
6.871096 | 32.83852 | 1.761489 | 6.560595 | 32.81838 | 1.616749 | 6.570611 | 32.80495 | 1.546846 | 7.001307 | 32.80495 | 1.670975 | 6.129899 | 32.79153 | 1.636619
6.851064 | 32.85195 | 1.756353 | 6.560595 | 32.8251 | 1.616749 | 6.560595 | 32.81167 | 1.544488 | 7.011323 | 32.80495 | 1.673366 | 6.119883 | 32.80495 | 1.633945
6.851064 | 32.84524 | 1.756353 | 6.530546 | 32.83852 | 1.609344 | 6.560595 | 32.81838 | 1.544488 | 7.031355 | 32.81167 | 1.678147 | 6.109867 | 32.81838 | 1.631271
6.891129 | 32.85195 | 1.766625 | 6.510514 | 32.83852 | 1.604407 | 6.580627 | 32.81838 | 1.549204 | 7.001307 | 32.8251 | 1.670975 | 6.119883 | 32.83181 | 1.633945
6.881112 | 32.85867 | 1.764057 | 6.540562 | 32.84524 | 1.611812 | 6.590643 | 32.83852 | 1.551562 | 7.011323 | 32.83181 | 1.673366 | 6.119883 | 32.83852 | 1.633945
6.871096 | 32.87881 | 1.761489 | 6.540562 | 32.84524 | 1.611812 | 6.580627 | 32.84524 | 1.549204 | 7.021338 | 32.83181 | 1.675756 | 6.089834 | 32.84524 | 1.625922
6.891129 | 32.87881 | 1.766625 | 6.540562 | 32.85195 | 1.611812 | 6.540562 | 32.84524 | 1.539772 | 7.011323 | 32.84524 | 1.673366 | 6.109867 | 32.84524 | 1.631271
6.881112 | 32.87881 | 1.764057 | 6.530546 | 32.8721 | 1.609344 | 6.540562 | 32.85195 | 1.539772 | 7.001307 | 32.85195 | 1.670975 | 6.129899 | 32.84524 | 1.636619
6.821015 | 32.89895 | 1.74865 | 6.530546 | 32.8721 | 1.609344 | 6.580627 | 32.85867 | 1.549204 | 7.001307 | 32.85867 | 1.670975 | 6.119883 | 32.86539 | 1.633945
6.800983 | 32.89223 | 1.743515 | 6.480465 | 32.89224 | 1.597002 | 6.570611 | 32.85867 | 1.546846 | 7.021338 | 32.86539 | 1.675756 | 6.089834 | 32.86539 | 1.625922
6.86108 | 32.90566 | 1.758921 | 6.460433 | 32.89224 | 1.592066 | 6.540562 | 32.86538 | 1.539772 | 7.001307 | 32.8721 | 1.670975 | 6.129899 | 32.87881 | 1.636619
6.86108 | 32.91909 | 1.758921 | 6.460433 | 32.89224 | 1.592066 | 6.550579 | 32.88552 | 1.54213 | 7.021338 | 32.87881 | 1.675756 | 6.119883 | 32.88553 | 1.633945
6.831031 | 32.91909 | 1.751218 | 6.52053 | 32.90567 | 1.606876 | 6.550579 | 32.89223 | 1.54213 | 7.031355 | 32.88553 | 1.678147 | 6.099851 | 32.89224 | 1.628597
6.86108 | 32.9258 | 1.758921 | 6.52053 | 32.91238 | 1.606876 | 6.470449 | 32.89895 | 1.523266 | 6.760919 | 32.89896 | 1.613603 | 6.069802 | 32.89896 | 1.620574
6.86108 | 32.93252 | 1.758921 | 6.540562 | 32.92581 | 1.611812 | 6.480465 | 32.89895 | 1.525624 | 6.750902 | 32.90567 | 1.611212 | 6.089834 | 32.89896 | 1.625922
6.841048 | 32.94595 | 1.753786 | 6.540562 | 32.92581 | 1.611812 | 6.52053 | 32.90566 | 1.535056 | 6.951225 | 32.91238 | 1.659023 | 6.129899 | 32.89896 | 1.636619
6.821015 | 32.95266 | 1.74865 | 6.510514 | 32.93253 | 1.604407 | 6.52053 | 32.91909 | 1.535056 | 6.971258 | 32.91238 | 1.663804 | 6.099851 | 32.91238 | 1.628597
6.841048 | 32.95937 | 1.753786 | 6.52053 | 32.93924 | 1.606876 | 6.530546 | 32.9258 | 1.537414 | 7.011323 | 32.9191 | 1.673366 | 6.099851 | 32.92581 | 1.628597
6.881112 | 32.96609 | 1.764057 | 6.510514 | 32.94595 | 1.604407 | 6.560595 | 32.93252 | 1.544488 | 7.021338 | 32.93253 | 1.675756 | 6.119883 | 32.93924 | 1.633945
6.851064 | 32.9728 | 1.756353 | 6.470449 | 32.95267 | 1.594534 | 6.550579 | 32.93923 | 1.54213 | 7.021338 | 32.93924 | 1.675756 | 6.109867 | 32.93924 | 1.631271
6.821015 | 32.98624 | 1.74865 | 6.500497 | 32.95267 | 1.601939 | 6.540562 | 32.95266 | 1.539772 | 7.031355 | 32.94595 | 1.678147 | 5.388702 | 32.95938 | 1.438727
6.851064 | 32.98624 | 1.756353 | 6.510514 | 32.96609 | 1.604407 | 6.470449 | 32.95938 | 1.523266 | 7.041371 | 32.95938 | 1.680537 | 5.298557 | 32.95267 | 1.41466
6.851064 | 32.98624 | 1.756353 | 6.510514 | 32.97952 | 1.604407 | 6.480465 | 32.95938 | 1.525624 | 7.021338 | 32.96609 | 1.675756 | 5.338621 | 32.95267 | 1.425356
6.810999 | 33.00638 | 1.746082 | 6.52053 | 32.97952 | 1.606876 | 6.540562 | 32.96609 | 1.539772 | 6.99129 | 32.96609 | 1.668585 | 5.468832 | 32.96609 | 1.460121
6.821015 | 33.01309 | 1.74865 | 6.470449 | 32.99295 | 1.594534 | 6.540562 | 32.97952 | 1.539772 | 7.031355 | 32.97281 | 1.678147 | 5.528929 | 32.97952 | 1.476167
6.831031 | 33.01981 | 1.751218 | 6.460433 | 32.99966 | 1.592066 | 6.530546 | 32.98624 | 1.537414 | 7.031355 | 32.98624 | 1.678147 | 5.619074 | 32.98624 | 1.500234
6.841048 | 33.02652 | 1.753786 | 6.470449 | 32.99966 | 1.594534 | 6.540562 | 32.99295 | 1.539772 | 7.011323 | 32.99295 | 1.673366 | 5.689188 | 32.99295 | 1.518954
6.86108 | 33.02652 | 1.758921 | 6.500497 | 33.01309 | 1.601939 | 6.540562 | 32.99966 | 1.539772 | 7.001307 | 32.99966 | 1.670975 | 5.719236 | 32.99966 | 1.526977
6.851064 | 33.03995 | 1.756353 | 6.470449 | 33.01981 | 1.594534 | 6.490481 | 33.01309 | 1.527982 | 7.041371 | 33.00638 | 1.680537 | 5.729252 | 33.00638 | 1.529651
6.86108 | 33.04666 | 1.758921 | 6.500497 | 33.03323 | 1.601939 | 6.510514 | 33.01309 | 1.532698 | 7.021338 | 33.01309 | 1.675756 | 5.769317 | 33.00638 | 1.540348
6.821015 | 33.06009 | 1.74865 | 6.490481 | 33.03995 | 1.599471 | 6.52053 | 33.01981 | 1.535056 | 6.99129 | 33.02652 | 1.668585 | 5.829414 | 33.01309 | 1.556393
6.831031 | 33.06009 | 1.751218 | 6.470449 | 33.03995 | 1.594534 | 6.52053 | 33.02652 | 1.535056 | 7.021338 | 33.02652 | 1.675756 | 5.869479 | 33.01981 | 1.56709
6.86108 | 33.0668 | 1.758921 | 6.450417 | 33.04666 | 1.589597 | 6.52053 | 33.03323 | 1.535056 | 7.031355 | 33.02652 | 1.678147 | 5.909543 | 33.03323 | 1.577786
6.821015 | 33.08023 | 1.74865 | 6.450417 | 33.05338 | 1.589597 | 6.540562 | 33.04666 | 1.539772 | 7.001307 | 33.04666 | 1.670975 | 5.919559 | 33.04666 | 1.580461
6.831031 | 33.08694 | 1.751218 | 6.490481 | 33.06009 | 1.599471 | 6.52053 | 33.05338 | 1.535056 | 7.011323 | 33.04666 | 1.673366 | 5.909543 | 33.05338 | 1.577786
6.851064 | 33.09366 | 1.756353 | 6.470449 | 33.0668 | 1.594534 | 6.480465 | 33.06009 | 1.525624 | 7.031355 | 33.06009 | 1.678147 | 5.919559 | 33.06009 | 1.580461
6.841048 | 33.09366 | 1.753786 | 6.470449 | 33.08023 | 1.594534 | 6.500497 | 33.06009 | 1.53034 | 7.011323 | 33.0668 | 1.673366 | 5.939592 | 33.06009 | 1.585809
6.831031 | 33.10037 | 1.751218 | 6.490481 | 33.08694 | 1.599471 | 6.510514 | 33.0668 | 1.532698 | 6.971258 | 33.07352 | 1.663804 | 5.929575 | 33.0668 | 1.583135
6.800983 | 33.12051 | 1.743515 | 6.480465 | 33.09366 | 1.597002 | 6.490481 | 33.08023 | 1.527982 | 7.001307 | 33.07352 | 1.670975 | 5.909543 | 33.08023 | 1.577786
6.790967 | 33.12723 | 1.740947 | 6.430384 | 33.10709 | 1.584661 | 6.500497 | 33.08694 | 1.53034 | 7.021338 | 33.08023 | 1.675756 | 5.929575 | 33.08694 | 1.583135
6.841048 | 33.12723 | 1.753786 | 6.430384 | 33.1138 | 1.584661 | 6.510514 | 33.09366 | 1.532698 | 6.971258 | 33.09366 | 1.663804 | 5.949608 | 33.10037 | 1.588483
6.831031 | 33.14066 | 1.751218 | 6.450417 | 33.1138 | 1.589597 | 6.52053 | 33.10709 | 1.535056 | 6.99129 | 33.10037 | 1.668585 | 5.929575 | 33.10709 | 1.583135
6.821015 | 33.14066 | 1.74865 | 6.480465 | 33.12051 | 1.597002 | 6.510514 | 33.1138 | 1.532698 | 7.011323 | 33.10709 | 1.673366 | 5.919559 | 33.10709 | 1.580461
6.821015 | 33.14737 | 1.74865 | 6.480465 | 33.12724 | 1.597002 | 6.460433 | 33.12051 | 1.520908 | 6.99129 | 33.11381 | 1.668585 | 5.949608 | 33.11381 | 1.588483
6.821015 | 33.15408 | 1.74865 | 6.490481 | 33.14066 | 1.599471 | 6.480465 | 33.12051 | 1.525624 | 6.961242 | 33.12724 | 1.661413 | 5.939592 | 33.12052 | 1.585809
6.800983 | 33.1608 | 1.743515 | 6.480465 | 33.14738 | 1.597002 | 6.490481 | 33.12723 | 1.527982 | 6.94121 | 33.13395 | 1.656632 | 5.919559 | 33.12724 | 1.580461
6.800983 | 33.17422 | 1.743515 | 6.440401 | 33.15409 | 1.587129 | 6.480465 | 33.13394 | 1.525624 | 6.971258 | 33.13395 | 1.663804 | 5.949608 | 33.13395 | 1.588483
6.800983 | 33.17422 | 1.743515 | 6.430384 | 33.1608 | 1.584661 | 6.500497 | 33.14066 | 1.53034 | 7.011323 | 33.14066 | 1.673366 | 5.949608 | 33.14738 | 1.588483
6.831031 | 33.18094 | 1.751218 | 6.450417 | 33.1608 | 1.589597 | 6.510514 | 33.1608 | 1.532698 | 7.001307 | 33.15409 | 1.670975 | 5.959624 | 33.15409 | 1.591158
6.810999 | 33.18765 | 1.746082 | 6.450417 | 33.16752 | 1.589597 | 6.500497 | 33.16751 | 1.53034 | 7.021338 | 33.1608 | 1.675756 | 5.949608 | 33.1608 | 1.588483
6.810999 | 33.20108 | 1.746082 | 6.440401 | 33.17423 | 1.587129 | 6.490481 | 33.16751 | 1.527982 | 7.011323 | 33.16752 | 1.673366 | 5.919559 | 33.16752 | 1.580461
6.810999 | 33.20108 | 1.746082 | 6.440401 | 33.18766 | 1.587129 | 6.510514 | 33.17422 | 1.532698 | 6.99129 | 33.17423 | 1.668585 | 5.929575 | 33.16752 | 1.583135
6.800983 | 33.21451 | 1.743515 | 6.470449 | 33.19437 | 1.594534 | 6.500497 | 33.18094 | 1.53034 | 6.971258 | 33.18095 | 1.663804 | 5.96964 | 33.17423 | 1.593832
6.770935 | 33.22122 | 1.735811 | 6.460433 | 33.2078 | 1.592066 | 6.480465 | 33.18094 | 1.525624 | 7.001307 | 33.18095 | 1.670975 | 5.959624 | 33.19437 | 1.591158
6.770935 | 33.22794 | 1.735811 | 6.39032 | 33.21452 | 1.574788 | 6.490481 | 33.19437 | 1.527982 | 7.021338 | 33.18095 | 1.675756 | 5.959624 | 33.20109 | 1.591158
6.821015 | 33.24137 | 1.74865 | 6.380303 | 33.21452 | 1.572319 | 6.500497 | 33.20108 | 1.53034 | 6.99129 | 33.20109 | 1.668585 | 5.989673 | 33.20109 | 1.59918
6.800983 | 33.24137 | 1.743515 | 6.420368 | 33.22123 | 1.582192 | 6.500497 | 33.21452 | 1.53034 | 7.001307 | 33.20109 | 1.670975 | 5.959624 | 33.21452 | 1.591158
6.790967 | 33.24809 | 1.740947 | 6.440401 | 33.22794 | 1.587129 | 6.460433 | 33.22123 | 1.520908 | 7.031355 | 33.2078 | 1.678147 | 5.959624 | 33.22123 | 1.591158
6.810999 | 33.26151 | 1.746082 | 6.430384 | 33.23466 | 1.584661 | 6.440401 | 33.22794 | 1.516192 | 7.011323 | 33.22794 | 1.673366 | 5.989673 | 33.22123 | 1.59918
6.790967 | 33.26151 | 1.740947 | 6.440401 | 33.24809 | 1.587129 | 6.470449 | 33.22794 | 1.523266 | 7.011323 | 33.23466 | 1.673366 | 5.979656 | 33.22794 | 1.596506
6.790967 | 33.26823 | 1.740947 | 6.420368 | 33.2548 | 1.582192 | 6.480465 | 33.23466 | 1.525624 | 6.981274 | 33.24137 | 1.666194 | 5.96964 | 33.23466 | 1.593832
6.821015 | 33.28165 | 1.74865 | 6.39032 | 33.26151 | 1.574788 | 6.440401 | 33.24809 | 1.516192 | 7.021338 | 33.24137 | 1.675756 | 5.979656 | 33.24809 | 1.596506
6.810999 | 33.28837 | 1.746082 | 6.420368 | 33.26823 | 1.582192 | 6.460433 | 33.24809 | 1.520908 | 7.031355 | 33.24809 | 1.678147 | 5.989673 | 33.2548 | 1.59918
6.760918 | 33.29508 | 1.733243 | 6.410352 | 33.26823 | 1.579724 | 6.490481 | 33.26151 | 1.527982 | 6.99129 | 33.26823 | 1.668585 | 5.949608 | 33.26823 | 1.588483
6.790967 | 33.3018 | 1.740947 | 6.420368 | 33.28165 | 1.582192 | 6.480465 | 33.26823 | 1.525624 | 7.021338 | 33.26823 | 1.675756 | 5.939592 | 33.27494 | 1.585809
6.800983 | 33.30851 | 1.743515 | 6.420368 | 33.28837 | 1.582192 | 6.450417 | 33.27494 | 1.51855 | 6.94121 | 33.28165 | 1.656632 | 5.949608 | 33.26823 | 1.588483
6.780951 | 33.31522 | 1.738379 | 6.420368 | 33.29508 | 1.582192 | 6.430384 | 33.28165 | 1.513834 | 6.851064 | 33.28837 | 1.635118 | 5.989673 | 33.28165 | 1.59918
6.780951 | 33.31522 | 1.738379 | 6.430384 | 33.30851 | 1.584661 | 6.450417 | 33.28165 | 1.51855 | 6.86108 | 33.28837 | 1.637508 | 5.979656 | 33.28837 | 1.596506
6.760918 | 33.32865 | 1.733243 | 6.410352 | 33.31522 | 1.579724 | 6.440401 | 33.28837 | 1.516192 | 6.951225 | 33.29508 | 1.659023 | 5.999689 | 33.30851 | 1.601855
6.780951 | 33.33537 | 1.738379 | 6.31019 | 33.31522 | 1.555041 | 6.440401 | 33.3018 | 1.516192 | 6.961242 | 33.3018 | 1.661413 | 5.989673 | 33.30851 | 1.59918
6.780951 | 33.34879 | 1.738379 | 6.360271 | 33.31522 | 1.567382 | 6.460433 | 33.30851 | 1.520908 | 6.951225 | 33.3018 | 1.659023 | 5.989673 | 33.31522 | 1.59918
6.750902 | 33.35551 | 1.730676 | 6.410352 | 33.32194 | 1.579724 | 6.450417 | 33.32194 | 1.51855 | 6.961242 | 33.30851 | 1.661413 | 5.96964 | 33.32194 | 1.593832
6.770935 | 33.35551 | 1.735811 | 6.410352 | 33.34208 | 1.579724 | 6.410352 | 33.32865 | 1.509118 | 6.961242 | 33.32194 | 1.661413 | 5.96964 | 33.32194 | 1.593832
6.780951 | 33.36893 | 1.738379 | 6.39032 | 33.34208 | 1.574788 | 6.39032 | 33.33537 | 1.504402 | 6.921177 | 33.34208 | 1.651851 | 5.999689 | 33.33537 | 1.601855
6.770935 | 33.37565 | 1.735811 | 6.440401 | 33.35551 | 1.587129 | 6.410352 | 33.34208 | 1.509118 | 6.901145 | 33.34208 | 1.64707 | 5.989673 | 33.33537 | 1.59918
6.750902 | 33.38236 | 1.730676 | 6.420368 | 33.36222 | 1.582192 | 6.430384 | 33.34879 | 1.513834 | 6.951225 | 33.34879 | 1.659023 | 5.96964 | 33.34208 | 1.593832
6.750902 | 33.38236 | 1.730676 | 6.380303 | 33.37566 | 1.572319 | 6.440401 | 33.35551 | 1.516192 | 6.951225 | 33.35551 | 1.659023 | 5.999689 | 33.36223 | 1.601855
6.770935 | 33.38908 | 1.735811 | 6.370287 | 33.37566 | 1.569851 | 6.430384 | 33.36222 | 1.513834 | 6.931193 | 33.36223 | 1.654242 | 5.999689 | 33.36894 | 1.601855
6.760918 | 33.4025 | 1.733243 | 6.400336 | 33.37566 | 1.577256 | 6.440401 | 33.37565 | 1.516192 | 6.961242 | 33.36894 | 1.661413 | 5.979656 | 33.37566 | 1.596506
6.760918 | 33.40922 | 1.733243 | 6.400336 | 33.38908 | 1.577256 | 6.410352 | 33.38236 | 1.509118 | 6.981274 | 33.37566 | 1.666194 | 5.96964 | 33.37566 | 1.593832
6.780951 | 33.41593 | 1.738379 | 6.39032 | 33.38908 | 1.574788 | 6.380303 | 33.38908 | 1.502044 | 6.951225 | 33.38908 | 1.659023 | 5.979656 | 33.38237 | 1.596506
6.750902 | 33.42936 | 1.730676 | 6.400336 | 33.40251 | 1.577256 | 6.350255 | 33.38908 | 1.49497 | 6.921177 | 33.3958 | 1.651851 | 5.979656 | 33.38908 | 1.596506
6.710837 | 33.44279 | 1.720405 | 6.420368 | 33.41594 | 1.582192 | 6.350255 | 33.38908 | 1.49497 | 6.921177 | 33.3958 | 1.651851 | 5.979656 | 33.3958 | 1.596506
6.690805 | 33.43607 | 1.715269 | 6.39032 | 33.42265 | 1.574788 | 6.370287 | 33.40922 | 1.499686 | 6.951225 | 33.40251 | 1.659023 | 5.979656 | 33.40923 | 1.596506
6.73087 | 33.43607 | 1.72554 | 6.380303 | 33.42937 | 1.572319 | 6.370287 | 33.41593 | 1.499686 | 6.94121 | 33.40923 | 1.656632 | 5.989673 | 33.41594 | 1.59918
6.740886 | 33.45621 | 1.728108 | 6.400336 | 33.43608 | 1.577256 | 6.380303 | 33.42265 | 1.502044 | 6.951225 | 33.41594 | 1.659023 | 5.989673 | 33.41594 | 1.59918
6.73087 | 33.46293 | 1.72554 | 6.39032 | 33.44279 | 1.574788 | 6.39032 | 33.43607 | 1.504402 | 6.961242 | 33.42937 | 1.661413 | 5.96964 | 33.42937 | 1.593832
6.760918 | 33.46964 | 1.733243 | 6.380303 | 33.45622 | 1.572319 | 6.340239 | 33.44279 | 1.492612 | 6.971258 | 33.43608 | 1.663804 | 5.96964 | 33.43608 | 1.593832
6.780951 | 33.47636 | 1.738379 | 6.380303 | 33.46294 | 1.572319 | 6.31019 | 33.44279 | 1.485538 | 6.94121 | 33.44951 | 1.656632 | 5.96964 | 33.43608 | 1.593832
6.750902 | 33.48979 | 1.730676 | 6.400336 | 33.46294 | 1.577256 | 6.340239 | 33.44279 | 1.492612 | 6.931193 | 33.44951 | 1.654242 | 5.989673 | 33.44279 | 1.59918
6.73087 | 33.49651 | 1.72554 | 6.370287 | 33.46965 | 1.569851 | 6.370287 | 33.4495 | 1.499686 | 6.951225 | 33.45622 | 1.659023 | 5.989673 | 33.44951 | 1.59918
6.740886 | 33.49651 | 1.728108 | 6.350255 | 33.47636 | 1.564914 | 6.370287 | 33.46965 | 1.499686 | 6.961242 | 33.45622 | 1.661413 | 5.989673 | 33.46965 | 1.59918
6.760918 | 33.49651 | 1.733243 | 6.370287 | 33.48308 | 1.569851 | 6.380303 | 33.47636 | 1.502044 | 6.961242 | 33.46294 | 1.661413 | 5.989673 | 33.47636 | 1.59918
6.740886 | 33.50993 | 1.728108 | 6.39032 | 33.48308 | 1.574788 | 6.360271 | 33.48979 | 1.497328 | 6.971258 | 33.47636 | 1.663804 | 5.959624 | 33.48308 | 1.591158
6.740886 | 33.52336 | 1.728108 | 6.380303 | 33.49651 | 1.572319 | 6.31019 | 33.49651 | 1.485538 | 6.971258 | 33.48308 | 1.663804 | 5.96964 | 33.48308 | 1.593832
6.770935 | 33.53008 | 1.735811 | 6.39032 | 33.50322 | 1.574788 | 6.290158 | 33.49651 | 1.480822 | 6.961242 | 33.50322 | 1.661413 | 5.96964 | 33.48979 | 1.593832
6.750902 | 33.53679 | 1.730676 | 6.370287 | 33.50993 | 1.569851 | 6.350255 | 33.49651 | 1.49497 | 6.921177 | 33.50322 | 1.651851 | 5.979656 | 33.50322 | 1.596506
6.740886 | 33.55022 | 1.728108 | 6.360271 | 33.52336 | 1.567382 | 6.350255 | 33.50322 | 1.49497 | 6.891129 | 33.50322 | 1.64468 | 5.979656 | 33.50993 | 1.596506
6.700821 | 33.55693 | 1.717837 | 6.330223 | 33.53008 | 1.559978 | 6.350255 | 33.51665 | 1.49497 | 6.951225 | 33.50993 | 1.659023 | 5.979656 | 33.51665 | 1.596506
6.720853 | 33.55693 | 1.722972 | 6.340239 | 33.53679 | 1.562446 | 6.370287 | 33.52336 | 1.499686 | 6.961242 | 33.52336 | 1.661413 | 5.999689 | 33.53008 | 1.601855
6.740886 | 33.56364 | 1.728108 | 6.370287 | 33.5435 | 1.569851 | 6.380303 | 33.53008 | 1.502044 | 6.961242 | 33.53679 | 1.661413 | 5.979656 | 33.53008 | 1.596506
6.700821 | 33.57036 | 1.717837 | 6.370287 | 33.55022 | 1.569851 | 6.350255 | 33.5435 | 1.49497 | 6.981274 | 33.5435 | 1.666194 | 5.939592 | 33.5435 | 1.585809
6.720853 | 33.57707 | 1.722972 | 6.360271 | 33.55693 | 1.567382 | 6.320207 | 33.55022 | 1.487896 | 6.961242 | 33.5435 | 1.661413 | 5.949608 | 33.5435 | 1.588483
6.750902 | 33.58379 | 1.730676 | 6.370287 | 33.56364 | 1.569851 | 6.31019 | 33.55022 | 1.485538 | 6.891129 | 33.55693 | 1.64468 | 5.979656 | 33.55022 | 1.596506
6.73087 | 33.5905 | 1.72554 | 6.380303 | 33.57036 | 1.572319 | 6.320207 | 33.55693 | 1.487896 | 6.891129 | 33.55693 | 1.64468 | 5.96964 | 33.55693 | 1.593832
6.690805 | 33.60393 | 1.715269 | 6.350255 | 33.58379 | 1.564914 | 6.350255 | 33.55693 | 1.49497 | 6.961242 | 33.57036 | 1.661413 | 5.96964 | 33.57036 | 1.593832
6.700821 | 33.60393 | 1.717837 | 6.320207 | 33.5905 | 1.557509 | 6.380303 | 33.57707 | 1.502044 | 6.951225 | 33.57707 | 1.659023 | 5.96964 | 33.58379 | 1.593832
6.73087 | 33.61064 | 1.72554 | 6.350255 | 33.5905 | 1.564914 | 6.370287 | 33.58379 | 1.499686 | 6.94121 | 33.57707 | 1.656632 | 5.979656 | 33.58379 | 1.596506
6.710837 | 33.62407 | 1.720405 | 6.370287 | 33.5905 | 1.569851 | 6.320207 | 33.5905 | 1.487896 | 6.971258 | 33.5905 | 1.663804 | 5.949608 | 33.59721 | 1.588483
6.73087 | 33.63078 | 1.72554 | 6.330223 | 33.61064 | 1.559978 | 6.320207 | 33.59721 | 1.487896 | 6.981274 | 33.5905 | 1.666194 | 5.929575 | 33.59721 | 1.583135
6.710837 | 33.63078 | 1.720405 | 6.340239 | 33.61736 | 1.562446 | 6.350255 | 33.60393 | 1.49497 | 6.961242 | 33.61065 | 1.661413 | 5.929575 | 33.59721 | 1.583135
6.710837 | 33.64421 | 1.720405 | 6.360271 | 33.61736 | 1.567382 | 6.350255 | 33.61064 | 1.49497 | 6.931193 | 33.61065 | 1.654242 | 5.989673 | 33.61065 | 1.59918
6.690805 | 33.65092 | 1.715269 | 6.340239 | 33.6375 | 1.562446 | 6.360271 | 33.61064 | 1.497328 | 6.91116 | 33.61736 | 1.64946 | 5.979656 | 33.62408 | 1.596506
6.680789 | 33.65764 | 1.712701 | 6.320207 | 33.64422 | 1.557509 | 6.360271 | 33.62407 | 1.497328 | 6.971258 | 33.61736 | 1.663804 | 5.979656 | 33.6375 | 1.596506
6.710837 | 33.66435 | 1.720405 | 6.340239 | 33.65093 | 1.562446 | 6.350255 | 33.6375 | 1.49497 | 6.961242 | 33.62408 | 1.661413 | 5.96964 | 33.6375 | 1.593832
6.710837 | 33.67778 | 1.720405 | 6.350255 | 33.65765 | 1.564914 | 6.360271 | 33.6375 | 1.497328 | 6.971258 | 33.64422 | 1.663804 | 5.96964 | 33.6375 | 1.593832
6.710837 | 33.67778 | 1.720405 | 6.320207 | 33.66436 | 1.557509 | 6.31019 | 33.65764 | 1.485538 | 6.971258 | 33.65093 | 1.663804 | 5.96964 | 33.65093 | 1.593832
6.73087 | 33.68449 | 1.72554 | 6.290158 | 33.67107 | 1.550104 | 6.300174 | 33.65764 | 1.48318 | 6.94121 | 33.65765 | 1.656632 | 5.959624 | 33.65093 | 1.591158
6.710837 | 33.69792 | 1.720405 | 6.320207 | 33.67107 | 1.557509 | 6.330223 | 33.66435 | 1.490254 | 6.94121 | 33.66436 | 1.656632 | 5.979656 | 33.65765 | 1.596506
6.680789 | 33.70464 | 1.712701 | 6.330223 | 33.6845 | 1.559978 | 6.320207 | 33.67107 | 1.487896 | 6.951225 | 33.67107 | 1.659023 | 5.949608 | 33.67107 | 1.588483
6.680789 | 33.70464 | 1.712701 | 6.290158 | 33.69122 | 1.550104 | 6.330223 | 33.67778 | 1.490254 | 6.951225 | 33.6845 | 1.659023 | 5.949608 | 33.67779 | 1.588483
6.700821 | 33.71135 | 1.717837 | 6.260109 | 33.69793 | 1.542699 | 6.340239 | 33.68449 | 1.492612 | 6.931193 | 33.69122 | 1.654242 | 5.989673 | 33.6845 | 1.59918
6.700821 | 33.71806 | 1.717837 | 6.300174 | 33.70464 | 1.552573 | 6.350255 | 33.69121 | 1.49497 | 6.94121 | 33.69122 | 1.656632 | 5.979656 | 33.69122 | 1.596506
6.690805 | 33.73149 | 1.715269 | 6.31019 | 33.71136 | 1.555041 | 6.250093 | 33.70464 | 1.47139 | 6.961242 | 33.69793 | 1.661413 | 5.939592 | 33.69793 | 1.585809
6.700821 | 33.73149 | 1.717837 | 6.290158 | 33.71807 | 1.550104 | 6.129899 | 33.71136 | 1.443094 | 6.961242 | 33.70464 | 1.661413 | 5.949608 | 33.70464 | 1.588483
6.700821 | 33.74493 | 1.717837 | 6.300174 | 33.72478 | 1.552573 | 6.079818 | 33.71136 | 1.431304 | 6.91116 | 33.71807 | 1.64946 | 5.979656 | 33.71136 | 1.596506
6.690805 | 33.75835 | 1.715269 | 6.300174 | 33.7315 | 1.552573 | 6.230061 | 33.71807 | 1.466674 | 6.91116 | 33.71807 | 1.64946 | 5.96964 | 33.71807 | 1.593832
6.670773 | 33.76507 | 1.710134 | 6.260109 | 33.74493 | 1.542699 | 6.270125 | 33.72478 | 1.476106 | 6.931193 | 33.71807 | 1.654242 | 5.959624 | 33.72478 | 1.591158
6.660757 | 33.77178 | 1.707566 | 6.280142 | 33.74493 | 1.547636 | 6.270125 | 33.73821 | 1.476106 | 6.961242 | 33.72478 | 1.661413 | 5.979656 | 33.73821 | 1.596506
6.680789 | 33.77178 | 1.712701 | 6.270125 | 33.75835 | 1.545168 | 6.300174 | 33.74493 | 1.48318 | 6.951225 | 33.7315 | 1.659023 | 5.96964 | 33.74493 | 1.593832
6.700821 | 33.78521 | 1.717837 | 6.250093 | 33.76507 | 1.540231 | 6.290158 | 33.75164 | 1.480822 | 6.961242 | 33.75164 | 1.661413 | 5.939592 | 33.74493 | 1.585809
6.680789 | 33.79192 | 1.712701 | 6.260109 | 33.76507 | 1.542699 | 6.169964 | 33.76507 | 1.452526 | 6.961242 | 33.75835 | 1.661413 | 5.949608 | 33.75835 | 1.588483
6.680789 | 33.79192 | 1.712701 | 6.290158 | 33.7785 | 1.550104 | 6.189996 | 33.76507 | 1.457242 | 6.951225 | 33.76507 | 1.659023 | 5.96964 | 33.75835 | 1.593832
6.690805 | 33.79864 | 1.715269 | 6.300174 | 33.78521 | 1.552573 | 6.260109 | 33.76507 | 1.473748 | 6.921177 | 33.7785 | 1.651851 | 5.949608 | 33.76507 | 1.588483
6.660757 | 33.80535 | 1.707566 | 6.260109 | 33.79864 | 1.542699 | 6.260109 | 33.78521 | 1.473748 | 6.921177 | 33.7785 | 1.651851 | 5.939592 | 33.77178 | 1.585809
6.620692 | 33.81878 | 1.697295 | 6.230061 | 33.79864 | 1.535294 | 6.250093 | 33.78521 | 1.47139 | 6.94121 | 33.7785 | 1.656632 | 5.979656 | 33.78521 | 1.596506
6.65074 | 33.81878 | 1.704998 | 6.220045 | 33.80535 | 1.532826 | 6.280142 | 33.79192 | 1.478464 | 6.931193 | 33.78521 | 1.654242 | 5.949608 | 33.79864 | 1.588483
6.680789 | 33.82549 | 1.712701 | 6.260109 | 33.81207 | 1.542699 | 6.280142 | 33.79864 | 1.478464 | 6.94121 | 33.79192 | 1.656632 | 5.939592 | 33.80535 | 1.585809
6.65074 | 33.83892 | 1.704998 | 6.250093 | 33.81207 | 1.540231 | 6.220045 | 33.81207 | 1.464316 | 6.961242 | 33.80535 | 1.661413 | 5.96964 | 33.81207 | 1.593832
6.670773 | 33.84563 | 1.710134 | 6.260109 | 33.82549 | 1.542699 | 6.230061 | 33.81878 | 1.466674 | 6.94121 | 33.81207 | 1.656632 | 5.979656 | 33.81878 | 1.596506
6.670773 | 33.85235 | 1.710134 | 6.270125 | 33.83892 | 1.545168 | 6.250093 | 33.81878 | 1.47139 | 6.931193 | 33.82549 | 1.654242 | 5.949608 | 33.82549 | 1.588483
6.640724 | 33.86578 | 1.70243 | 6.270125 | 33.84563 | 1.545168 | 6.260109 | 33.83221 | 1.473748 | 6.94121 | 33.82549 | 1.656632 | 5.949608 | 33.83221 | 1.588483
6.600659 | 33.86578 | 1.692159 | 6.240077 | 33.85906 | 1.537763 | 6.260109 | 33.83221 | 1.473748 | 6.951225 | 33.83221 | 1.659023 | 5.96964 | 33.83221 | 1.593832
6.620692 | 33.86578 | 1.697295 | 6.230061 | 33.85906 | 1.535294 | 6.270125 | 33.84563 | 1.476106 | 6.931193 | 33.84563 | 1.654242 | 5.979656 | 33.84563 | 1.596506
6.660757 | 33.8792 | 1.707566 | 6.250093 | 33.86578 | 1.540231 | 6.270125 | 33.85235 | 1.476106 | 6.931193 | 33.85235 | 1.654242 | 5.979656 | 33.85235 | 1.596506
6.670773 | 33.89263 | 1.710134 | 6.230061 | 33.8725 | 1.535294 | 6.270125 | 33.85906 | 1.476106 | 6.951225 | 33.85907 | 1.659023 | 5.929575 | 33.85907 | 1.583135
6.670773 | 33.89935 | 1.710134 | 6.220045 | 33.87921 | 1.532826 | 6.240077 | 33.86578 | 1.469032 | 6.94121 | 33.86578 | 1.656632 | 5.939592 | 33.85907 | 1.585809
6.670773 | 33.89935 | 1.710134 | 6.230061 | 33.88593 | 1.535294 | 6.230061 | 33.87249 | 1.466674 | 6.94121 | 33.8725 | 1.656632 | 5.96964 | 33.86578 | 1.593832
6.65074 | 33.91277 | 1.704998 | 6.250093 | 33.89264 | 1.540231 | 6.250093 | 33.8792 | 1.47139 | 6.891129 | 33.88593 | 1.64468 | 5.959624 | 33.8725 | 1.591158
6.65074 | 33.91949 | 1.704998 | 6.230061 | 33.90607 | 1.535294 | 6.250093 | 33.89263 | 1.47139 | 6.901145 | 33.88593 | 1.64707 | 5.949608 | 33.87921 | 1.588483
6.660757 | 33.9262 | 1.707566 | 6.189996 | 33.91278 | 1.525421 | 6.250093 | 33.89263 | 1.47139 | 6.560595 | 33.89264 | 1.565792 | 5.959624 | 33.89935 | 1.591158
6.670773 | 33.93291 | 1.710134 | 6.189996 | 33.91278 | 1.525421 | 6.260109 | 33.90606 | 1.473748 | 6.220045 | 33.90607 | 1.484515 | 5.96964 | 33.90607 | 1.593832
6.670773 | 33.93291 | 1.710134 | 6.230061 | 33.91949 | 1.535294 | 6.240077 | 33.91277 | 1.469032 | 6.200012 | 33.91278 | 1.479733 | 5.959624 | 33.90607 | 1.591158
6.640724 | 33.94634 | 1.70243 | 6.230061 | 33.92621 | 1.535294 | 6.210029 | 33.91949 | 1.461958 | 6.31019 | 33.91949 | 1.506029 | 5.919559 | 33.91949 | 1.580461
6.670773 | 33.95306 | 1.710134 | 6.210029 | 33.94635 | 1.530358 | 6.230061 | 33.91949 | 1.466674 | 6.350255 | 33.92621 | 1.515591 | 5.929575 | 33.91949 | 1.583135
6.660757 | 33.96648 | 1.707566 | 6.220045 | 33.94635 | 1.532826 | 6.240077 | 33.9262 | 1.469032 | 6.370288 | 33.93292 | 1.520373 | 5.659139 | 33.93292 | 1.510931
6.630708 | 33.9732 | 1.699862 | 6.220045 | 33.94635 | 1.532826 | 6.240077 | 33.93291 | 1.469032 | 6.420368 | 33.93292 | 1.532325 | 5.388702 | 33.93964 | 1.438727
6.610675 | 33.9732 | 1.694727 | 6.189996 | 33.96649 | 1.525421 | 6.250093 | 33.93291 | 1.47139 | 6.490481 | 33.93964 | 1.549059 | 5.36867 | 33.94635 | 1.433379
6.65074 | 33.97991 | 1.704998 | 6.169964 | 33.97321 | 1.520485 | 6.250093 | 33.95306 | 1.47139 | 6.560595 | 33.95306 | 1.565792 | 5.49888 | 33.95306 | 1.468144
6.660757 | 33.98663 | 1.707566 | 6.17998 | 33.97321 | 1.522953 | 6.240077 | 33.95978 | 1.469032 | 6.570611 | 33.96649 | 1.568183 | 5.568993 | 33.95978 | 1.486863
6.65074 | 34.00006 | 1.704998 | 6.189996 | 33.97321 | 1.525421 | 6.230061 | 33.97321 | 1.466674 | 6.660756 | 33.96649 | 1.589697 | 5.62909 | 33.97321 | 1.502908
6.65074 | 34.00006 | 1.704998 | 6.189996 | 33.97992 | 1.525421 | 6.200012 | 33.97992 | 1.4596 | 6.670773 | 33.97321 | 1.592088 | 5.619074 | 33.97321 | 1.500234
6.65074 | 34.00677 | 1.704998 | 6.189996 | 34.00006 | 1.525421 | 6.200012 | 33.97992 | 1.4596 | 6.660756 | 33.97992 | 1.589697 | 5.649123 | 33.97321 | 1.508257
6.620692 | 34.02692 | 1.697295 | 6.200012 | 34.00677 | 1.527889 | 6.240077 | 33.99335 | 1.469032 | 6.640724 | 33.99335 | 1.584916 | 5.729252 | 33.98663 | 1.529651
6.620692 | 34.03363 | 1.697295 | 6.149931 | 34.01349 | 1.515548 | 6.240077 | 34.00006 | 1.469032 | 6.650741 | 33.99335 | 1.587307 | 5.759301 | 34.00006 | 1.537673
6.640724 | 34.04034 | 1.70243 | 6.129899 | 34.0202 | 1.510611 | 6.250093 | 34.00006 | 1.47139 | 6.690805 | 34.00006 | 1.596869 | 5.769317 | 34.00677 | 1.540348
6.65074 | 34.04034 | 1.704998 | 6.139915 | 34.0202 | 1.513079 | 6.240077 | 34.01349 | 1.469032 | 6.690805 | 34.00677 | 1.596869 | 5.759301 | 34.01349 | 1.537673
6.65074 | 34.04706 | 1.704998 | 6.159947 | 34.02692 | 1.518016 | 6.230061 | 34.0202 | 1.466674 | 6.700821 | 34.01349 | 1.59926 | 5.749284 | 34.0202 | 1.534999
6.630708 | 34.06049 | 1.699862 | 6.149931 | 34.03363 | 1.515548 | 6.220045 | 34.02692 | 1.464316 | 6.720854 | 34.02692 | 1.604041 | 5.719236 | 34.02692 | 1.526977
6.640724 | 34.0672 | 1.70243 | 6.159947 | 34.04034 | 1.518016 | 6.230061 | 34.03363 | 1.466674 | 6.710837 | 34.03363 | 1.60165 | 5.749284 | 34.02692 | 1.534999
6.620692 | 34.08063 | 1.697295 | 6.169964 | 34.06049 | 1.520485 | 6.230061 | 34.03363 | 1.466674 | 6.710837 | 34.04034 | 1.60165 | 5.799366 | 34.03363 | 1.54837
6.600659 | 34.09406 | 1.692159 | 6.139915 | 34.0672 | 1.513079 | 6.200012 | 34.04034 | 1.4596 | 6.720854 | 34.04706 | 1.604041 | 5.789349 | 34.04034 | 1.545696
6.600659 | 34.10077 | 1.692159 | 6.069802 | 34.0672 | 1.495801 | 6.230061 | 34.04706 | 1.466674 | 6.740886 | 34.04706 | 1.608822 | 5.799366 | 34.04706 | 1.54837
6.640724 | 34.10077 | 1.70243 | 6.099851 | 34.07391 | 1.503206 | 6.260109 | 34.06049 | 1.473748 | 6.730869 | 34.05377 | 1.606431 | 5.809381 | 34.0672 | 1.551044
6.640724 | 34.10748 | 1.70243 | 6.119883 | 34.08734 | 1.508143 | 6.250093 | 34.07391 | 1.47139 | 6.740886 | 34.06049 | 1.608822 | 5.789349 | 34.07391 | 1.545696
6.640724 | 34.1142 | 1.70243 | 6.089834 | 34.09406 | 1.500738 | 6.169964 | 34.08063 | 1.452526 | 6.740886 | 34.08063 | 1.608822 | 5.779333 | 34.08063 | 1.543022
6.640724 | 34.12091 | 1.70243 | 6.089834 | 34.10077 | 1.500738 | 6.089834 | 34.08734 | 1.433662 | 6.720854 | 34.08734 | 1.604041 | 5.819397 | 34.08063 | 1.553718
6.620692 | 34.12762 | 1.697295 | 6.129899 | 34.10077 | 1.510611 | 6.109867 | 34.08734 | 1.438378 | 6.700821 | 34.09406 | 1.59926 | 5.819397 | 34.08734 | 1.553718
6.600659 | 34.14105 | 1.692159 | 6.139915 | 34.10748 | 1.513079 | 6.189996 | 34.10077 | 1.457242 | 6.750902 | 34.09406 | 1.611212 | 5.789349 | 34.10077 | 1.545696
6.620692 | 34.14105 | 1.697295 | 6.089834 | 34.12092 | 1.500738 | 6.189996 | 34.10748 | 1.457242 | 6.760919 | 34.10077 | 1.613603 | 5.789349 | 34.10077 | 1.545696
6.620692 | 34.14777 | 1.697295 | 6.059786 | 34.12763 | 1.493333 | 6.210029 | 34.10748 | 1.461958 | 6.720854 | 34.1142 | 1.604041 | 5.83943 | 34.12092 | 1.559067
6.610675 | 34.15448 | 1.694727 | 6.069802 | 34.12763 | 1.495801 | 6.230061 | 34.12762 | 1.466674 | 6.720854 | 34.12092 | 1.604041 | 5.809381 | 34.12763 | 1.551044
6.640724 | 34.16119 | 1.70243 | 6.109867 | 34.13435 | 1.505675 | 6.210029 | 34.13434 | 1.461958 | 6.740886 | 34.12092 | 1.608822 | 5.799366 | 34.13435 | 1.54837
6.640724 | 34.16791 | 1.70243 | 6.089834 | 34.14777 | 1.500738 | 6.169964 | 34.14105 | 1.452526 | 6.750902 | 34.14106 | 1.611212 | 5.809381 | 34.13435 | 1.551044
6.620692 | 34.17462 | 1.697295 | 6.099851 | 34.15449 | 1.503206 | 6.189996 | 34.14105 | 1.457242 | 6.730869 | 34.14777 | 1.606431 | 5.829414 | 34.14106 | 1.556393
6.580627 | 34.18805 | 1.687024 | 6.109867 | 34.1612 | 1.505675 | 6.220045 | 34.14105 | 1.464316 | 6.730869 | 34.14777 | 1.606431 | 5.809381 | 34.14777 | 1.551044
6.610675 | 34.19476 | 1.694727 | 6.099851 | 34.16792 | 1.503206 | 6.189996 | 34.15448 | 1.457242 | 6.760919 | 34.14777 | 1.613603 | 5.809381 | 34.15449 | 1.551044
6.630708 | 34.20148 | 1.699862 | 6.039753 | 34.18134 | 1.488396 | 6.200012 | 34.16119 | 1.4596 | 6.760919 | 34.15449 | 1.613603 | 5.829414 | 34.16792 | 1.556393
6.610675 | 34.20819 | 1.694727 | 6.029737 | 34.18134 | 1.485928 | 6.230061 | 34.17462 | 1.466674 | 6.750902 | 34.16792 | 1.611212 | 5.829414 | 34.17463 | 1.556393
6.610675 | 34.2149 | 1.694727 | 6.089834 | 34.18806 | 1.500738 | 6.220045 | 34.18805 | 1.464316 | 6.760919 | 34.17463 | 1.613603 | 5.809381 | 34.18134 | 1.551044
6.630708 | 34.22162 | 1.699862 | 6.089834 | 34.19477 | 1.500738 | 6.169964 | 34.19476 | 1.452526 | 6.760919 | 34.18806 | 1.613603 | 5.809381 | 34.18806 | 1.551044
6.620692 | 34.22833 | 1.697295 | 6.079818 | 34.20148 | 1.49827 | 6.169964 | 34.19476 | 1.452526 | 6.740886 | 34.20148 | 1.608822 | 5.829414 | 34.18806 | 1.556393
6.590643 | 34.24177 | 1.689591 | 6.119883 | 34.21491 | 1.508143 | 6.200012 | 34.20148 | 1.4596 | 6.720854 | 34.20148 | 1.604041 | 5.83943 | 34.19477 | 1.559067
6.580627 | 34.24848 | 1.687024 | 6.099851 | 34.22163 | 1.503206 | 6.200012 | 34.20819 | 1.4596 | 6.740886 | 34.2082 | 1.608822 | 5.829414 | 34.20148 | 1.556393
6.610675 | 34.24848 | 1.694727 | 6.059786 | 34.23505 | 1.493333 | 6.210029 | 34.21491 | 1.461958 | 6.760919 | 34.21491 | 1.613603 | 5.819397 | 34.2082 | 1.553718
6.620692 | 34.26191 | 1.697295 | 6.079818 | 34.23505 | 1.49827 | 6.220045 | 34.22163 | 1.464316 | 6.750902 | 34.22834 | 1.611212 | 5.83943 | 34.22163 | 1.559067
6.600659 | 34.26191 | 1.692159 | 6.079818 | 34.24177 | 1.49827 | 6.220045 | 34.23505 | 1.464316 | 6.760919 | 34.23505 | 1.613603 | 5.829414 | 34.22834 | 1.556393
6.600659 | 34.26862 | 1.692159 | 6.04977 | 34.24848 | 1.490865 | 6.200012 | 34.24177 | 1.4596 | 6.770934 | 34.23505 | 1.615993 | 5.809381 | 34.22834 | 1.551044
6.620692 | 34.28205 | 1.697295 | 6.069802 | 34.2552 | 1.495801 | 6.169964 | 34.24848 | 1.452526 | 6.760919 | 34.24848 | 1.613603 | 5.83943 | 34.24177 | 1.559067
6.610675 | 34.28205 | 1.694727 | 6.079818 | 34.26862 | 1.49827 | 6.200012 | 34.24848 | 1.4596 | 6.730869 | 34.2552 | 1.606431 | 5.829414 | 34.24848 | 1.556393
6.600659 | 34.30219 | 1.692159 | 6.059786 | 34.27534 | 1.493333 | 6.220045 | 34.24848 | 1.464316 | 6.700821 | 34.2552 | 1.59926 | 5.829414 | 34.2552 | 1.556393
6.580627 | 34.29548 | 1.687024 | 6.039753 | 34.28876 | 1.488396 | 6.189996 | 34.26862 | 1.457242 | 6.750902 | 34.2552 | 1.611212 | 5.829414 | 34.26862 | 1.556393
6.600659 | 34.30219 | 1.692159 | 5.999689 | 34.28876 | 1.478523 | 6.189996 | 34.27534 | 1.457242 | 6.780951 | 34.26191 | 1.618384 | 5.829414 | 34.27534 | 1.556393
6.620692 | 34.31562 | 1.697295 | 6.019721 | 34.28876 | 1.48346 | 6.220045 | 34.28876 | 1.464316 | 6.750902 | 34.28876 | 1.611212 | 5.829414 | 34.28205 | 1.556393
6.600659 | 34.32233 | 1.692159 | 6.04977 | 34.30219 | 1.490865 | 6.200012 | 34.29548 | 1.4596 | 6.760919 | 34.28876 | 1.613603 | 5.829414 | 34.28876 | 1.556393
6.610675 | 34.33576 | 1.694727 | 6.04977 | 34.30891 | 1.490865 | 6.169964 | 34.29548 | 1.452526 | 6.770934 | 34.29548 | 1.615993 | 5.83943 | 34.29548 | 1.559067
6.590643 | 34.34248 | 1.689591 | 6.04977 | 34.32233 | 1.490865 | 6.169964 | 34.30219 | 1.452526 | 6.750902 | 34.30219 | 1.611212 | 5.849446 | 34.29548 | 1.561741
6.570611 | 34.34919 | 1.684456 | 6.059786 | 34.32905 | 1.493333 | 6.189996 | 34.30891 | 1.457242 | 6.760919 | 34.30891 | 1.613603 | 5.859462 | 34.30219 | 1.564415
6.600659 | 34.34919 | 1.692159 | 6.029737 | 34.32905 | 1.485928 | 6.17998 | 34.32233 | 1.454884 | 6.750902 | 34.31562 | 1.611212 | 5.829414 | 34.30891 | 1.556393
6.620692 | 34.3559 | 1.697295 | 5.96964 | 34.33576 | 1.471118 | 6.17998 | 34.32233 | 1.454884 | 6.750902 | 34.32233 | 1.611212 | 5.829414 | 34.31562 | 1.556393
6.580627 | 34.36933 | 1.687024 | 5.999689 | 34.34248 | 1.478523 | 6.200012 | 34.32905 | 1.4596 | 6.760919 | 34.33576 | 1.613603 | 5.83943 | 34.33576 | 1.559067
6.590643 | 34.37605 | 1.689591 | 6.04977 | 34.34248 | 1.490865 | 6.189996 | 34.34248 | 1.457242 | 6.750902 | 34.33576 | 1.611212 | 5.809381 | 34.34919 | 1.551044
6.610675 | 34.38276 | 1.694727 | 6.009705 | 34.36262 | 1.480991 | 6.149931 | 34.34919 | 1.44781 | 6.770934 | 34.34248 | 1.615993 | 5.769317 | 34.34919 | 1.540348
6.590643 | 34.38947 | 1.689591 | 6.009705 | 34.36933 | 1.480991 | 6.149931 | 34.3559 | 1.44781 | 6.750902 | 34.35591 | 1.611212 | 5.83943 | 34.3559 | 1.559067
6.560595 | 34.4029 | 1.681888 | 6.04977 | 34.37605 | 1.490865 | 6.17998 | 34.3559 | 1.454884 | 6.740886 | 34.36263 | 1.608822 | 5.829414 | 34.36263 | 1.556393
6.550579 | 34.4029 | 1.67932 | 6.019721 | 34.38277 | 1.48346 | 6.200012 | 34.3559 | 1.4596 | 6.760919 | 34.36263 | 1.613603 | 5.819397 | 34.36934 | 1.553718
6.580627 | 34.40961 | 1.687024 | 5.979656 | 34.38948 | 1.473586 | 6.169964 | 34.37605 | 1.452526 | 6.770934 | 34.36934 | 1.615993 | 5.829414 | 34.37605 | 1.556393
6.590643 | 34.40961 | 1.689591 | 5.989673 | 34.39619 | 1.476055 | 6.189996 | 34.38276 | 1.457242 | 6.760919 | 34.37605 | 1.613603 | 5.829414 | 34.38277 | 1.556393
6.570611 | 34.42976 | 1.684456 | 6.019721 | 34.40291 | 1.48346 | 6.17998 | 34.39619 | 1.454884 | 6.750902 | 34.38948 | 1.611212 | 5.829414 | 34.39619 | 1.556393
6.590643 | 34.42976 | 1.689591 | 5.999689 | 34.41634 | 1.478523 | 6.149931 | 34.4029 | 1.44781 | 6.770934 | 34.38948 | 1.615993 | 5.799366 | 34.40291 | 1.54837
6.590643 | 34.44318 | 1.689591 | 6.009705 | 34.41634 | 1.480991 | 6.139915 | 34.40961 | 1.445452 | 6.740886 | 34.40962 | 1.608822 | 5.819397 | 34.40291 | 1.553718
6.560595 | 34.4499 | 1.681888 | 6.009705 | 34.42305 | 1.480991 | 6.089834 | 34.40961 | 1.433662 | 6.720854 | 34.41634 | 1.604041 | 5.849446 | 34.40962 | 1.561741
6.540562 | 34.4499 | 1.676752 | 5.999689 | 34.43648 | 1.478523 | 6.109867 | 34.40961 | 1.438378 | 6.720854 | 34.41634 | 1.604041 | 5.83943 | 34.40962 | 1.559067
6.590643 | 34.46333 | 1.689591 | 5.979656 | 34.44319 | 1.473586 | 6.159947 | 34.42304 | 1.450168 | 6.770934 | 34.42305 | 1.615993 | 5.829414 | 34.42305 | 1.556393
6.580627 | 34.46333 | 1.687024 | 5.949608 | 34.44991 | 1.466181 | 6.149931 | 34.43647 | 1.44781 | 6.760919 | 34.42976 | 1.613603 | 5.829414 | 34.42976 | 1.556393
6.570611 | 34.47675 | 1.684456 | 5.959624 | 34.45662 | 1.46865 | 6.149931 | 34.43647 | 1.44781 | 6.760919 | 34.43648 | 1.613603 | 5.829414 | 34.44991 | 1.556393
6.570611 | 34.48347 | 1.684456 | 5.96964 | 34.45662 | 1.471118 | 6.129899 | 34.45661 | 1.443094 | 6.770934 | 34.44319 | 1.615993 | 5.809381 | 34.45662 | 1.551044
6.580627 | 34.49019 | 1.687024 | 5.989673 | 34.46333 | 1.476055 | 6.109867 | 34.45661 | 1.438378 | 6.780951 | 34.44991 | 1.618384 | 5.799366 | 34.45662 | 1.54837
6.570611 | 34.4969 | 1.684456 | 5.979656 | 34.47676 | 1.473586 | 6.089834 | 34.46333 | 1.433662 | 6.750902 | 34.47005 | 1.611212 | 5.83943 | 34.46333 | 1.559067
6.560595 | 34.50362 | 1.681888 | 5.979656 | 34.49019 | 1.473586 | 6.119883 | 34.47005 | 1.440736 | 6.740886 | 34.47005 | 1.608822 | 5.819397 | 34.47005 | 1.553718
6.550579 | 34.51033 | 1.67932 | 5.96964 | 34.4969 | 1.471118 | 6.129899 | 34.47676 | 1.443094 | 6.760919 | 34.47676 | 1.613603 | 5.829414 | 34.47676 | 1.556393
6.570611 | 34.52376 | 1.684456 | 5.96964 | 34.4969 | 1.471118 | 6.109867 | 34.48347 | 1.438378 | 6.770934 | 34.47676 | 1.615993 | 5.849446 | 34.48347 | 1.561741
6.570611 | 34.53047 | 1.684456 | 5.959624 | 34.51033 | 1.46865 | 6.129899 | 34.49019 | 1.443094 | 6.760919 | 34.48347 | 1.613603 | 5.83943 | 34.49019 | 1.559067
6.580627 | 34.53047 | 1.687024 | 5.939592 | 34.51704 | 1.463713 | 6.109867 | 34.50362 | 1.438378 | 6.760919 | 34.50362 | 1.613603 | 5.809381 | 34.50362 | 1.551044
6.580627 | 34.53719 | 1.687024 | 5.939592 | 34.51704 | 1.463713 | 6.079818 | 34.51033 | 1.431304 | 6.780951 | 34.51033 | 1.618384 | 5.799366 | 34.51033 | 1.54837
6.580627 | 34.55061 | 1.687024 | 5.96964 | 34.52376 | 1.471118 | 6.069802 | 34.51704 | 1.428946 | 6.740886 | 34.52376 | 1.608822 | 5.829414 | 34.51033 | 1.556393
6.540562 | 34.55733 | 1.676752 | 5.979656 | 34.53719 | 1.473586 | 6.099851 | 34.52376 | 1.43602 | 6.720854 | 34.52376 | 1.604041 | 5.819397 | 34.51704 | 1.553718
6.510514 | 34.56404 | 1.669049 | 5.949608 | 34.5439 | 1.466181 | 6.089834 | 34.53047 | 1.433662 | 6.750902 | 34.53047 | 1.611212 | 5.819397 | 34.52376 | 1.553718
6.550579 | 34.57076 | 1.67932 | 5.929575 | 34.55061 | 1.461245 | 6.109867 | 34.53719 | 1.438378 | 6.760919 | 34.53047 | 1.613603 | 5.809381 | 34.53719 | 1.551044
6.580627 | 34.57747 | 1.687024 | 5.939592 | 34.55733 | 1.463713 | 6.119883 | 34.5439 | 1.440736 | 6.750902 | 34.53719 | 1.611212 | 5.809381 | 34.5439 | 1.551044
6.550579 | 34.58418 | 1.67932 | 5.949608 | 34.55733 | 1.466181 | 6.119883 | 34.55061 | 1.440736 | 6.760919 | 34.55061 | 1.613603 | 5.789349 | 34.55733 | 1.545696
6.540562 | 34.5909 | 1.676752 | 5.939592 | 34.57076 | 1.463713 | 6.089834 | 34.56404 | 1.433662 | 6.780951 | 34.55733 | 1.618384 | 5.779333 | 34.56404 | 1.543022
6.560595 | 34.59761 | 1.681888 | 5.939592 | 34.57076 | 1.463713 | 6.079818 | 34.57076 | 1.431304 | 6.730869 | 34.57076 | 1.606431 | 5.789349 | 34.56404 | 1.545696
6.570611 | 34.60432 | 1.684456 | 5.929575 | 34.57747 | 1.461245 | 6.089834 | 34.57076 | 1.433662 | 6.710837 | 34.57076 | 1.60165 | 5.819397 | 34.57076 | 1.553718
6.560595 | 34.61104 | 1.681888 | 5.949608 | 34.5909 | 1.466181 | 6.099851 | 34.57076 | 1.43602 | 6.730869 | 34.57076 | 1.606431 | 5.789349 | 34.57747 | 1.545696
6.530546 | 34.62447 | 1.674185 | 5.929575 | 34.59761 | 1.461245 | 6.099851 | 34.57747 | 1.43602 | 6.770934 | 34.58418 | 1.615993 | 5.789349 | 34.58418 | 1.545696
6.550579 | 34.63118 | 1.67932 | 5.909543 | 34.61104 | 1.456308 | 6.069802 | 34.5909 | 1.428946 | 6.750902 | 34.58418 | 1.611212 | 5.809381 | 34.5909 | 1.551044
6.590643 | 34.63118 | 1.689591 | 5.919559 | 34.61104 | 1.458776 | 6.069802 | 34.60432 | 1.428946 | 6.750902 | 34.60432 | 1.611212 | 5.809381 | 34.59761 | 1.551044
6.550579 | 34.64461 | 1.67932 | 5.899527 | 34.61775 | 1.45384 | 6.079818 | 34.61775 | 1.431304 | 6.770934 | 34.61105 | 1.615993 | 5.759301 | 34.61776 | 1.537673
6.570611 | 34.65132 | 1.684456 | 5.869479 | 34.62447 | 1.446435 | 5.999689 | 34.63118 | 1.41244 | 6.770934 | 34.61105 | 1.615993 | 5.749284 | 34.61776 | 1.534999
6.570611 | 34.65804 | 1.684456 | 5.889511 | 34.63119 | 1.451372 | 5.939592 | 34.63118 | 1.398292 | 6.740886 | 34.62447 | 1.608822 | 5.809381 | 34.61776 | 1.551044
6.550579 | 34.66475 | 1.67932 | 5.939592 | 34.64462 | 1.463713 | 6.009705 | 34.62447 | 1.414798 | 6.740886 | 34.63119 | 1.608822 | 5.809381 | 34.62447 | 1.551044
6.550579 | 34.66475 | 1.67932 | 5.919559 | 34.65133 | 1.458776 | 6.059786 | 34.63118 | 1.426588 | 6.740886 | 34.63119 | 1.608822 | 5.789349 | 34.63119 | 1.545696
6.570611 | 34.67818 | 1.684456 | 5.909543 | 34.65133 | 1.456308 | 6.04977 | 34.65132 | 1.42423 | 6.760919 | 34.64462 | 1.613603 | 5.789349 | 34.64462 | 1.545696
6.560595 | 34.68489 | 1.681888 | 5.919559 | 34.65804 | 1.458776 | 6.079818 | 34.65132 | 1.431304 | 6.750902 | 34.65133 | 1.611212 | 5.789349 | 34.65133 | 1.545696
6.550579 | 34.69832 | 1.67932 | 5.919559 | 34.66476 | 1.458776 | 6.099851 | 34.65804 | 1.43602 | 6.760919 | 34.65804 | 1.613603 | 5.769317 | 34.66476 | 1.540348
6.560595 | 34.70503 | 1.681888 | 5.889511 | 34.67818 | 1.451372 | 6.039753 | 34.67146 | 1.421872 | 6.760919 | 34.66476 | 1.613603 | 5.769317 | 34.67147 | 1.540348
6.570611 | 34.70503 | 1.684456 | 5.909543 | 34.6849 | 1.456308 | 5.999689 | 34.67818 | 1.41244 | 6.680789 | 34.67818 | 1.594479 | 5.759301 | 34.67147 | 1.537673
6.510514 | 34.72517 | 1.669049 | 5.919559 | 34.69161 | 1.458776 | 6.029737 | 34.67818 | 1.419514 | 6.630708 | 34.67818 | 1.582526 | 5.799366 | 34.67818 | 1.54837
6.470449 | 34.72517 | 1.658778 | 5.899527 | 34.70504 | 1.45384 | 6.069802 | 34.68489 | 1.428946 | 6.600659 | 34.6849 | 1.575354 | 5.769317 | 34.69161 | 1.540348
6.530546 | 34.72517 | 1.674185 | 5.899527 | 34.70504 | 1.45384 | 6.069802 | 34.6916 | 1.428946 | 6.700821 | 34.6849 | 1.59926 | 5.769317 | 34.69833 | 1.540348
6.550579 | 34.73189 | 1.67932 | 5.909543 | 34.71175 | 1.456308 | 6.04977 | 34.70503 | 1.42423 | 6.720854 | 34.69833 | 1.604041 | 5.789349 | 34.69833 | 1.545696
6.570611 | 34.73861 | 1.684456 | 5.899527 | 34.72518 | 1.45384 | 6.069802 | 34.70503 | 1.428946 | 6.690805 | 34.71175 | 1.596869 | 5.799366 | 34.71175 | 1.54837
6.580627 | 34.75204 | 1.687024 | 5.879495 | 34.7319 | 1.448903 | 6.039753 | 34.71847 | 1.421872 | 6.710837 | 34.71175 | 1.60165 | 5.769317 | 34.72518 | 1.540348
6.570611 | 34.75875 | 1.684456 | 5.869479 | 34.7319 | 1.446435 | 5.999689 | 34.7319 | 1.41244 | 6.710837 | 34.71847 | 1.60165 | 5.759301 | 34.72518 | 1.537673
6.550579 | 34.77218 | 1.67932 | 5.899527 | 34.7319 | 1.45384 | 5.989673 | 34.7319 | 1.410082 | 6.690805 | 34.7319 | 1.596869 | 5.789349 | 34.7319 | 1.545696
6.530546 | 34.77889 | 1.674185 | 5.909543 | 34.75204 | 1.456308 | 5.989673 | 34.73861 | 1.410082 | 6.700821 | 34.73861 | 1.59926 | 5.799366 | 34.73861 | 1.54837
6.540562 | 34.78561 | 1.676752 | 5.879495 | 34.75875 | 1.448903 | 5.96964 | 34.74532 | 1.405366 | 6.710837 | 34.74532 | 1.60165 | 5.789349 | 34.74532 | 1.545696
6.570611 | 34.78561 | 1.684456 | 5.849446 | 34.76546 | 1.441498 | 6.009705 | 34.75875 | 1.414798 | 6.730869 | 34.75204 | 1.606431 | 5.769317 | 34.75875 | 1.540348
6.560595 | 34.79232 | 1.681888 | 5.889511 | 34.77218 | 1.451372 | 6.009705 | 34.76546 | 1.414798 | 6.720854 | 34.75875 | 1.604041 | 5.749284 | 34.76546 | 1.534999
6.540562 | 34.79903 | 1.676752 | 5.869479 | 34.77889 | 1.446435 | 6.009705 | 34.77218 | 1.414798 | 6.720854 | 34.76546 | 1.604041 | 5.699203 | 34.77218 | 1.521628
6.570611 | 34.80575 | 1.684456 | 5.869479 | 34.77889 | 1.446435 | 5.959624 | 34.78561 | 1.403008 | 6.740886 | 34.77218 | 1.608822 | 5.729252 | 34.77218 | 1.529651
6.570611 | 34.81918 | 1.684456 | 5.879495 | 34.79232 | 1.448903 | 5.949608 | 34.78561 | 1.40065 | 6.720854 | 34.78561 | 1.604041 | 5.769317 | 34.77889 | 1.540348
6.510514 | 34.82589 | 1.669049 | 5.879495 | 34.79903 | 1.448903 | 5.979656 | 34.78561 | 1.407724 | 6.700821 | 34.79232 | 1.59926 | 5.749284 | 34.79903 | 1.534999
6.530546 | 34.82589 | 1.674185 | 5.849446 | 34.81918 | 1.441498 | 5.979656 | 34.79232 | 1.407724 | 6.700821 | 34.79232 | 1.59926 | 5.729252 | 34.79903 | 1.529651
6.560595 | 34.84603 | 1.681888 | 5.829414 | 34.81918 | 1.436562 | 5.979656 | 34.79903 | 1.407724 | 6.710837 | 34.79903 | 1.60165 | 5.769317 | 34.80575 | 1.540348
6.550579 | 34.84603 | 1.67932 | 5.859462 | 34.82589 | 1.443966 | 5.999689 | 34.81246 | 1.41244 | 6.730869 | 34.80575 | 1.606431 | 5.779333 | 34.81246 | 1.543022
6.530546 | 34.85275 | 1.674185 | 5.849446 | 34.8326 | 1.441498 | 5.989673 | 34.81918 | 1.410082 | 6.710837 | 34.81918 | 1.60165 | 5.719236 | 34.81918 | 1.526977
6.550579 | 34.85946 | 1.67932 | 5.849446 | 34.83932 | 1.441498 | 5.949608 | 34.83932 | 1.40065 | 6.730869 | 34.82589 | 1.606431 | 5.228444 | 34.8326 | 1.39594
6.560595 | 34.86617 | 1.681888 | 5.859462 | 34.84603 | 1.443966 | 5.939592 | 34.83932 | 1.398292 | 6.730869 | 34.8326 | 1.606431 | 5.198395 | 34.83932 | 1.387917
6.510514 | 34.88631 | 1.669049 | 5.859462 | 34.85275 | 1.443966 | 5.959624 | 34.8326 | 1.403008 | 6.670773 | 34.84603 | 1.592088 | 5.278524 | 34.83932 | 1.409311
6.510514 | 34.8796 | 1.669049 | 5.859462 | 34.86617 | 1.443966 | 5.989673 | 34.84603 | 1.410082 | 6.700821 | 34.84603 | 1.59926 | 5.328605 | 34.84603 | 1.422682
6.550579 | 34.88631 | 1.67932 | 5.83943 | 34.87289 | 1.43903 | 5.979656 | 34.85275 | 1.407724 | 6.710837 | 34.85275 | 1.60165 | 5.36867 | 34.85275 | 1.433379
6.530546 | 34.89974 | 1.674185 | 5.809381 | 34.87961 | 1.431625 | 5.979656 | 34.86617 | 1.407724 | 6.720854 | 34.85947 | 1.604041 | 5.478848 | 34.86618 | 1.462795
6.510514 | 34.90646 | 1.669049 | 5.83943 | 34.87961 | 1.43903 | 5.999689 | 34.87289 | 1.41244 | 6.720854 | 34.87289 | 1.604041 | 5.528929 | 34.87289 | 1.476167
6.550579 | 34.91317 | 1.67932 | 5.83943 | 34.87961 | 1.43903 | 5.989673 | 34.8796 | 1.410082 | 6.720854 | 34.87961 | 1.604041 | 5.538945 | 34.88632 | 1.478841
6.560595 | 34.91988 | 1.681888 | 5.83943 | 34.89304 | 1.43903 | 5.909543 | 34.88631 | 1.391218 | 6.740886 | 34.88632 | 1.608822 | 5.538945 | 34.88632 | 1.478841
6.530546 | 34.9266 | 1.674185 | 5.849446 | 34.90646 | 1.441498 | 5.909543 | 34.89303 | 1.391218 | 6.680789 | 34.89975 | 1.594479 | 5.548961 | 34.88632 | 1.481515
6.500498 | 34.9266 | 1.666482 | 5.849446 | 34.90646 | 1.441498 | 5.959624 | 34.89974 | 1.403008 | 6.660756 | 34.89975 | 1.589697 | 5.609058 | 34.89304 | 1.49756
6.52053 | 34.94003 | 1.671617 | 5.789349 | 34.92661 | 1.426688 | 5.959624 | 34.89974 | 1.403008 | 6.680789 | 34.89975 | 1.594479 | 5.609058 | 34.90646 | 1.49756
6.550579 | 34.95345 | 1.67932 | 5.769317 | 34.93332 | 1.421752 | 5.959624 | 34.90646 | 1.403008 | 6.740886 | 34.91318 | 1.608822 | 5.619074 | 34.91989 | 1.500234
6.530546 | 34.96017 | 1.674185 | 5.809381 | 34.93332 | 1.431625 | 5.979656 | 34.9266 | 1.407724 | 6.700821 | 34.91318 | 1.59926 | 5.619074 | 34.92661 | 1.500234
6.530546 | 34.96688 | 1.674185 | 5.819397 | 34.94003 | 1.434093 | 5.979656 | 34.9266 | 1.407724 | 6.720854 | 34.92661 | 1.604041 | 5.609058 | 34.92661 | 1.49756
6.560595 | 34.97359 | 1.681888 | 5.819397 | 34.94675 | 1.434093 | 5.919559 | 34.94003 | 1.393576 | 6.710837 | 34.93332 | 1.60165 | 5.619074 | 34.94003 | 1.500234
6.550579 | 34.97359 | 1.67932 | 5.809381 | 34.96017 | 1.431625 | 5.909543 | 34.94674 | 1.391218 | 6.700821 | 34.94003 | 1.59926 | 5.639106 | 34.94675 | 1.505583
6.52053 | 34.98031 | 1.671617 | 5.809381 | 34.96017 | 1.431625 | 5.929575 | 34.94674 | 1.395934 | 6.720854 | 34.95346 | 1.604041 | 5.62909 | 34.94675 | 1.502908
6.52053 | 34.98703 | 1.671617 | 5.799366 | 34.9736 | 1.429157 | 5.959624 | 34.96017 | 1.403008 | 6.700821 | 34.95346 | 1.59926 | 5.639106 | 34.95346 | 1.505583
6.550579 | 34.99374 | 1.67932 | 5.789349 | 34.98032 | 1.426688 | 5.949608 | 34.96689 | 1.40065 | 6.710837 | 34.96017 | 1.60165 | 5.639106 | 34.96689 | 1.505583
6.530546 | 35.00046 | 1.674185 | 5.749284 | 34.98703 | 1.416815 | 5.96964 | 34.9736 | 1.405366 | 6.720854 | 34.96689 | 1.604041 | 5.649123 | 34.9736 | 1.508257
6.530546 | 35.00717 | 1.674185 | 5.769317 | 34.98703 | 1.421752 | 5.96964 | 34.9736 | 1.405366 | 6.710837 | 34.98032 | 1.60165 | 5.639106 | 34.98032 | 1.505583
6.540562 | 35.02731 | 1.676752 | 5.809381 | 34.98703 | 1.431625 | 5.949608 | 34.98032 | 1.40065 | 6.730869 | 34.98703 | 1.606431 | 5.649123 | 34.99374 | 1.508257
6.530546 | 35.02731 | 1.674185 | 5.779333 | 35.00717 | 1.42422 | 5.919559 | 34.99374 | 1.393576 | 6.720854 | 34.99374 | 1.604041 | 5.669155 | 34.99374 | 1.513605
6.530546 | 35.03403 | 1.674185 | 5.779333 | 35.01389 | 1.42422 | 5.949608 | 35.00046 | 1.40065 | 6.690805 | 35.00046 | 1.596869 | 5.669155 | 35.00046 | 1.513605
6.500498 | 35.04745 | 1.666482 | 5.789349 | 35.0206 | 1.426688 | 5.939592 | 35.00046 | 1.398292 | 6.710837 | 35.00717 | 1.60165 | 5.639106 | 35.00717 | 1.505583
6.500498 | 35.04745 | 1.666482 | 5.759301 | 35.03403 | 1.419283 | 5.949608 | 35.01389 | 1.40065 | 6.730869 | 35.00717 | 1.606431 | 5.659139 | 35.01389 | 1.510931
6.550579 | 35.05417 | 1.67932 | 5.70922 | 35.04074 | 1.406942 | 5.949608 | 35.0206 | 1.40065 | 6.690805 | 35.01389 | 1.596869 | 5.669155 | 35.02731 | 1.513605
6.540562 | 35.0676 | 1.676752 | 5.719236 | 35.03403 | 1.40941 | 5.959624 | 35.02731 | 1.403008 | 6.710837 | 35.0206 | 1.60165 | 5.659139 | 35.03403 | 1.510931
6.52053 | 35.07431 | 1.671617 | 5.769317 | 35.04745 | 1.421752 | 5.959624 | 35.04074 | 1.403008 | 6.710837 | 35.04074 | 1.60165 | 5.649123 | 35.04074 | 1.508257
6.540562 | 35.08102 | 1.676752 | 5.779333 | 35.05417 | 1.42422 | 5.889511 | 35.05417 | 1.386502 | 6.720854 | 35.04745 | 1.604041 | 5.639106 | 35.04745 | 1.505583
6.550579 | 35.08102 | 1.67932 | 5.759301 | 35.0676 | 1.419283 | 5.809381 | 35.05417 | 1.367638 | 6.700821 | 35.05417 | 1.59926 | 5.659139 | 35.04745 | 1.510931
6.500498 | 35.10117 | 1.666482 | 5.769317 | 35.07431 | 1.421752 | 5.749284 | 35.06088 | 1.35349 | 6.660756 | 35.06088 | 1.589697 | 5.659139 | 35.05417 | 1.510931
6.480465 | 35.10117 | 1.661346 | 5.759301 | 35.08774 | 1.419283 | 5.779333 | 35.0676 | 1.360564 | 6.680789 | 35.06088 | 1.594479 | 5.659139 | 35.06088 | 1.510931
6.490481 | 35.10788 | 1.663914 | 5.729252 | 35.08774 | 1.411878 | 5.799366 | 35.07431 | 1.36528 | 6.700821 | 35.07431 | 1.59926 | 5.659139 | 35.0676 | 1.510931
6.540562 | 35.11459 | 1.676752 | 5.719236 | 35.08774 | 1.40941 | 5.869479 | 35.08102 | 1.381786 | 6.670773 | 35.08102 | 1.592088 | 5.669155 | 35.08774 | 1.513605
6.540562 | 35.12131 | 1.676752 | 5.759301 | 35.09445 | 1.419283 | 5.899527 | 35.08774 | 1.38886 | 6.690805 | 35.08102 | 1.596869 | 5.649123 | 35.09445 | 1.508257
6.530546 | 35.13474 | 1.674185 | 5.779333 | 35.10788 | 1.42422 | 5.899527 | 35.10117 | 1.38886 | 6.720854 | 35.09445 | 1.604041 | 5.62909 | 35.10117 | 1.502908
6.530546 | 35.13474 | 1.674185 | 5.739268 | 35.11459 | 1.414347 | 5.849446 | 35.10788 | 1.37707 | 6.700821 | 35.10117 | 1.59926 | 5.639106 | 35.10117 | 1.505583
6.52053 | 35.14145 | 1.671617 | 5.759301 | 35.12132 | 1.419283 | 5.829414 | 35.10788 | 1.372354 | 6.700821 | 35.10789 | 1.59926 | 5.669155 | 35.10789 | 1.513605
6.470449 | 35.15488 | 1.658778 | 5.769317 | 35.12803 | 1.421752 | 5.869479 | 35.11459 | 1.381786 | 6.710837 | 35.1146 | 1.60165 | 5.669155 | 35.1146 | 1.513605
6.480465 | 35.15488 | 1.661346 | 5.729252 | 35.13474 | 1.411878 | 5.889511 | 35.12131 | 1.386502 | 6.720854 | 35.1146 | 1.604041 | 5.669155 | 35.12803 | 1.513605
6.540562 | 35.16159 | 1.676752 | 5.70922 | 35.14817 | 1.406942 | 5.879495 | 35.12802 | 1.384144 | 6.700821 | 35.12803 | 1.59926 | 5.669155 | 35.14146 | 1.513605
6.550579 | 35.1683 | 1.67932 | 5.729252 | 35.14817 | 1.411878 | 5.899527 | 35.14145 | 1.38886 | 6.690805 | 35.13474 | 1.596869 | 5.659139 | 35.14146 | 1.510931
6.540562 | 35.18173 | 1.676752 | 5.749284 | 35.15488 | 1.416815 | 5.879495 | 35.15488 | 1.384144 | 6.710837 | 35.15488 | 1.60165 | 5.659139 | 35.14817 | 1.510931
6.550579 | 35.18845 | 1.67932 | 5.739268 | 35.16831 | 1.414347 | 5.83943 | 35.16159 | 1.374712 | 6.700821 | 35.15488 | 1.59926 | 5.649123 | 35.15488 | 1.508257
6.540562 | 35.19516 | 1.676752 | 5.739268 | 35.17503 | 1.414347 | 5.859462 | 35.16159 | 1.379428 | 6.670773 | 35.1616 | 1.592088 | 5.679171 | 35.15488 | 1.51628
6.460433 | 35.20859 | 1.65621 | 5.749284 | 35.17503 | 1.416815 | 5.869479 | 35.1683 | 1.381786 | 6.680789 | 35.16831 | 1.594479 | 5.659139 | 35.1616 | 1.510931
6.480465 | 35.20859 | 1.661346 | 5.719236 | 35.18845 | 1.40941 | 5.859462 | 35.18173 | 1.379428 | 6.700821 | 35.17503 | 1.59926 | 5.649123 | 35.17503 | 1.508257
6.52053 | 35.20859 | 1.671617 | 5.689188 | 35.19517 | 1.402005 | 5.869479 | 35.18173 | 1.381786 | 6.680789 | 35.18845 | 1.594479 | 5.669155 | 35.18174 | 1.513605
6.52053 | 35.22202 | 1.671617 | 5.679171 | 35.20188 | 1.399537 | 5.899527 | 35.18173 | 1.38886 | 6.660756 | 35.18845 | 1.589697 | 5.679171 | 35.19517 | 1.51628
6.490481 | 35.23545 | 1.663914 | 5.729252 | 35.2086 | 1.411878 | 5.899527 | 35.20187 | 1.38886 | 6.690805 | 35.19517 | 1.596869 | 5.669155 | 35.20188 | 1.513605
6.540562 | 35.24216 | 1.676752 | 5.729252 | 35.21531 | 1.411878 | 5.869479 | 35.2086 | 1.381786 | 6.700821 | 35.2086 | 1.59926 | 5.639106 | 35.21531 | 1.505583
6.540562 | 35.24888 | 1.676752 | 5.70922 | 35.22874 | 1.406942 | 5.809381 | 35.21531 | 1.367638 | 6.690805 | 35.21531 | 1.596869 | 5.659139 | 35.2086 | 1.510931
6.510514 | 35.25559 | 1.669049 | 5.729252 | 35.22874 | 1.411878 | 5.829414 | 35.21531 | 1.372354 | 6.640724 | 35.22202 | 1.584916 | 5.669155 | 35.21531 | 1.513605
6.450417 | 35.26902 | 1.653643 | 5.749284 | 35.23545 | 1.416815 | 5.889511 | 35.22874 | 1.386502 | 6.650741 | 35.22202 | 1.587307 | 5.669155 | 35.22202 | 1.513605
6.470449 | 35.26902 | 1.658778 | 5.689188 | 35.24888 | 1.402005 | 5.869479 | 35.23545 | 1.381786 | 6.680789 | 35.22202 | 1.594479 | 5.669155 | 35.22874 | 1.513605
6.540562 | 35.28245 | 1.676752 | 5.659139 | 35.24888 | 1.3946 | 5.869479 | 35.23545 | 1.381786 | 6.670773 | 35.23545 | 1.592088 | 5.669155 | 35.24888 | 1.513605
6.52053 | 35.28916 | 1.671617 | 5.689188 | 35.26231 | 1.402005 | 5.879495 | 35.24888 | 1.384144 | 6.660756 | 35.24216 | 1.589697 | 5.659139 | 35.25559 | 1.510931
6.52053 | 35.29588 | 1.671617 | 5.719236 | 35.26231 | 1.40941 | 5.859462 | 35.25559 | 1.379428 | 6.700821 | 35.26231 | 1.59926 | 5.659139 | 35.25559 | 1.510931
6.530546 | 35.30259 | 1.674185 | 5.719236 | 35.26902 | 1.40941 | 5.819397 | 35.26231 | 1.369996 | 6.670773 | 35.26902 | 1.592088 | 5.669155 | 35.26231 | 1.513605
6.510514 | 35.3093 | 1.669049 | 5.719236 | 35.28245 | 1.40941 | 5.829414 | 35.26902 | 1.372354 | 6.420368 | 35.26902 | 1.532325 | 5.689188 | 35.26902 | 1.518954
6.490481 | 35.3093 | 1.663914 | 5.719236 | 35.28245 | 1.40941 | 5.859462 | 35.27573 | 1.379428 | 5.969641 | 35.27573 | 1.424752 | 5.659139 | 35.28245 | 1.510931
6.510514 | 35.31602 | 1.669049 | 5.689188 | 35.30259 | 1.402005 | 5.879495 | 35.28916 | 1.384144 | 6.019721 | 35.27573 | 1.436704 | 5.649123 | 35.28916 | 1.508257
6.530546 | 35.32273 | 1.674185 | 5.659139 | 35.31602 | 1.3946 | 5.869479 | 35.29588 | 1.381786 | 6.159947 | 35.28916 | 1.470171 | 5.679171 | 35.28916 | 1.51628
6.480465 | 35.33616 | 1.661346 | 5.649123 | 35.31602 | 1.392132 | 5.889511 | 35.30259 | 1.386502 | 6.17998 | 35.29588 | 1.474952 | 5.659139 | 35.30259 | 1.510931
6.490481 | 35.33616 | 1.663914 | 5.70922 | 35.3093 | 1.406942 | 5.879495 | 35.3093 | 1.384144 | 6.220045 | 35.30259 | 1.484515 | 5.639106 | 35.3093 | 1.505583
6.530546 | 35.34959 | 1.674185 | 5.719236 | 35.32273 | 1.40941 | 5.849446 | 35.32273 | 1.37707 | 6.360271 | 35.31602 | 1.517982 | 5.669155 | 35.31602 | 1.513605
6.510514 | 35.34959 | 1.669049 | 5.699203 | 35.33616 | 1.404473 | 5.809381 | 35.32273 | 1.367638 | 6.380303 | 35.32273 | 1.522763 | 5.679171 | 35.32273 | 1.51628
6.510514 | 35.36301 | 1.669049 | 5.70922 | 35.34287 | 1.406942 | 5.829414 | 35.32273 | 1.372354 | 6.420368 | 35.32944 | 1.532325 | 5.669155 | 35.32944 | 1.513605
6.460433 | 35.38316 | 1.65621 | 5.689188 | 35.34287 | 1.402005 | 5.869479 | 35.32944 | 1.381786 | 6.440401 | 35.32944 | 1.537106 | 5.679171 | 35.33616 | 1.51628
6.450417 | 35.37644 | 1.653643 | 5.669155 | 35.3563 | 1.397069 | 5.869479 | 35.33616 | 1.381786 | 6.460433 | 35.32944 | 1.541887 | 5.689188 | 35.34287 | 1.518954
6.500498 | 35.38987 | 1.666482 | 5.679171 | 35.36301 | 1.399537 | 5.879495 | 35.34959 | 1.384144 | 6.480465 | 35.34287 | 1.546668 | 5.669155 | 35.3563 | 1.513605
6.490481 | 35.39658 | 1.663914 | 5.679171 | 35.36973 | 1.399537 | 5.849446 | 35.36301 | 1.37707 | 6.480465 | 35.34959 | 1.546668 | 5.649123 | 35.36302 | 1.508257
6.490481 | 35.4033 | 1.663914 | 5.679171 | 35.37645 | 1.399537 | 5.83943 | 35.36301 | 1.374712 | 6.500498 | 35.35631 | 1.551449 | 5.659139 | 35.36302 | 1.510931
6.500498 | 35.41001 | 1.666482 | 5.679171 | 35.38316 | 1.399537 | 5.859462 | 35.37644 | 1.379428 | 6.490481 | 35.36974 | 1.549059 | 5.689188 | 35.36974 | 1.518954
6.500498 | 35.41673 | 1.666482 | 5.699203 | 35.38988 | 1.404473 | 5.849446 | 35.38316 | 1.37707 | 6.470449 | 35.37645 | 1.544278 | 5.679171 | 35.36974 | 1.51628
6.440401 | 35.41673 | 1.651075 | 5.70922 | 35.39659 | 1.406942 | 5.849446 | 35.38316 | 1.37707 | 6.480465 | 35.38316 | 1.546668 | 5.689188 | 35.38316 | 1.518954
6.450417 | 35.41673 | 1.653643 | 5.639106 | 35.41002 | 1.389663 | 5.869479 | 35.39658 | 1.381786 | 6.510514 | 35.38988 | 1.55384 | 5.689188 | 35.38988 | 1.518954
6.480465 | 35.43015 | 1.661346 | 5.599042 | 35.41002 | 1.37979 | 5.869479 | 35.39658 | 1.381786 | 6.500498 | 35.39659 | 1.551449 | 5.699203 | 35.39659 | 1.521628
6.490481 | 35.44358 | 1.663914 | 5.609058 | 35.41002 | 1.382259 | 5.859462 | 35.41673 | 1.379428 | 6.510514 | 35.40331 | 1.55384 | 5.679171 | 35.41002 | 1.51628
6.480465 | 35.45029 | 1.661346 | 5.659139 | 35.43016 | 1.3946 | 5.83943 | 35.42344 | 1.374712 | 6.530546 | 35.41002 | 1.558621 | 5.659139 | 35.41673 | 1.510931
6.490481 | 35.45701 | 1.663914 | 5.669155 | 35.43687 | 1.397069 | 5.849446 | 35.42344 | 1.37707 | 6.530546 | 35.41673 | 1.558621 | 5.669155 | 35.42345 | 1.513605
6.470449 | 35.47044 | 1.658778 | 5.669155 | 35.44359 | 1.397069 | 5.829414 | 35.43015 | 1.372354 | 6.52053 | 35.43016 | 1.55623 | 5.70922 | 35.42345 | 1.524302
6.450417 | 35.47044 | 1.653643 | 5.679171 | 35.4503 | 1.399537 | 5.849446 | 35.43015 | 1.37707 | 6.490481 | 35.43687 | 1.549059 | 5.699203 | 35.43687 | 1.521628
6.470449 | 35.47715 | 1.658778 | 5.649123 | 35.45702 | 1.392132 | 5.83943 | 35.44358 | 1.374712 | 6.500498 | 35.43687 | 1.551449 | 5.689188 | 35.4503 | 1.518954
6.490481 | 35.48387 | 1.663914 | 5.599042 | 35.4503 | 1.37979 | 5.829414 | 35.45029 | 1.372354 | 6.530546 | 35.44359 | 1.558621 | 5.699203 | 35.45702 | 1.521628
6.480465 | 35.4973 | 1.661346 | 5.639106 | 35.46373 | 1.389663 | 5.859462 | 35.46373 | 1.379428 | 6.52053 | 35.4503 | 1.55623 | 5.689188 | 35.46373 | 1.518954
6.460433 | 35.50401 | 1.65621 | 5.639106 | 35.48387 | 1.389663 | 5.859462 | 35.47044 | 1.379428 | 6.540563 | 35.45702 | 1.561011 | 5.679171 | 35.47044 | 1.51628
6.470449 | 35.51073 | 1.658778 | 5.62909 | 35.49059 | 1.387195 | 5.83943 | 35.47716 | 1.374712 | 6.550578 | 35.47044 | 1.563402 | 5.689188 | 35.47716 | 1.518954
6.490481 | 35.51744 | 1.663914 | 5.639106 | 35.49059 | 1.389663 | 5.789349 | 35.48387 | 1.362922 | 6.540563 | 35.48387 | 1.561011 | 5.699203 | 35.48387 | 1.521628
6.450417 | 35.52415 | 1.653643 | 5.659139 | 35.4973 | 1.3946 | 5.819397 | 35.48387 | 1.369996 | 6.510514 | 35.49059 | 1.55384 | 5.699203 | 35.48387 | 1.521628
6.400336 | 35.52415 | 1.640804 | 5.649123 | 35.50401 | 1.392132 | 5.809381 | 35.4973 | 1.367638 | 6.480465 | 35.48387 | 1.546668 | 5.679171 | 35.4973 | 1.51628
6.440401 | 35.52415 | 1.651075 | 5.609058 | 35.52415 | 1.382259 | 5.829414 | 35.50401 | 1.372354 | 6.530546 | 35.49059 | 1.558621 | 5.689188 | 35.50401 | 1.518954
6.470449 | 35.53087 | 1.658778 | 5.619074 | 35.51744 | 1.384727 | 5.849446 | 35.50401 | 1.37707 | 6.500498 | 35.51073 | 1.551449 | 5.70922 | 35.51073 | 1.524302
6.450417 | 35.55101 | 1.653643 | 5.62909 | 35.52415 | 1.387195 | 5.849446 | 35.51744 | 1.37707 | 6.510514 | 35.51744 | 1.55384 | 5.679171 | 35.52415 | 1.51628
6.460433 | 35.55772 | 1.65621 | 5.62909 | 35.53758 | 1.387195 | 5.83943 | 35.53087 | 1.374712 | 6.540563 | 35.51744 | 1.561011 | 5.679171 | 35.53087 | 1.51628
6.450417 | 35.56444 | 1.653643 | 5.639106 | 35.53758 | 1.389663 | 5.769317 | 35.53758 | 1.358206 | 6.530546 | 35.53087 | 1.558621 | 5.689188 | 35.53758 | 1.518954
6.440401 | 35.57115 | 1.651075 | 5.649123 | 35.55101 | 1.392132 | 5.769317 | 35.53758 | 1.358206 | 6.500498 | 35.53758 | 1.551449 | 5.70922 | 35.53758 | 1.524302
6.430384 | 35.57115 | 1.648507 | 5.659139 | 35.55772 | 1.3946 | 5.799366 | 35.5443 | 1.36528 | 6.530546 | 35.5443 | 1.558621 | 5.699203 | 35.5443 | 1.521628
6.460433 | 35.58458 | 1.65621 | 5.639106 | 35.56444 | 1.389663 | 5.829414 | 35.55772 | 1.372354 | 6.530546 | 35.5443 | 1.558621 | 5.689188 | 35.55772 | 1.518954
6.480465 | 35.58458 | 1.661346 | 5.57901 | 35.57115 | 1.374854 | 5.83943 | 35.55772 | 1.374712 | 6.530546 | 35.55101 | 1.558621 | 5.699203 | 35.56444 | 1.521628
6.460433 | 35.60472 | 1.65621 | 5.589025 | 35.57115 | 1.377322 | 5.829414 | 35.56444 | 1.372354 | 6.540563 | 35.56444 | 1.561011 | 5.689188 | 35.57787 | 1.518954
6.460433 | 35.61143 | 1.65621 | 5.619074 | 35.58458 | 1.384727 | 5.809381 | 35.59129 | 1.367638 | 6.550578 | 35.56444 | 1.563402 | 5.669155 | 35.57787 | 1.513605
6.480465 | 35.61143 | 1.661346 | 5.609058 | 35.59129 | 1.382259 | 5.759301 | 35.59129 | 1.355848 | 6.510514 | 35.57115 | 1.55384 | 5.669155 | 35.57787 | 1.513605
6.470449 | 35.62486 | 1.658778 | 5.619074 | 35.59801 | 1.384727 | 5.669155 | 35.59129 | 1.334626 | 6.480465 | 35.59129 | 1.546668 | 5.719236 | 35.58458 | 1.526977
6.460433 | 35.63158 | 1.65621 | 5.62909 | 35.61143 | 1.387195 | 5.70922 | 35.59801 | 1.344058 | 6.480465 | 35.59129 | 1.546668 | 5.719236 | 35.59129 | 1.526977
6.420368 | 35.645 | 1.645939 | 5.619074 | 35.61143 | 1.384727 | 5.759301 | 35.61143 | 1.355848 | 6.530546 | 35.60472 | 1.558621 | 5.679171 | 35.60472 | 1.51628
6.420368 | 35.645 | 1.645939 | 5.589025 | 35.62487 | 1.377322 | 5.759301 | 35.61143 | 1.355848 | 6.540563 | 35.61144 | 1.561011 | 5.689188 | 35.61816 | 1.518954
6.440401 | 35.645 | 1.651075 | 5.599042 | 35.62487 | 1.37979 | 5.779333 | 35.61815 | 1.360564 | 6.530546 | 35.62487 | 1.558621 | 5.70922 | 35.62487 | 1.524302
6.450417 | 35.66515 | 1.653643 | 5.609058 | 35.63158 | 1.382259 | 5.789349 | 35.63158 | 1.362922 | 6.540563 | 35.62487 | 1.561011 | 5.669155 | 35.63158 | 1.513605
6.460433 | 35.67186 | 1.65621 | 5.568993 | 35.64501 | 1.372385 | 5.779333 | 35.63829 | 1.360564 | 6.550578 | 35.62487 | 1.563402 | 5.669155 | 35.6383 | 1.513605
6.450417 | 35.67857 | 1.653643 | 5.589025 | 35.65173 | 1.377322 | 5.749284 | 35.645 | 1.35349 | 6.510514 | 35.6383 | 1.55384 | 5.699203 | 35.6383 | 1.521628
6.430384 | 35.68529 | 1.648507 | 5.619074 | 35.65844 | 1.384727 | 5.769317 | 35.645 | 1.358206 | 6.500498 | 35.6383 | 1.551449 | 5.679171 | 35.65173 | 1.51628
6.440401 | 35.692 | 1.651075 | 5.609058 | 35.66515 | 1.382259 | 5.779333 | 35.65172 | 1.360564 | 6.540563 | 35.65173 | 1.561011 | 5.669155 | 35.65844 | 1.513605
6.460433 | 35.70543 | 1.65621 | 5.589025 | 35.67187 | 1.377322 | 5.779333 | 35.66515 | 1.360564 | 6.530546 | 35.65844 | 1.558621 | 5.679171 | 35.67187 | 1.51628
6.450417 | 35.70543 | 1.653643 | 5.568993 | 35.69201 | 1.372385 | 5.789349 | 35.67186 | 1.362922 | 6.510514 | 35.66515 | 1.55384 | 5.699203 | 35.67187 | 1.521628
6.440401 | 35.71214 | 1.651075 | 5.558977 | 35.69201 | 1.369917 | 5.779333 | 35.67857 | 1.360564 | 6.540563 | 35.67187 | 1.561011 | 5.679171 | 35.6853 | 1.51628
6.450417 | 35.71886 | 1.653643 | 5.599042 | 35.69872 | 1.37979 | 5.779333 | 35.68529 | 1.360564 | 6.540563 | 35.67187 | 1.561011 | 5.669155 | 35.69201 | 1.513605
6.450417 | 35.72557 | 1.653643 | 5.589025 | 35.70544 | 1.377322 | 5.759301 | 35.69872 | 1.355848 | 6.530546 | 35.69201 | 1.558621 | 5.669155 | 35.69201 | 1.513605
6.420368 | 35.73901 | 1.645939 | 5.599042 | 35.71215 | 1.37979 | 5.729252 | 35.70543 | 1.348774 | 6.510514 | 35.69872 | 1.55384 | 5.699203 | 35.69872 | 1.521628
6.420368 | 35.74572 | 1.645939 | 5.609058 | 35.71886 | 1.382259 | 5.749284 | 35.70543 | 1.35349 | 6.480465 | 35.70544 | 1.546668 | 5.689188 | 35.69872 | 1.518954
6.440401 | 35.74572 | 1.651075 | 5.589025 | 35.71886 | 1.377322 | 5.799366 | 35.71215 | 1.36528 | 6.510514 | 35.70544 | 1.55384 | 5.699203 | 35.71215 | 1.521628
6.440401 | 35.75243 | 1.651075 | 5.568993 | 35.72558 | 1.372385 | 5.789349 | 35.71886 | 1.362922 | 6.540563 | 35.71215 | 1.561011 | 5.689188 | 35.71886 | 1.518954
6.430384 | 35.75915 | 1.648507 | 5.599042 | 35.73229 | 1.37979 | 5.789349 | 35.72558 | 1.362922 | 6.52053 | 35.72558 | 1.55623 | 5.699203 | 35.72558 | 1.521628
6.430384 | 35.76586 | 1.648507 | 5.589025 | 35.74572 | 1.377322 | 5.789349 | 35.73901 | 1.362922 | 6.540563 | 35.73229 | 1.561011 | 5.649123 | 35.74572 | 1.508257
6.440401 | 35.77258 | 1.651075 | 5.558977 | 35.75915 | 1.369917 | 5.759301 | 35.74572 | 1.355848 | 6.550578 | 35.73901 | 1.563402 | 5.609058 | 35.74572 | 1.49756
6.420368 | 35.786 | 1.645939 | 5.568993 | 35.75915 | 1.372385 | 5.769317 | 35.75243 | 1.358206 | 6.490481 | 35.75243 | 1.549059 | 5.669155 | 35.75243 | 1.513605
6.39032 | 35.79272 | 1.638236 | 5.589025 | 35.76586 | 1.377322 | 5.789349 | 35.75915 | 1.362922 | 6.490481 | 35.75243 | 1.549059 | 5.699203 | 35.75915 | 1.521628
6.39032 | 35.79943 | 1.638236 | 5.558977 | 35.77929 | 1.369917 | 5.779333 | 35.75915 | 1.360564 | 6.540563 | 35.75915 | 1.561011 | 5.669155 | 35.76586 | 1.513605
6.440401 | 35.81286 | 1.651075 | 5.538945 | 35.786 | 1.36498 | 5.779333 | 35.77258 | 1.360564 | 6.530546 | 35.76586 | 1.558621 | 5.689188 | 35.77929 | 1.518954
6.420368 | 35.81957 | 1.645939 | 5.548961 | 35.786 | 1.367449 | 5.789349 | 35.77929 | 1.362922 | 6.52053 | 35.77258 | 1.55623 | 5.70922 | 35.77929 | 1.524302
6.410352 | 35.82629 | 1.643372 | 5.568993 | 35.79272 | 1.372385 | 5.779333 | 35.79272 | 1.360564 | 6.550578 | 35.786 | 1.563402 | 5.659139 | 35.79272 | 1.510931
6.440401 | 35.833 | 1.651075 | 5.57901 | 35.80614 | 1.374854 | 5.749284 | 35.79943 | 1.35349 | 6.550578 | 35.786 | 1.563402 | 5.649123 | 35.79943 | 1.508257
6.440401 | 35.833 | 1.651075 | 5.568993 | 35.81286 | 1.372385 | 5.739268 | 35.79943 | 1.351132 | 6.510514 | 35.80614 | 1.55384 | 5.659139 | 35.79943 | 1.510931
6.410352 | 35.85314 | 1.643372 | 5.57901 | 35.81957 | 1.374854 | 5.769317 | 35.80614 | 1.358206 | 6.500498 | 35.81286 | 1.551449 | 5.689188 | 35.80614 | 1.518954
6.360271 | 35.85986 | 1.630533 | 5.568993 | 35.82629 | 1.372385 | 5.769317 | 35.81286 | 1.358206 | 6.500498 | 35.81286 | 1.551449 | 5.699203 | 35.80614 | 1.521628
6.360271 | 35.84643 | 1.630533 | 5.538945 | 35.833 | 1.36498 | 5.749284 | 35.82629 | 1.35349 | 6.52053 | 35.81957 | 1.55623 | 5.268508 | 35.82629 | 1.406637
6.420368 | 35.85986 | 1.645939 | 5.508896 | 35.83971 | 1.357575 | 5.769317 | 35.82629 | 1.358206 | 6.500498 | 35.82629 | 1.551449 | 5.108249 | 35.83971 | 1.363849
6.410352 | 35.87328 | 1.643372 | 5.518912 | 35.83971 | 1.360044 | 5.779333 | 35.833 | 1.360564 | 6.540563 | 35.833 | 1.561011 | 5.108249 | 35.84643 | 1.363849
6.410352 | 35.88 | 1.643372 | 5.538945 | 35.84643 | 1.36498 | 5.769317 | 35.84643 | 1.358206 | 6.530546 | 35.83971 | 1.558621 | 5.188379 | 35.84643 | 1.385243
6.420368 | 35.88671 | 1.645939 | 5.538945 | 35.86657 | 1.36498 | 5.749284 | 35.85314 | 1.35349 | 6.52053 | 35.84643 | 1.55623 | 5.228444 | 35.85314 | 1.39594
6.400336 | 35.89342 | 1.640804 | 5.548961 | 35.86657 | 1.367449 | 5.719236 | 35.85986 | 1.346416 | 6.490481 | 35.85986 | 1.549059 | 5.278524 | 35.85986 | 1.409311
6.360271 | 35.90685 | 1.630533 | 5.568993 | 35.87329 | 1.372385 | 5.729252 | 35.85986 | 1.348774 | 6.490481 | 35.85986 | 1.549059 | 5.318589 | 35.86658 | 1.420008
6.350255 | 35.90685 | 1.627965 | 5.548961 | 35.88672 | 1.367449 | 5.749284 | 35.86657 | 1.35349 | 6.52053 | 35.86658 | 1.55623 | 5.358654 | 35.87329 | 1.430705
6.420368 | 35.92028 | 1.645939 | 5.518912 | 35.89343 | 1.360044 | 5.759301 | 35.88 | 1.355848 | 6.52053 | 35.87329 | 1.55623 | 5.448799 | 35.88672 | 1.454773
6.410352 | 35.92699 | 1.643372 | 5.49888 | 35.88672 | 1.355107 | 5.769317 | 35.88671 | 1.358206 | 6.500498 | 35.88 | 1.551449 | 5.488864 | 35.89343 | 1.46547
6.400336 | 35.93371 | 1.640804 | 5.538945 | 35.88672 | 1.36498 | 5.739268 | 35.90014 | 1.351132 | 6.530546 | 35.88672 | 1.558621 | 5.488864 | 35.90686 | 1.46547
6.410352 | 35.94042 | 1.643372 | 5.558977 | 35.91357 | 1.369917 | 5.70922 | 35.90685 | 1.344058 | 6.530546 | 35.89343 | 1.558621 | 5.478848 | 35.90686 | 1.462795
6.420368 | 35.94042 | 1.645939 | 5.538945 | 35.92029 | 1.36498 | 5.719236 | 35.91357 | 1.346416 | 6.500498 | 35.91357 | 1.551449 | 5.478848 | 35.90686 | 1.462795
6.380303 | 35.95385 | 1.635668 | 5.558977 | 35.927 | 1.369917 | 5.739268 | 35.91357 | 1.351132 | 6.490481 | 35.91357 | 1.549059 | 5.518912 | 35.91357 | 1.473492
6.360271 | 35.96056 | 1.630533 | 5.548961 | 35.94043 | 1.367449 | 5.749284 | 35.92699 | 1.35349 | 6.500498 | 35.91357 | 1.551449 | 5.508896 | 35.92029 | 1.470818
6.39032 | 35.96728 | 1.638236 | 5.49888 | 35.94714 | 1.355107 | 5.739268 | 35.93371 | 1.351132 | 6.540563 | 35.927 | 1.561011 | 5.518912 | 35.93372 | 1.473492
6.410352 | 35.97399 | 1.643372 | 5.478848 | 35.94043 | 1.350171 | 5.749284 | 35.94042 | 1.35349 | 6.52053 | 35.93372 | 1.55623 | 5.518912 | 35.94714 | 1.473492
6.410352 | 35.98071 | 1.643372 | 5.528929 | 35.94714 | 1.362512 | 5.759301 | 35.94042 | 1.355848 | 6.52053 | 35.94714 | 1.55623 | 5.49888 | 35.95386 | 1.468144
6.410352 | 35.99414 | 1.643372 | 5.538945 | 35.96057 | 1.36498 | 5.699203 | 35.96057 | 1.3417 | 6.530546 | 35.95386 | 1.558621 | 5.528929 | 35.95386 | 1.476167
6.420368 | 36.00085 | 1.645939 | 5.528929 | 35.974 | 1.362512 | 5.699203 | 35.96729 | 1.3417 | 6.52053 | 35.95386 | 1.55623 | 5.528929 | 35.96729 | 1.476167
6.400336 | 36.00085 | 1.640804 | 5.548961 | 35.98071 | 1.367449 | 5.729252 | 35.96729 | 1.348774 | 6.490481 | 35.974 | 1.549059 | 5.528929 | 35.974 | 1.476167
6.400336 | 36.00757 | 1.640804 | 5.538945 | 35.98743 | 1.36498 | 5.729252 | 35.974 | 1.348774 | 6.480465 | 35.974 | 1.546668 | 5.528929 | 35.98071 | 1.476167
6.400336 | 36.021 | 1.640804 | 5.49888 | 36.00085 | 1.355107 | 5.739268 | 35.974 | 1.351132 | 6.500498 | 35.974 | 1.551449 | 5.528929 | 35.98743 | 1.476167
6.370287 | 36.02771 | 1.6331 | 5.488864 | 36.00085 | 1.352639 | 5.739268 | 35.99414 | 1.351132 | 6.52053 | 35.974 | 1.55623 | 5.548961 | 35.99414 | 1.481515
6.400336 | 36.02771 | 1.640804 | 5.538945 | 36.00757 | 1.36498 | 5.739268 | 36.00085 | 1.351132 | 6.510514 | 35.98743 | 1.55384 | 5.538945 | 36.00085 | 1.478841
6.420368 | 36.04114 | 1.645939 | 5.528929 | 36.01428 | 1.362512 | 5.70922 | 36.01428 | 1.344058 | 6.510514 | 36.00085 | 1.55384 | 5.528929 | 36.01428 | 1.476167
6.400336 | 36.04785 | 1.640804 | 5.518912 | 36.02771 | 1.360044 | 5.689188 | 36.021 | 1.339342 | 6.500498 | 36.00085 | 1.551449 | 5.558977 | 36.01428 | 1.484189
6.410352 | 36.05457 | 1.643372 | 5.538945 | 36.02771 | 1.36498 | 5.679171 | 36.02771 | 1.336984 | 6.470449 | 36.01428 | 1.544278 | 5.568993 | 36.01428 | 1.486863
6.380303 | 36.06799 | 1.635668 | 5.538945 | 36.03442 | 1.36498 | 5.719236 | 36.021 | 1.346416 | 6.460433 | 36.021 | 1.541887 | 5.538945 | 36.02771 | 1.478841
6.360271 | 36.06799 | 1.630533 | 5.518912 | 36.04785 | 1.360044 | 5.719236 | 36.03442 | 1.346416 | 6.490481 | 36.02771 | 1.549059 | 5.528929 | 36.03442 | 1.476167
6.380303 | 36.07471 | 1.635668 | 5.488864 | 36.04785 | 1.352639 | 5.70922 | 36.04114 | 1.344058 | 6.510514 | 36.03442 | 1.55384 | 5.568993 | 36.04114 | 1.486863
6.410352 | 36.08142 | 1.643372 | 5.508896 | 36.05457 | 1.357575 | 5.70922 | 36.04785 | 1.344058 | 6.490481 | 36.04114 | 1.549059 | 5.57901 | 36.04785 | 1.489538
6.400336 | 36.08813 | 1.640804 | 5.49888 | 36.06128 | 1.355107 | 5.699203 | 36.05457 | 1.3417 | 6.500498 | 36.04785 | 1.551449 | 5.548961 | 36.05457 | 1.481515
6.39032 | 36.10156 | 1.638236 | 5.49888 | 36.06799 | 1.355107 | 5.679171 | 36.07471 | 1.336984 | 6.510514 | 36.05457 | 1.55384 | 5.49888 | 36.07471 | 1.468144
6.400336 | 36.10156 | 1.640804 | 5.518912 | 36.08142 | 1.360044 | 5.679171 | 36.07471 | 1.336984 | 6.500498 | 36.06128 | 1.551449 | 5.528929 | 36.07471 | 1.476167
6.370287 | 36.11499 | 1.6331 | 5.518912 | 36.08813 | 1.360044 | 5.649123 | 36.08142 | 1.32991 | 6.470449 | 36.07471 | 1.544278 | 5.558977 | 36.08813 | 1.484189
6.360271 | 36.1217 | 1.630533 | 5.49888 | 36.10828 | 1.355107 | 5.619074 | 36.08142 | 1.322836 | 6.480465 | 36.07471 | 1.546668 | 5.538945 | 36.08813 | 1.478841
6.360271 | 36.12842 | 1.630533 | 5.448799 | 36.11499 | 1.342765 | 5.62909 | 36.08813 | 1.325194 | 6.510514 | 36.08813 | 1.55384 | 5.558977 | 36.09485 | 1.484189
6.380303 | 36.14185 | 1.635668 | 5.438783 | 36.10156 | 1.340297 | 5.659139 | 36.10156 | 1.332268 | 6.500498 | 36.09485 | 1.551449 | 5.558977 | 36.10156 | 1.484189
6.380303 | 36.14185 | 1.635668 | 5.488864 | 36.12171 | 1.352639 | 5.679171 | 36.10828 | 1.336984 | 6.470449 | 36.10156 | 1.544278 | 5.568993 | 36.10828 | 1.486863
6.380303 | 36.14856 | 1.635668 | 5.49888 | 36.12171 | 1.355107 | 5.619074 | 36.1217 | 1.322836 | 6.490481 | 36.10828 | 1.549059 | 5.538945 | 36.12171 | 1.478841
6.39032 | 36.15527 | 1.638236 | 5.49888 | 36.13514 | 1.355107 | 5.609058 | 36.12842 | 1.320478 | 6.490481 | 36.10828 | 1.549059 | 5.538945 | 36.12171 | 1.478841
6.380303 | 36.16199 | 1.635668 | 5.49888 | 36.14185 | 1.355107 | 5.619074 | 36.12842 | 1.322836 | 6.410352 | 36.13514 | 1.529934 | 5.558977 | 36.12843 | 1.484189
6.340239 | 36.1687 | 1.625397 | 5.49888 | 36.14857 | 1.355107 | 5.669155 | 36.13513 | 1.334626 | 6.39032 | 36.13514 | 1.525154 | 5.548961 | 36.14185 | 1.481515
6.320207 | 36.17542 | 1.620262 | 5.49888 | 36.15528 | 1.355107 | 5.669155 | 36.14856 | 1.334626 | 6.430385 | 36.12843 | 1.534716 | 5.538945 | 36.14185 | 1.478841
6.370287 | 36.18213 | 1.6331 | 5.458816 | 36.16199 | 1.345234 | 5.659139 | 36.15527 | 1.332268 | 6.500498 | 36.14185 | 1.551449 | 5.57901 | 36.15528 | 1.489538
6.350255 | 36.19556 | 1.627965 | 5.458816 | 36.16871 | 1.345234 | 5.679171 | 36.16199 | 1.336984 | 6.470449 | 36.14857 | 1.544278 | 5.558977 | 36.16199 | 1.484189
6.340239 | 36.20227 | 1.625397 | 5.49888 | 36.17542 | 1.355107 | 5.689188 | 36.1687 | 1.339342 | 6.500498 | 36.16199 | 1.551449 | 5.548961 | 36.16871 | 1.481515
6.380303 | 36.20898 | 1.635668 | 5.49888 | 36.18214 | 1.355107 | 5.62909 | 36.17542 | 1.325194 | 6.500498 | 36.16199 | 1.551449 | 5.548961 | 36.17542 | 1.481515
6.360271 | 36.20898 | 1.630533 | 5.488864 | 36.19556 | 1.352639 | 5.599042 | 36.17542 | 1.31812 | 6.480465 | 36.17542 | 1.546668 | 5.568993 | 36.18214 | 1.486863
6.31019 | 36.22913 | 1.617694 | 5.488864 | 36.20228 | 1.352639 | 5.659139 | 36.18213 | 1.332268 | 6.460433 | 36.18885 | 1.541887 | 5.568993 | 36.19556 | 1.486863
6.31019 | 36.22913 | 1.617694 | 5.488864 | 36.20899 | 1.352639 | 5.679171 | 36.18884 | 1.336984 | 6.480465 | 36.18885 | 1.546668 | 5.548961 | 36.19556 | 1.481515
6.340239 | 36.22241 | 1.625397 | 5.458816 | 36.21571 | 1.345234 | 5.669155 | 36.19556 | 1.334626 | 6.109867 | 36.19556 | 1.458219 | 5.568993 | 36.20228 | 1.486863
6.330223 | 36.24256 | 1.622829 | 5.448799 | 36.21571 | 1.342765 | 5.659139 | 36.20899 | 1.332268 | 5.919559 | 36.20228 | 1.412799 | 5.568993 | 36.21571 | 1.486863
6.330223 | 36.24928 | 1.622829 | 5.478848 | 36.22913 | 1.350171 | 5.669155 | 36.21571 | 1.334626 | 5.959624 | 36.20899 | 1.422361 | 5.548961 | 36.22242 | 1.481515
6.360271 | 36.25599 | 1.630533 | 5.468832 | 36.23585 | 1.347702 | 5.609058 | 36.23585 | 1.320478 | 6.109867 | 36.21571 | 1.458219 | 5.538945 | 36.22913 | 1.478841
6.370287 | 36.2627 | 1.6331 | 5.478848 | 36.24256 | 1.350171 | 5.568993 | 36.23585 | 1.311046 | 6.189997 | 36.22242 | 1.477343 | 5.568993 | 36.22913 | 1.486863
6.350255 | 36.26942 | 1.627965 | 5.478848 | 36.24928 | 1.350171 | 5.57901 | 36.23585 | 1.313404 | 6.250093 | 36.24256 | 1.491686 | 5.568993 | 36.23585 | 1.486863
6.270125 | 36.28284 | 1.607423 | 5.488864 | 36.25599 | 1.352639 | 5.62909 | 36.25599 | 1.325194 | 6.26011 | 36.24928 | 1.494077 | 5.548961 | 36.24256 | 1.481515
6.270125 | 36.28284 | 1.607423 | 5.438783 | 36.26942 | 1.340297 | 5.609058 | 36.25599 | 1.320478 | 6.280142 | 36.24928 | 1.498858 | 5.558977 | 36.24928 | 1.484189
6.350255 | 36.29627 | 1.627965 | 5.428767 | 36.26942 | 1.337829 | 5.649123 | 36.25599 | 1.32991 | 6.300174 | 36.25599 | 1.503639 | 5.568993 | 36.2627 | 1.486863
6.340239 | 36.30299 | 1.625397 | 5.468832 | 36.27613 | 1.347702 | 5.659139 | 36.2627 | 1.332268 | 6.290158 | 36.2627 | 1.501248 | 5.548961 | 36.27613 | 1.481515
6.330223 | 36.3097 | 1.622829 | 5.468832 | 36.28284 | 1.347702 | 5.649123 | 36.2627 | 1.32991 | 6.320207 | 36.26942 | 1.50842 | 5.538945 | 36.28284 | 1.478841
6.340239 | 36.31641 | 1.625397 | 5.448799 | 36.28956 | 1.342765 | 5.589025 | 36.27613 | 1.315762 | 6.330223 | 36.27613 | 1.51081 | 5.548961 | 36.28284 | 1.481515
6.330223 | 36.32313 | 1.622829 | 5.458816 | 36.30299 | 1.345234 | 5.568993 | 36.28284 | 1.311046 | 6.31019 | 36.28284 | 1.506029 | 5.57901 | 36.28956 | 1.489538
6.300174 | 36.33656 | 1.615126 | 5.468832 | 36.3097 | 1.347702 | 5.62909 | 36.28956 | 1.325194 | 6.26011 | 36.29627 | 1.494077 | 5.548961 | 36.30299 | 1.481515
6.300174 | 36.33656 | 1.615126 | 5.428767 | 36.3097 | 1.337829 | 5.649123 | 36.30299 | 1.32991 | 6.290158 | 36.29627 | 1.501248 | 5.548961 | 36.30299 | 1.481515
6.330223 | 36.34327 | 1.622829 | 5.398718 | 36.32984 | 1.330424 | 5.639106 | 36.3097 | 1.327552 | 6.330223 | 36.3097 | 1.51081 | 5.568993 | 36.3097 | 1.486863
6.31019 | 36.3567 | 1.617694 | 5.388702 | 36.32984 | 1.327956 | 5.639106 | 36.3097 | 1.327552 | 6.330223 | 36.3097 | 1.51081 | 5.57901 | 36.32313 | 1.489538
6.320207 | 36.36341 | 1.620262 | 5.438783 | 36.33656 | 1.340297 | 5.62909 | 36.32313 | 1.325194 | 6.330223 | 36.32313 | 1.51081 | 5.558977 | 36.32984 | 1.484189
6.330223 | 36.37012 | 1.622829 | 5.448799 | 36.34327 | 1.342765 | 5.558977 | 36.33656 | 1.308688 | 6.350255 | 36.32313 | 1.515591 | 5.488864 | 36.33656 | 1.46547
6.31019 | 36.37684 | 1.617694 | 5.458816 | 36.3567 | 1.345234 | 5.548961 | 36.33656 | 1.30633 | 6.340239 | 36.33656 | 1.513201 | 5.528929 | 36.33656 | 1.476167
6.290158 | 36.37684 | 1.612558 | 5.458816 | 36.3567 | 1.345234 | 5.568993 | 36.33656 | 1.311046 | 6.290158 | 36.34998 | 1.501248 | 5.568993 | 36.34327 | 1.486863
6.270125 | 36.39698 | 1.607423 | 5.448799 | 36.36341 | 1.342765 | 5.62909 | 36.3567 | 1.325194 | 6.300174 | 36.34998 | 1.503639 | 5.558977 | 36.34998 | 1.484189
6.270125 | 36.39698 | 1.607423 | 5.458816 | 36.37685 | 1.345234 | 5.619074 | 36.36341 | 1.322836 | 6.350255 | 36.3567 | 1.515591 | 5.558977 | 36.3567 | 1.484189
6.320207 | 36.39027 | 1.620262 | 5.438783 | 36.38356 | 1.340297 | 5.619074 | 36.37012 | 1.322836 | 6.330223 | 36.36342 | 1.51081 | 5.558977 | 36.37013 | 1.484189
6.300174 | 36.41041 | 1.615126 | 5.418751 | 36.39027 | 1.335361 | 5.619074 | 36.37012 | 1.322836 | 6.320207 | 36.37013 | 1.50842 | 5.558977 | 36.38356 | 1.484189
6.280142 | 36.41712 | 1.609991 | 5.448799 | 36.39699 | 1.342765 | 5.609058 | 36.37684 | 1.320478 | 6.350255 | 36.37685 | 1.515591 | 5.548961 | 36.39027 | 1.481515
6.320207 | 36.42384 | 1.620262 | 5.458816 | 36.4037 | 1.345234 | 5.589025 | 36.39027 | 1.315762 | 6.330223 | 36.38356 | 1.51081 | 5.548961 | 36.39699 | 1.481515
6.290158 | 36.43055 | 1.612558 | 5.448799 | 36.41042 | 1.342765 | 5.589025 | 36.39027 | 1.315762 | 6.340239 | 36.39699 | 1.513201 | 5.568993 | 36.4037 | 1.486863
6.270125 | 36.43726 | 1.607423 | 5.448799 | 36.41713 | 1.342765 | 5.639106 | 36.40369 | 1.327552 | 6.350255 | 36.39699 | 1.515591 | 5.548961 | 36.41713 | 1.481515
6.290158 | 36.44398 | 1.612558 | 5.408735 | 36.43056 | 1.332892 | 5.62909 | 36.41041 | 1.325194 | 6.360271 | 36.4037 | 1.517982 | 5.558977 | 36.42384 | 1.484189
6.260109 | 36.45741 | 1.604855 | 5.418751 | 36.43056 | 1.335361 | 5.599042 | 36.41712 | 1.31812 | 6.340239 | 36.41713 | 1.513201 | 5.57901 | 36.42384 | 1.489538
6.280142 | 36.46412 | 1.609991 | 5.438783 | 36.43727 | 1.340297 | 5.599042 | 36.42384 | 1.31812 | 6.340239 | 36.42384 | 1.513201 | 5.568993 | 36.43056 | 1.486863
6.290158 | 36.46412 | 1.612558 | 5.428767 | 36.44398 | 1.337829 | 5.599042 | 36.43055 | 1.31812 | 6.370288 | 36.42384 | 1.520373 | 5.558977 | 36.44398 | 1.484189
6.280142 | 36.48427 | 1.609991 | 5.418751 | 36.45741 | 1.335361 | 5.548961 | 36.44398 | 1.30633 | 6.370288 | 36.43727 | 1.520373 | 5.548961 | 36.44398 | 1.481515
6.280142 | 36.49098 | 1.609991 | 5.428767 | 36.45741 | 1.337829 | 5.558977 | 36.43726 | 1.308688 | 6.350255 | 36.44398 | 1.515591 | 5.568993 | 36.44398 | 1.486863
6.250093 | 36.4977 | 1.602287 | 5.438783 | 36.47084 | 1.340297 | 5.589025 | 36.44398 | 1.315762 | 6.320207 | 36.45741 | 1.50842 | 5.57901 | 36.4507 | 1.489538
6.169964 | 36.4977 | 1.581745 | 5.438783 | 36.47755 | 1.340297 | 5.599042 | 36.46413 | 1.31812 | 6.330223 | 36.46413 | 1.51081 | 5.548961 | 36.46413 | 1.481515
6.220045 | 36.49098 | 1.594584 | 5.398718 | 36.49098 | 1.330424 | 5.589025 | 36.46413 | 1.315762 | 6.370288 | 36.46413 | 1.520373 | 5.568993 | 36.47084 | 1.486863
6.260109 | 36.51784 | 1.604855 | 5.408735 | 36.49098 | 1.332892 | 5.599042 | 36.47755 | 1.31812 | 6.360271 | 36.47084 | 1.517982 | 5.57901 | 36.48427 | 1.489538
6.240077 | 36.52455 | 1.599719 | 5.418751 | 36.4977 | 1.335361 | 5.609058 | 36.48427 | 1.320478 | 6.330223 | 36.47755 | 1.51081 | 5.558977 | 36.49098 | 1.484189
6.270125 | 36.52455 | 1.607423 | 5.398718 | 36.50441 | 1.330424 | 5.589025 | 36.49098 | 1.315762 | 6.360271 | 36.48427 | 1.517982 | 5.538945 | 36.4977 | 1.478841
6.260109 | 36.53127 | 1.604855 | 5.408735 | 36.51112 | 1.332892 | 5.548961 | 36.4977 | 1.30633 | 6.360271 | 36.49098 | 1.517982 | 5.57901 | 36.50441 | 1.489538
6.250093 | 36.53798 | 1.602287 | 5.438783 | 36.51784 | 1.340297 | 5.568993 | 36.4977 | 1.311046 | 6.31019 | 36.51112 | 1.506029 | 5.57901 | 36.51112 | 1.489538
6.200012 | 36.56483 | 1.589448 | 5.428767 | 36.52455 | 1.337829 | 5.589025 | 36.50441 | 1.315762 | 6.300174 | 36.51112 | 1.503639 | 5.558977 | 36.51784 | 1.484189
6.189996 | 36.56483 | 1.586881 | 5.378686 | 36.54469 | 1.325487 | 5.589025 | 36.52455 | 1.315762 | 6.320207 | 36.51112 | 1.50842 | 5.568993 | 36.52455 | 1.486863
6.210029 | 36.57155 | 1.592016 | 5.358654 | 36.53798 | 1.320551 | 5.57901 | 36.52455 | 1.313404 | 6.360271 | 36.51784 | 1.517982 | 5.57901 | 36.52455 | 1.489538
6.260109 | 36.57155 | 1.604855 | 5.388702 | 36.53798 | 1.327956 | 5.57901 | 36.53127 | 1.313404 | 6.350255 | 36.53127 | 1.515591 | 5.568993 | 36.53798 | 1.486863
6.260109 | 36.58498 | 1.604855 | 5.408735 | 36.55812 | 1.332892 | 5.548961 | 36.53798 | 1.30633 | 6.350255 | 36.53798 | 1.515591 | 5.568993 | 36.54469 | 1.486863
6.230061 | 36.58498 | 1.597152 | 5.388702 | 36.56483 | 1.327956 | 5.548961 | 36.54469 | 1.30633 | 6.340239 | 36.54469 | 1.513201 | 5.57901 | 36.55812 | 1.489538
6.210029 | 36.59169 | 1.592016 | 5.428767 | 36.57155 | 1.337829 | 5.558977 | 36.55141 | 1.308688 | 6.320207 | 36.55812 | 1.50842 | 5.568993 | 36.55812 | 1.486863
6.200012 | 36.60512 | 1.589448 | 5.428767 | 36.57826 | 1.337829 | 5.568993 | 36.55812 | 1.311046 | 6.340239 | 36.56483 | 1.513201 | 5.589025 | 36.55812 | 1.492212
6.240077 | 36.61183 | 1.599719 | 5.408735 | 36.58498 | 1.332892 | 5.57901 | 36.57155 | 1.313404 | 6.340239 | 36.57155 | 1.513201 | 5.57901 | 36.57826 | 1.489538
6.230061 | 36.61855 | 1.597152 | 5.36867 | 36.59169 | 1.323019 | 5.589025 | 36.57826 | 1.315762 | 6.360271 | 36.57826 | 1.517982 | 5.57901 | 36.57826 | 1.489538
6.210029 | 36.62526 | 1.592016 | 5.378686 | 36.59169 | 1.325487 | 5.589025 | 36.58498 | 1.315762 | 6.360271 | 36.58498 | 1.517982 | 5.568993 | 36.58498 | 1.486863
6.220045 | 36.63197 | 1.594584 | 5.408735 | 36.60512 | 1.332892 | 5.568993 | 36.59169 | 1.311046 | 6.350255 | 36.59169 | 1.515591 | 5.538945 | 36.60512 | 1.478841
6.230061 | 36.63197 | 1.597152 | 5.398718 | 36.61183 | 1.330424 | 5.548961 | 36.5984 | 1.30633 | 6.360271 | 36.60512 | 1.517982 | 5.528929 | 36.5984 | 1.476167
6.200012 | 36.6454 | 1.589448 | 5.398718 | 36.61855 | 1.330424 | 5.568993 | 36.60512 | 1.311046 | 6.330223 | 36.60512 | 1.51081 | 5.589025 | 36.60512 | 1.492212
6.189996 | 36.65211 | 1.586881 | 5.418751 | 36.62527 | 1.335361 | 5.518912 | 36.61183 | 1.299256 | 6.340239 | 36.61184 | 1.513201 | 5.599042 | 36.61184 | 1.494886
6.200012 | 36.66554 | 1.589448 | 5.408735 | 36.63198 | 1.332892 | 5.478848 | 36.62526 | 1.289824 | 6.350255 | 36.61855 | 1.515591 | 5.198395 | 36.63198 | 1.387917
6.200012 | 36.67226 | 1.589448 | 5.348638 | 36.64541 | 1.318082 | 5.508896 | 36.62526 | 1.296898 | 6.360271 | 36.62527 | 1.517982 | 5.098233 | 36.63869 | 1.361175
6.17998 | 36.67897 | 1.584313 | 5.358654 | 36.65212 | 1.320551 | 5.518912 | 36.63197 | 1.299256 | 6.340239 | 36.62527 | 1.513201 | 5.148314 | 36.63869 | 1.374546
6.189996 | 36.68568 | 1.586881 | 5.388702 | 36.65884 | 1.327956 | 5.538945 | 36.6454 | 1.303972 | 6.350255 | 36.63869 | 1.515591 | 5.218427 | 36.65884 | 1.393266
6.200012 | 36.68568 | 1.589448 | 5.358654 | 36.67226 | 1.320551 | 5.508896 | 36.65211 | 1.296898 | 6.360271 | 36.65212 | 1.517982 | 5.248476 | 36.65884 | 1.401288
6.200012 | 36.69911 | 1.589448 | 5.358654 | 36.67226 | 1.320551 | 5.478848 | 36.66554 | 1.289824 | 6.330223 | 36.65884 | 1.51081 | 5.308573 | 36.65884 | 1.417334
6.17998 | 36.71254 | 1.584313 | 5.388702 | 36.67898 | 1.327956 | 5.49888 | 36.66554 | 1.29454 | 6.31019 | 36.65884 | 1.506029 | 5.348638 | 36.66555 | 1.428031
6.149931 | 36.71254 | 1.576609 | 5.378686 | 36.68569 | 1.325487 | 5.518912 | 36.67226 | 1.299256 | 6.340239 | 36.67226 | 1.513201 | 5.378686 | 36.66555 | 1.436053
6.17998 | 36.71254 | 1.584313 | 5.36867 | 36.69241 | 1.323019 | 5.518912 | 36.67897 | 1.299256 | 6.360271 | 36.67226 | 1.517982 | 5.428767 | 36.67898 | 1.449424
6.200012 | 36.71925 | 1.589448 | 5.348638 | 36.69912 | 1.318082 | 5.518912 | 36.68568 | 1.299256 | 6.31019 | 36.69241 | 1.506029 | 5.448799 | 36.69241 | 1.454773
6.149931 | 36.72597 | 1.576609 | 5.338621 | 36.70583 | 1.315614 | 5.528929 | 36.69911 | 1.301614 | 6.320207 | 36.69912 | 1.50842 | 5.418751 | 36.70583 | 1.44675
6.159948 | 36.7394 | 1.579177 | 5.36867 | 36.71255 | 1.323019 | 5.518912 | 36.70583 | 1.299256 | 6.340239 | 36.69912 | 1.513201 | 5.398718 | 36.71255 | 1.441402
6.189996 | 36.74612 | 1.586881 | 5.36867 | 36.71926 | 1.323019 | 5.49888 | 36.71255 | 1.29454 | 6.350255 | 36.71255 | 1.515591 | 5.398718 | 36.71255 | 1.441402
6.169964 | 36.75283 | 1.581745 | 5.358654 | 36.73269 | 1.320551 | 5.508896 | 36.71255 | 1.296898 | 6.320207 | 36.71926 | 1.50842 | 5.448799 | 36.71926 | 1.454773
6.129899 | 36.75954 | 1.571474 | 5.378686 | 36.7394 | 1.325487 | 5.528929 | 36.71926 | 1.301614 | 6.300174 | 36.71926 | 1.503639 | 5.428767 | 36.72598 | 1.449424
6.159948 | 36.76626 | 1.579177 | 5.358654 | 36.7394 | 1.320551 | 5.518912 | 36.73269 | 1.299256 | 6.320207 | 36.72598 | 1.50842 | 5.438783 | 36.7394 | 1.452098
6.169964 | 36.77969 | 1.581745 | 5.328605 | 36.75283 | 1.313146 | 5.508896 | 36.7394 | 1.296898 | 6.340239 | 36.72598 | 1.513201 | 5.458816 | 36.74612 | 1.457447
6.139915 | 36.7864 | 1.574042 | 5.338621 | 36.75283 | 1.315614 | 5.508896 | 36.7394 | 1.296898 | 6.330223 | 36.7394 | 1.51081 | 5.448799 | 36.75954 | 1.454773
6.139915 | 36.79311 | 1.574042 | 5.338621 | 36.75283 | 1.315614 | 5.528929 | 36.75954 | 1.301614 | 6.340239 | 36.74612 | 1.513201 | 5.418751 | 36.76626 | 1.44675
6.149931 | 36.79983 | 1.576609 | 5.358654 | 36.77297 | 1.320551 | 5.488864 | 36.76626 | 1.292182 | 6.340239 | 36.75954 | 1.513201 | 5.398718 | 36.76626 | 1.441402
6.139915 | 36.80654 | 1.574042 | 5.338621 | 36.77969 | 1.315614 | 5.508896 | 36.77297 | 1.296898 | 6.31019 | 36.76626 | 1.506029 | 5.458816 | 36.77297 | 1.457447
6.119883 | 36.81326 | 1.568906 | 5.36867 | 36.7864 | 1.323019 | 5.528929 | 36.77297 | 1.301614 | 6.290158 | 36.77297 | 1.501248 | 5.468832 | 36.77297 | 1.460121
6.109867 | 36.81326 | 1.566339 | 5.358654 | 36.79311 | 1.320551 | 5.518912 | 36.7864 | 1.299256 | 6.300174 | 36.77969 | 1.503639 | 5.438783 | 36.7864 | 1.452098
6.149931 | 36.81997 | 1.576609 | 5.338621 | 36.79983 | 1.315614 | 5.508896 | 36.79311 | 1.296898 | 6.340239 | 36.7864 | 1.513201 | 5.458816 | 36.79311 | 1.457447
6.149931 | 36.82668 | 1.576609 | 5.298557 | 36.81326 | 1.305741 | 5.518912 | 36.79983 | 1.299256 | 6.320207 | 36.79311 | 1.50842 | 5.478848 | 36.79311 | 1.462795
6.139915 | 36.84682 | 1.574042 | 5.318589 | 36.81326 | 1.310677 | 5.538945 | 36.80654 | 1.303972 | 6.330223 | 36.79983 | 1.51081 | 5.458816 | 36.81997 | 1.457447
6.139915 | 36.84682 | 1.574042 | 5.338621 | 36.81997 | 1.315614 | 5.508896 | 36.81326 | 1.296898 | 6.340239 | 36.80654 | 1.513201 | 5.448799 | 36.82668 | 1.454773
6.139915 | 36.85354 | 1.574042 | 5.338621 | 36.82668 | 1.315614 | 5.478848 | 36.81997 | 1.289824 | 6.340239 | 36.81997 | 1.513201 | 5.448799 | 36.82668 | 1.454773
6.099851 | 36.87368 | 1.563771 | 5.348638 | 36.8334 | 1.318082 | 5.478848 | 36.81326 | 1.289824 | 6.320207 | 36.82668 | 1.50842 | 5.468832 | 36.82668 | 1.460121
6.079818 | 36.88039 | 1.558635 | 5.338621 | 36.84682 | 1.315614 | 5.508896 | 36.81997 | 1.296898 | 6.330223 | 36.8334 | 1.51081 | 5.478848 | 36.8334 | 1.462795
6.109867 | 36.88711 | 1.566339 | 5.308573 | 36.85354 | 1.308209 | 5.49888 | 36.84682 | 1.29454 | 6.330223 | 36.84011 | 1.51081 | 5.468832 | 36.84011 | 1.460121
6.129899 | 36.88711 | 1.571474 | 5.308573 | 36.86025 | 1.308209 | 5.508896 | 36.84682 | 1.296898 | 6.320207 | 36.84011 | 1.50842 | 5.488864 | 36.85354 | 1.46547
6.139915 | 36.89382 | 1.574042 | 5.328605 | 36.87369 | 1.313146 | 5.508896 | 36.85354 | 1.296898 | 6.330223 | 36.85354 | 1.51081 | 5.458816 | 36.86697 | 1.457447
6.129899 | 36.90725 | 1.571474 | 5.328605 | 36.87369 | 1.313146 | 5.49888 | 36.86697 | 1.29454 | 6.330223 | 36.85354 | 1.51081 | 5.448799 | 36.86697 | 1.454773
6.139915 | 36.90725 | 1.574042 | 5.328605 | 36.88712 | 1.313146 | 5.478848 | 36.88039 | 1.289824 | 6.350255 | 36.87369 | 1.515591 | 5.478848 | 36.87369 | 1.462795
6.139915 | 36.91396 | 1.574042 | 5.338621 | 36.89383 | 1.315614 | 5.468832 | 36.88711 | 1.287466 | 6.330223 | 36.8804 | 1.51081 | 5.468832 | 36.8804 | 1.460121
6.089834 | 36.92739 | 1.561203 | 5.338621 | 36.90054 | 1.315614 | 5.478848 | 36.88039 | 1.289824 | 6.290158 | 36.88712 | 1.501248 | 5.468832 | 36.88712 | 1.460121
6.04977 | 36.9341 | 1.550932 | 5.318589 | 36.90726 | 1.310677 | 5.488864 | 36.88711 | 1.292182 | 6.320207 | 36.89383 | 1.50842 | 5.488864 | 36.89383 | 1.46547
6.069802 | 36.9341 | 1.556067 | 5.278524 | 36.91397 | 1.300804 | 5.49888 | 36.89382 | 1.29454 | 6.350255 | 36.89383 | 1.515591 | 5.478848 | 36.90054 | 1.462795
6.089834 | 36.9341 | 1.561203 | 5.28854 | 36.91397 | 1.303272 | 5.508896 | 36.90054 | 1.296898 | 6.320207 | 36.90054 | 1.50842 | 5.478848 | 36.91397 | 1.462795
6.119883 | 36.94753 | 1.568906 | 5.308573 | 36.92068 | 1.308209 | 5.49888 | 36.91396 | 1.29454 | 6.320207 | 36.91397 | 1.50842 | 5.468832 | 36.9274 | 1.460121
6.109867 | 36.96096 | 1.566339 | 5.28854 | 36.94083 | 1.303272 | 5.468832 | 36.92068 | 1.287466 | 6.350255 | 36.91397 | 1.515591 | 5.448799 | 36.9274 | 1.454773
6.129899 | 36.96096 | 1.571474 | 5.298557 | 36.94083 | 1.305741 | 5.448799 | 36.92068 | 1.28275 | 6.320207 | 36.93411 | 1.50842 | 5.49888 | 36.93411 | 1.468144
6.079818 | 36.97439 | 1.558635 | 5.318589 | 36.94083 | 1.310677 | 5.478848 | 36.92068 | 1.289824 | 6.31019 | 36.93411 | 1.506029 | 5.488864 | 36.94083 | 1.46547
6.04977 | 36.9811 | 1.550932 | 5.318589 | 36.95425 | 1.310677 | 5.49888 | 36.9341 | 1.29454 | 6.300174 | 36.93411 | 1.503639 | 5.478848 | 36.94754 | 1.462795
6.099851 | 36.98782 | 1.563771 | 5.278524 | 36.96097 | 1.300804 | 5.488864 | 36.95425 | 1.292182 | 6.320207 | 36.94083 | 1.50842 | 5.478848 | 36.95425 | 1.462795
6.119883 | 37.00125 | 1.568906 | 5.23846 | 36.96768 | 1.290931 | 5.488864 | 36.95425 | 1.292182 | 6.340239 | 36.94754 | 1.513201 | 5.488864 | 36.96097 | 1.46547
6.079818 | 37.00797 | 1.558635 | 5.268508 | 36.9744 | 1.298336 | 5.49888 | 36.96097 | 1.29454 | 6.320207 | 36.96097 | 1.50842 | 5.488864 | 36.96768 | 1.46547
6.04977 | 37.00797 | 1.550932 | 5.28854 | 36.98782 | 1.303272 | 5.49888 | 36.96768 | 1.29454 | 6.330223 | 36.96768 | 1.51081 | 5.458816 | 36.98111 | 1.457447
6.099851 | 37.01468 | 1.563771 | 5.278524 | 36.99454 | 1.300804 | 5.488864 | 36.9744 | 1.292182 | 6.320207 | 36.98111 | 1.50842 | 5.458816 | 36.98111 | 1.457447
6.109867 | 37.02811 | 1.566339 | 5.298557 | 37.00125 | 1.305741 | 5.488864 | 36.98111 | 1.292182 | 6.330223 | 36.98111 | 1.51081 | 5.49888 | 36.98782 | 1.468144
6.079818 | 37.03482 | 1.558635 | 5.318589 | 37.00797 | 1.310677 | 5.478848 | 36.98782 | 1.289824 | 6.320207 | 36.98782 | 1.50842 | 5.49888 | 36.99454 | 1.468144
6.04977 | 37.04153 | 1.550932 | 5.28854 | 37.01468 | 1.303272 | 5.488864 | 36.99454 | 1.292182 | 6.300174 | 36.99454 | 1.503639 | 5.478848 | 37.00797 | 1.462795
6.089834 | 37.04153 | 1.561203 | 5.23846 | 37.02139 | 1.290931 | 5.49888 | 37.00797 | 1.29454 | 6.330223 | 37.00125 | 1.51081 | 5.49888 | 37.00797 | 1.468144
6.099851 | 37.04825 | 1.563771 | 5.248476 | 37.02811 | 1.293399 | 5.508896 | 37.01468 | 1.296898 | 6.340239 | 37.01468 | 1.513201 | 5.508896 | 37.01468 | 1.470818
6.089834 | 37.06168 | 1.561203 | 5.278524 | 37.03482 | 1.300804 | 5.49888 | 37.02139 | 1.29454 | 6.320207 | 37.02139 | 1.50842 | 5.448799 | 37.03482 | 1.454773
6.099851 | 37.06839 | 1.563771 | 5.268508 | 37.04825 | 1.298336 | 5.478848 | 37.02811 | 1.289824 | 6.340239 | 37.02139 | 1.513201 | 5.438783 | 37.03482 | 1.452098
6.099851 | 37.0751 | 1.563771 | 5.268508 | 37.04825 | 1.298336 | 5.478848 | 37.02811 | 1.289824 | 6.340239 | 37.04153 | 1.513201 | 5.49888 | 37.04825 | 1.468144
6.069802 | 37.08182 | 1.556067 | 5.28854 | 37.05496 | 1.303272 | 5.458816 | 37.04153 | 1.285108 | 6.290158 | 37.04825 | 1.501248 | 5.478848 | 37.05496 | 1.462795
6.059786 | 37.08853 | 1.5535 | 5.28854 | 37.06839 | 1.303272 | 5.428767 | 37.05496 | 1.278034 | 6.26011 | 37.05496 | 1.494077 | 5.468832 | 37.06168 | 1.460121
6.079818 | 37.09525 | 1.558635 | 5.248476 | 37.0751 | 1.293399 | 5.438783 | 37.06168 | 1.280392 | 6.300174 | 37.05496 | 1.503639 | 5.518912 | 37.06168 | 1.473492
6.069802 | 37.10867 | 1.556067 | 5.208411 | 37.0751 | 1.283526 | 5.458816 | 37.06839 | 1.285108 | 6.330223 | 37.06168 | 1.51081 | 5.528929 | 37.06839 | 1.476167
6.069802 | 37.10867 | 1.556067 | 5.248476 | 37.0751 | 1.293399 | 5.468832 | 37.06839 | 1.287466 | 6.320207 | 37.06839 | 1.50842 | 5.478848 | 37.08853 | 1.462795
6.099851 | 37.1221 | 1.563771 | 5.278524 | 37.08853 | 1.300804 | 5.448799 | 37.08853 | 1.28275 | 6.340239 | 37.0751 | 1.513201 | 5.438783 | 37.08853 | 1.452098
6.099851 | 37.1221 | 1.563771 | 5.258492 | 37.10196 | 1.295867 | 5.428767 | 37.08853 | 1.278034 | 6.320207 | 37.08853 | 1.50842 | 5.438783 | 37.08853 | 1.452098
6.039753 | 37.13553 | 1.548364 | 5.278524 | 37.10867 | 1.300804 | 5.448799 | 37.10196 | 1.28275 | 6.300174 | 37.09525 | 1.503639 | 5.49888 | 37.08853 | 1.468144
6.039753 | 37.13553 | 1.548364 | 5.248476 | 37.11539 | 1.293399 | 5.448799 | 37.10867 | 1.28275 | 6.290158 | 37.10196 | 1.501248 | 5.49888 | 37.09525 | 1.468144
6.039753 | 37.14224 | 1.548364 | 5.228444 | 37.12211 | 1.288463 | 5.438783 | 37.10867 | 1.280392 | 6.340239 | 37.10868 | 1.513201 | 5.488864 | 37.10868 | 1.46547
6.059786 | 37.15567 | 1.5535 | 5.258492 | 37.12211 | 1.295867 | 5.448799 | 37.11539 | 1.28275 | 6.330223 | 37.10868 | 1.51081 | 5.508896 | 37.11539 | 1.470818
6.069802 | 37.16238 | 1.556067 | 5.258492 | 37.13554 | 1.295867 | 5.448799 | 37.1221 | 1.28275 | 6.300174 | 37.12211 | 1.503639 | 5.508896 | 37.12882 | 1.470818
6.059786 | 37.1691 | 1.5535 | 5.248476 | 37.14225 | 1.293399 | 5.428767 | 37.13553 | 1.278034 | 6.320207 | 37.12882 | 1.50842 | 5.488864 | 37.13554 | 1.46547
6.069802 | 37.17581 | 1.556067 | 5.258492 | 37.15568 | 1.295867 | 5.408735 | 37.13553 | 1.273318 | 6.330223 | 37.12882 | 1.51081 | 5.508896 | 37.14225 | 1.470818
6.069802 | 37.18253 | 1.556067 | 5.248476 | 37.16239 | 1.293399 | 5.418751 | 37.13553 | 1.275676 | 6.290158 | 37.14896 | 1.501248 | 5.478848 | 37.15568 | 1.462795
6.009705 | 37.18924 | 1.540661 | 5.268508 | 37.16911 | 1.298336 | 5.428767 | 37.15567 | 1.278034 | 6.270125 | 37.14896 | 1.496467 | 5.478848 | 37.15568 | 1.462795
6.009705 | 37.19595 | 1.540661 | 5.228444 | 37.17582 | 1.288463 | 5.428767 | 37.16238 | 1.278034 | 6.320207 | 37.16239 | 1.50842 | 5.508896 | 37.16239 | 1.470818
6.04977 | 37.20938 | 1.550932 | 5.198395 | 37.18253 | 1.281058 | 5.428767 | 37.1691 | 1.278034 | 6.300174 | 37.16911 | 1.503639 | 5.518912 | 37.17582 | 1.473492
6.04977 | 37.21609 | 1.550932 | 5.228444 | 37.18925 | 1.288463 | 5.448799 | 37.17581 | 1.28275 | 6.280142 | 37.16911 | 1.498858 | 5.508896 | 37.18253 | 1.470818
6.029737 | 37.22281 | 1.545796 | 5.23846 | 37.19596 | 1.290931 | 5.448799 | 37.18253 | 1.28275 | 6.300174 | 37.17582 | 1.503639 | 5.478848 | 37.18925 | 1.462795
6.059786 | 37.22952 | 1.5535 | 5.228444 | 37.20267 | 1.288463 | 5.398718 | 37.18924 | 1.27096 | 6.31019 | 37.18253 | 1.506029 | 5.488864 | 37.19596 | 1.46547
6.069802 | 37.22952 | 1.556067 | 5.23846 | 37.20939 | 1.290931 | 5.388702 | 37.19595 | 1.268602 | 6.290158 | 37.20267 | 1.501248 | 5.518912 | 37.19596 | 1.473492
5.999689 | 37.24967 | 1.538093 | 5.248476 | 37.2161 | 1.293399 | 5.418751 | 37.20939 | 1.275676 | 6.250093 | 37.20939 | 1.491686 | 5.49888 | 37.20267 | 1.468144
5.959624 | 37.25639 | 1.527822 | 5.248476 | 37.22953 | 1.293399 | 5.428767 | 37.2161 | 1.278034 | 6.240077 | 37.2161 | 1.489296 | 5.49888 | 37.20939 | 1.468144
5.949608 | 37.24967 | 1.525254 | 5.228444 | 37.23624 | 1.288463 | 5.428767 | 37.22282 | 1.278034 | 6.280142 | 37.20939 | 1.498858 | 5.508896 | 37.22953 | 1.470818
6.029737 | 37.2631 | 1.545796 | 5.218427 | 37.24296 | 1.285994 | 5.438783 | 37.22953 | 1.280392 | 6.300174 | 37.22282 | 1.503639 | 5.508896 | 37.23624 | 1.470818
6.04977 | 37.2631 | 1.550932 | 5.228444 | 37.24296 | 1.288463 | 5.448799 | 37.22953 | 1.28275 | 6.290158 | 37.22953 | 1.501248 | 5.488864 | 37.24296 | 1.46547
6.039753 | 37.28324 | 1.548364 | 5.218427 | 37.24967 | 1.285994 | 5.398718 | 37.24967 | 1.27096 | 6.31019 | 37.23624 | 1.506029 | 5.508896 | 37.24296 | 1.470818
6.039753 | 37.28324 | 1.548364 | 5.228444 | 37.25639 | 1.288463 | 5.388702 | 37.24967 | 1.268602 | 6.320207 | 37.24296 | 1.50842 | 5.518912 | 37.24967 | 1.473492
6.029737 | 37.28996 | 1.545796 | 5.248476 | 37.26981 | 1.293399 | 5.398718 | 37.24296 | 1.27096 | 6.280142 | 37.25639 | 1.498858 | 5.508896 | 37.2631 | 1.470818
5.999689 | 37.29667 | 1.538093 | 5.248476 | 37.26981 | 1.293399 | 5.428767 | 37.2631 | 1.278034 | 6.240077 | 37.2631 | 1.489296 | 5.488864 | 37.2631 | 1.46547
6.019721 | 37.29667 | 1.543229 | 5.218427 | 37.28324 | 1.285994 | 5.428767 | 37.26981 | 1.278034 | 6.240077 | 37.2631 | 1.489296 | 5.508896 | 37.27653 | 1.470818
6.039753 | 37.31681 | 1.548364 | 5.228444 | 37.28996 | 1.288463 | 5.428767 | 37.27653 | 1.278034 | 6.26011 | 37.2631 | 1.494077 | 5.538945 | 37.28324 | 1.478841
6.029737 | 37.31681 | 1.545796 | 5.228444 | 37.30338 | 1.288463 | 5.438783 | 37.28324 | 1.280392 | 6.300174 | 37.26981 | 1.503639 | 5.538945 | 37.28996 | 1.478841
6.029737 | 37.32352 | 1.545796 | 5.208411 | 37.30338 | 1.283526 | 5.438783 | 37.28996 | 1.280392 | 6.290158 | 37.28996 | 1.501248 | 5.488864 | 37.30338 | 1.46547
6.039753 | 37.33695 | 1.548364 | 5.218427 | 37.3101 | 1.285994 | 5.378686 | 37.30338 | 1.266244 | 6.079819 | 37.30338 | 1.451047 | 5.458816 | 37.30338 | 1.457447
6.039753 | 37.34367 | 1.548364 | 5.23846 | 37.32352 | 1.290931 | 5.36867 | 37.30338 | 1.263886 | 5.739268 | 37.31681 | 1.369769 | 5.49888 | 37.3101 | 1.468144
5.979657 | 37.34367 | 1.532958 | 5.228444 | 37.33024 | 1.288463 | 5.398718 | 37.31681 | 1.27096 | 5.739268 | 37.3101 | 1.369769 | 5.528929 | 37.3101 | 1.476167
5.979657 | 37.35709 | 1.532958 | 5.228444 | 37.33695 | 1.288463 | 5.418751 | 37.32352 | 1.275676 | 5.759301 | 37.31681 | 1.374551 | 5.528929 | 37.31681 | 1.476167
6.029737 | 37.35709 | 1.545796 | 5.198395 | 37.34367 | 1.281058 | 5.418751 | 37.32352 | 1.275676 | 5.869478 | 37.32352 | 1.400846 | 5.518912 | 37.33695 | 1.473492
6.029737 | 37.37724 | 1.545796 | 5.188379 | 37.35038 | 1.278589 | 5.418751 | 37.33695 | 1.275676 | 5.919559 | 37.33695 | 1.412799 | 5.538945 | 37.34367 | 1.478841
6.019721 | 37.37724 | 1.543229 | 5.208411 | 37.35038 | 1.283526 | 5.428767 | 37.34367 | 1.278034 | 5.999689 | 37.34367 | 1.431923 | 5.518912 | 37.35038 | 1.473492
6.039753 | 37.39066 | 1.548364 | 5.218427 | 37.35709 | 1.285994 | 5.388702 | 37.35038 | 1.268602 | 6.049769 | 37.35038 | 1.443875 | 5.488864 | 37.3571 | 1.46547
6.039753 | 37.39738 | 1.548364 | 5.208411 | 37.37052 | 1.283526 | 5.358654 | 37.36381 | 1.261528 | 6.089834 | 37.35038 | 1.453438 | 5.508896 | 37.3571 | 1.470818
6.019721 | 37.40409 | 1.543229 | 5.228444 | 37.37724 | 1.288463 | 5.358654 | 37.36381 | 1.261528 | 6.079819 | 37.36382 | 1.451047 | 5.49888 | 37.37053 | 1.468144
5.999689 | 37.41752 | 1.538093 | 5.23846 | 37.38396 | 1.290931 | 5.388702 | 37.36381 | 1.268602 | 6.089834 | 37.37053 | 1.453438 | 5.488864 | 37.37724 | 1.46547
6.009705 | 37.41752 | 1.540661 | 5.178362 | 37.39738 | 1.276121 | 5.398718 | 37.37724 | 1.27096 | 6.119883 | 37.37053 | 1.460609 | 5.528929 | 37.38396 | 1.476167
6.009705 | 37.42423 | 1.540661 | 5.15833 | 37.4041 | 1.271184 | 5.408735 | 37.39066 | 1.273318 | 6.109867 | 37.38396 | 1.458219 | 5.528929 | 37.39067 | 1.476167
6.009705 | 37.43095 | 1.540661 | 5.218427 | 37.4041 | 1.285994 | 5.408735 | 37.39066 | 1.273318 | 6.089834 | 37.39067 | 1.453438 | 5.528929 | 37.39738 | 1.476167
6.019721 | 37.43766 | 1.543229 | 5.228444 | 37.41753 | 1.288463 | 5.398718 | 37.40409 | 1.27096 | 6.129899 | 37.39738 | 1.463 | 5.488864 | 37.41081 | 1.46547
6.019721 | 37.44437 | 1.543229 | 5.198395 | 37.42424 | 1.281058 | 5.318589 | 37.4108 | 1.252096 | 6.149932 | 37.4041 | 1.467781 | 5.49888 | 37.41081 | 1.468144
5.999689 | 37.4578 | 1.538093 | 5.218427 | 37.43095 | 1.285994 | 5.338621 | 37.4108 | 1.256812 | 6.099851 | 37.42424 | 1.455828 | 5.518912 | 37.41081 | 1.473492
5.96964 | 37.47123 | 1.53039 | 5.248476 | 37.43095 | 1.293399 | 5.398718 | 37.42423 | 1.27096 | 6.079819 | 37.42424 | 1.451047 | 5.518912 | 37.41753 | 1.473492
5.96964 | 37.46452 | 1.53039 | 5.188379 | 37.4511 | 1.278589 | 5.398718 | 37.43095 | 1.27096 | 6.089834 | 37.42424 | 1.453438 | 5.518912 | 37.42424 | 1.473492
5.999689 | 37.47123 | 1.538093 | 5.15833 | 37.4511 | 1.271184 | 5.398718 | 37.43766 | 1.27096 | 6.139915 | 37.43767 | 1.46539 | 5.518912 | 37.43767 | 1.473492
5.979657 | 37.49138 | 1.532958 | 5.168346 | 37.44438 | 1.273652 | 5.428767 | 37.44437 | 1.278034 | 6.129899 | 37.43767 | 1.463 | 5.508896 | 37.44438 | 1.470818
5.999689 | 37.49138 | 1.538093 | 5.198395 | 37.46452 | 1.281058 | 5.428767 | 37.45109 | 1.278034 | 6.149932 | 37.4511 | 1.467781 | 5.518912 | 37.45781 | 1.473492
5.999689 | 37.50481 | 1.538093 | 5.208411 | 37.47124 | 1.283526 | 5.388702 | 37.46452 | 1.268602 | 6.149932 | 37.45781 | 1.467781 | 5.528929 | 37.46452 | 1.476167
5.959624 | 37.51152 | 1.527822 | 5.208411 | 37.48466 | 1.283526 | 5.378686 | 37.47124 | 1.266244 | 6.149932 | 37.46452 | 1.467781 | 5.528929 | 37.46452 | 1.476167
5.929575 | 37.51152 | 1.520119 | 5.218427 | 37.48466 | 1.285994 | 5.388702 | 37.47124 | 1.268602 | 6.159947 | 37.47795 | 1.470171 | 5.518912 | 37.47124 | 1.473492
5.979657 | 37.52495 | 1.532958 | 5.218427 | 37.49138 | 1.285994 | 5.408735 | 37.47124 | 1.273318 | 6.169964 | 37.47795 | 1.472562 | 5.528929 | 37.48466 | 1.476167
5.999689 | 37.53166 | 1.538093 | 5.15833 | 37.50481 | 1.271184 | 5.398718 | 37.48466 | 1.27096 | 6.149932 | 37.48466 | 1.467781 | 5.528929 | 37.49809 | 1.476167
5.999689 | 37.54509 | 1.538093 | 5.148314 | 37.50481 | 1.268716 | 5.398718 | 37.49809 | 1.27096 | 6.119883 | 37.49138 | 1.460609 | 5.548961 | 37.49809 | 1.481515
5.989673 | 37.54509 | 1.535525 | 5.178362 | 37.51152 | 1.276121 | 5.418751 | 37.50481 | 1.275676 | 6.139915 | 37.50481 | 1.46539 | 5.538945 | 37.50481 | 1.478841
5.999689 | 37.5518 | 1.538093 | 5.198395 | 37.52495 | 1.281058 | 5.398718 | 37.51152 | 1.27096 | 6.169964 | 37.50481 | 1.472562 | 5.538945 | 37.51823 | 1.478841
5.989673 | 37.55852 | 1.535525 | 5.178362 | 37.53166 | 1.276121 | 5.398718 | 37.51823 | 1.27096 | 6.159947 | 37.51823 | 1.470171 | 5.528929 | 37.51823 | 1.476167
5.979657 | 37.56523 | 1.532958 | 5.218427 | 37.53838 | 1.285994 | 5.388702 | 37.52495 | 1.268602 | 6.099851 | 37.53166 | 1.455828 | 5.518912 | 37.52495 | 1.473492
5.96964 | 37.57195 | 1.53039 | 5.218427 | 37.53838 | 1.285994 | 5.388702 | 37.53166 | 1.268602 | 6.099851 | 37.53166 | 1.455828 | 5.518912 | 37.53166 | 1.473492
5.999689 | 37.57866 | 1.538093 | 5.188379 | 37.54509 | 1.278589 | 5.398718 | 37.53838 | 1.27096 | 6.129899 | 37.53166 | 1.463 | 5.518912 | 37.53838 | 1.473492
5.999689 | 37.58537 | 1.538093 | 5.148314 | 37.55852 | 1.268716 | 5.398718 | 37.5518 | 1.27096 | 6.149932 | 37.54509 | 1.467781 | 5.548961 | 37.5518 | 1.481515
5.989673 | 37.5988 | 1.535525 | 5.168346 | 37.55852 | 1.273652 | 5.418751 | 37.55852 | 1.275676 | 6.139915 | 37.5518 | 1.46539 | 5.548961 | 37.55852 | 1.481515
5.989673 | 37.60551 | 1.535525 | 5.178362 | 37.57195 | 1.276121 | 5.398718 | 37.56523 | 1.27096 | 6.17998 | 37.56523 | 1.474952 | 5.488864 | 37.57195 | 1.46547
5.999689 | 37.61223 | 1.538093 | 5.168346 | 37.57866 | 1.273652 | 5.328605 | 37.57195 | 1.254454 | 6.169964 | 37.57195 | 1.472562 | 5.488864 | 37.57195 | 1.46547
5.959624 | 37.62566 | 1.527822 | 5.178362 | 37.58537 | 1.276121 | 5.338621 | 37.57195 | 1.256812 | 6.139915 | 37.57866 | 1.46539 | 5.508896 | 37.57866 | 1.470818
5.929575 | 37.63237 | 1.520119 | 5.198395 | 37.59209 | 1.281058 | 5.398718 | 37.57866 | 1.27096 | 6.129899 | 37.58537 | 1.463 | 5.528929 | 37.58537 | 1.476167
5.96964 | 37.63237 | 1.53039 | 5.178362 | 37.60551 | 1.276121 | 5.378686 | 37.58537 | 1.266244 | 6.149932 | 37.57866 | 1.467781 | 5.518912 | 37.58537 | 1.473492
5.979657 | 37.63908 | 1.532958 | 5.128282 | 37.61894 | 1.263779 | 5.378686 | 37.5988 | 1.266244 | 6.139915 | 37.5988 | 1.46539 | 5.538945 | 37.60551 | 1.478841
5.949608 | 37.65251 | 1.525254 | 5.118266 | 37.61894 | 1.261311 | 5.398718 | 37.60551 | 1.27096 | 6.119883 | 37.5988 | 1.460609 | 5.538945 | 37.61224 | 1.478841
5.96964 | 37.65251 | 1.53039 | 5.128282 | 37.61894 | 1.263779 | 5.408735 | 37.61223 | 1.273318 | 6.129899 | 37.60551 | 1.463 | 5.528929 | 37.61895 | 1.476167
5.999689 | 37.65923 | 1.538093 | 5.198395 | 37.63238 | 1.281058 | 5.348638 | 37.62566 | 1.25917 | 6.169964 | 37.61895 | 1.472562 | 5.508896 | 37.62566 | 1.470818
5.949608 | 37.66594 | 1.525254 | 5.198395 | 37.63909 | 1.281058 | 5.28854 | 37.63237 | 1.245022 | 6.149932 | 37.63238 | 1.467781 | 5.528929 | 37.62566 | 1.476167
5.929575 | 37.66594 | 1.520119 | 5.198395 | 37.65252 | 1.281058 | 5.268508 | 37.63908 | 1.240306 | 6.109867 | 37.63238 | 1.458219 | 5.49888 | 37.63238 | 1.468144
5.989673 | 37.67937 | 1.535525 | 5.188379 | 37.65923 | 1.278589 | 5.198395 | 37.6458 | 1.2238 | 6.099851 | 37.63238 | 1.455828 | 5.488864 | 37.63909 | 1.46547
5.959624 | 37.69279 | 1.527822 | 5.178362 | 37.66595 | 1.276121 | 5.188379 | 37.6458 | 1.221442 | 6.129899 | 37.64581 | 1.463 | 5.518912 | 37.64581 | 1.473492
5.939592 | 37.69951 | 1.522686 | 5.138298 | 37.66595 | 1.266248 | 5.258492 | 37.65923 | 1.237948 | 6.149932 | 37.65923 | 1.467781 | 5.538945 | 37.65923 | 1.478841
5.979657 | 37.70622 | 1.532958 | 5.15833 | 37.67266 | 1.271184 | 5.278524 | 37.66594 | 1.242664 | 6.159947 | 37.65923 | 1.470171 | 5.518912 | 37.66595 | 1.473492
5.989673 | 37.71294 | 1.535525 | 5.178362 | 37.67937 | 1.276121 | 5.268508 | 37.66594 | 1.240306 | 6.159947 | 37.67266 | 1.470171 | 5.508896 | 37.67937 | 1.470818
5.96964 | 37.71965 | 1.53039 | 5.168346 | 37.6928 | 1.273652 | 5.23846 | 37.67937 | 1.233232 | 6.169964 | 37.67266 | 1.472562 | 5.518912 | 37.67937 | 1.473492
5.949608 | 37.73308 | 1.525254 | 5.15833 | 37.69952 | 1.271184 | 5.248476 | 37.68608 | 1.23559 | 6.139915 | 37.67937 | 1.46539 | 5.538945 | 37.67937 | 1.478841
5.899527 | 37.7398 | 1.512415 | 5.188379 | 37.70623 | 1.278589 | 5.258492 | 37.69951 | 1.237948 | 6.119883 | 37.6928 | 1.460609 | 5.528929 | 37.6928 | 1.476167
5.929575 | 37.73308 | 1.520119 | 5.188379 | 37.71294 | 1.278589 | 5.248476 | 37.69951 | 1.23559 | 6.139915 | 37.6928 | 1.46539 | 5.518912 | 37.69952 | 1.473492
5.979657 | 37.7398 | 1.532958 | 5.138298 | 37.73309 | 1.266248 | 5.258492 | 37.70622 | 1.237948 | 6.149932 | 37.70623 | 1.467781 | 5.538945 | 37.70623 | 1.478841
5.979657 | 37.75323 | 1.532958 | 5.108249 | 37.7398 | 1.258843 | 5.268508 | 37.71294 | 1.240306 | 6.129899 | 37.70623 | 1.463 | 5.538945 | 37.71966 | 1.478841
5.979657 | 37.76665 | 1.532958 | 5.108249 | 37.7398 | 1.258843 | 5.278524 | 37.71966 | 1.242664 | 6.149932 | 37.71294 | 1.467781 | 5.508896 | 37.72637 | 1.470818
5.96964 | 37.76665 | 1.53039 | 5.168346 | 37.74651 | 1.273652 | 5.23846 | 37.73309 | 1.233232 | 6.169964 | 37.72637 | 1.472562 | 5.478848 | 37.72637 | 1.462795
5.949608 | 37.78008 | 1.525254 | 5.168346 | 37.75323 | 1.273652 | 5.23846 | 37.73309 | 1.233232 | 6.139915 | 37.73309 | 1.46539 | 5.528929 | 37.73309 | 1.476167
5.959624 | 37.7868 | 1.527822 | 5.168346 | 37.75994 | 1.273652 | 5.258492 | 37.7398 | 1.237948 | 6.119883 | 37.74651 | 1.460609 | 5.49888 | 37.74651 | 1.468144
5.989673 | 37.80022 | 1.535525 | 5.128282 | 37.76665 | 1.263779 | 5.248476 | 37.75323 | 1.23559 | 6.149932 | 37.75323 | 1.467781 | 5.49888 | 37.74651 | 1.468144
5.979657 | 37.80022 | 1.532958 | 5.118266 | 37.76665 | 1.261311 | 5.258492 | 37.75994 | 1.237948 | 6.149932 | 37.75323 | 1.467781 | 5.528929 | 37.75323 | 1.476167
5.959624 | 37.80694 | 1.527822 | 5.128282 | 37.77337 | 1.263779 | 5.268508 | 37.76665 | 1.240306 | 6.129899 | 37.76665 | 1.463 | 5.548961 | 37.77337 | 1.481515
5.96964 | 37.81365 | 1.53039 | 5.138298 | 37.78008 | 1.266248 | 5.268508 | 37.77337 | 1.240306 | 6.149932 | 37.76665 | 1.467781 | 5.518912 | 37.78008 | 1.473492
5.96964 | 37.82037 | 1.53039 | 5.138298 | 37.79351 | 1.266248 | 5.258492 | 37.77337 | 1.237948 | 6.149932 | 37.78008 | 1.467781 | 5.478848 | 37.7868 | 1.462795
5.939592 | 37.83379 | 1.522686 | 5.138298 | 37.80022 | 1.266248 | 5.248476 | 37.78008 | 1.23559 | 6.139915 | 37.7868 | 1.46539 | 5.488864 | 37.79351 | 1.46547
5.899527 | 37.83379 | 1.512415 | 5.138298 | 37.80694 | 1.266248 | 5.248476 | 37.7868 | 1.23559 | 6.139915 | 37.7868 | 1.46539 | 5.518912 | 37.79351 | 1.473492
5.899527 | 37.83379 | 1.512415 | 5.148314 | 37.81365 | 1.268716 | 5.258492 | 37.79351 | 1.237948 | 6.149932 | 37.80022 | 1.467781 | 5.508896 | 37.80694 | 1.470818
5.96964 | 37.85394 | 1.53039 | 5.118266 | 37.82708 | 1.261311 | 5.248476 | 37.80694 | 1.23559 | 6.159947 | 37.80694 | 1.470171 | 5.518912 | 37.81365 | 1.473492
5.959624 | 37.86065 | 1.527822 | 5.088217 | 37.83379 | 1.253906 | 5.248476 | 37.81365 | 1.23559 | 6.129899 | 37.81365 | 1.463 | 5.528929 | 37.82037 | 1.476167
5.949608 | 37.87408 | 1.525254 | 5.108249 | 37.83379 | 1.258843 | 5.258492 | 37.82037 | 1.237948 | 6.129899 | 37.82037 | 1.463 | 5.528929 | 37.83379 | 1.476167
5.96964 | 37.87408 | 1.53039 | 5.128282 | 37.84051 | 1.263779 | 5.248476 | 37.82708 | 1.23559 | 6.139915 | 37.82708 | 1.46539 | 5.49888 | 37.84051 | 1.468144
5.96964 | 37.87408 | 1.53039 | 5.108249 | 37.85394 | 1.258843 | 5.208411 | 37.82708 | 1.226158 | 6.129899 | 37.83379 | 1.463 | 5.49888 | 37.84051 | 1.468144
5.909544 | 37.89422 | 1.514983 | 5.128282 | 37.85394 | 1.263779 | 5.038136 | 37.84051 | 1.186072 | 6.099851 | 37.84051 | 1.455828 | 5.518912 | 37.84051 | 1.473492
5.869479 | 37.89422 | 1.504712 | 5.138298 | 37.86736 | 1.266248 | 5.058168 | 37.84722 | 1.190788 | 6.099851 | 37.84722 | 1.455828 | 5.508896 | 37.85394 | 1.470818
5.949608 | 37.90093 | 1.525254 | 5.108249 | 37.87408 | 1.258843 | 5.23846 | 37.86065 | 1.233232 | 6.109867 | 37.86066 | 1.458219 | 5.508896 | 37.86066 | 1.470818
5.959624 | 37.90765 | 1.527822 | 5.088217 | 37.8808 | 1.253906 | 5.23846 | 37.86736 | 1.233232 | 6.129899 | 37.85394 | 1.463 | 5.528929 | 37.87408 | 1.476167
5.909544 | 37.91436 | 1.514983 | 5.108249 | 37.88751 | 1.258843 | 5.268508 | 37.87408 | 1.240306 | 6.139915 | 37.87408 | 1.46539 | 5.508896 | 37.8808 | 1.470818
5.929575 | 37.92779 | 1.520119 | 5.118266 | 37.89423 | 1.261311 | 5.258492 | 37.88079 | 1.237948 | 6.149932 | 37.8808 | 1.467781 | 5.508896 | 37.8808 | 1.470818
5.959624 | 37.92779 | 1.527822 | 5.098233 | 37.90765 | 1.256374 | 5.208411 | 37.8875 | 1.226158 | 6.129899 | 37.88751 | 1.463 | 5.528929 | 37.88751 | 1.476167
5.929575 | 37.94122 | 1.520119 | 5.108249 | 37.91437 | 1.258843 | 5.178362 | 37.8875 | 1.219084 | 6.119883 | 37.89423 | 1.460609 | 5.528929 | 37.89423 | 1.476167
5.889511 | 37.95464 | 1.509848 | 5.118266 | 37.91437 | 1.261311 | 5.208411 | 37.89422 | 1.226158 | 6.109867 | 37.90094 | 1.458219 | 5.508896 | 37.90765 | 1.470818
5.869479 | 37.95464 | 1.504712 | 5.108249 | 37.92108 | 1.258843 | 5.228444 | 37.91436 | 1.230874 | 6.109867 | 37.90765 | 1.458219 | 5.508896 | 37.91437 | 1.470818
5.919559 | 37.95464 | 1.517551 | 5.088217 | 37.9278 | 1.253906 | 5.218427 | 37.92107 | 1.228516 | 6.129899 | 37.90765 | 1.463 | 5.518912 | 37.92108 | 1.473492
5.939592 | 37.96807 | 1.522686 | 5.078201 | 37.94122 | 1.251438 | 5.228444 | 37.92107 | 1.230874 | 6.129899 | 37.92108 | 1.463 | 4.797748 | 37.93451 | 1.280949
5.929575 | 37.97478 | 1.520119 | 5.088217 | 37.94794 | 1.253906 | 5.258492 | 37.92779 | 1.237948 | 6.129899 | 37.9278 | 1.463 | 4.787732 | 37.94122 | 1.278275
5.929575 | 37.9815 | 1.520119 | 5.078201 | 37.95465 | 1.251438 | 5.23846 | 37.94122 | 1.233232 | 6.139915 | 37.94122 | 1.46539 | 4.797748 | 37.94794 | 1.280949
5.939592 | 37.9815 | 1.522686 | 5.088217 | 37.96136 | 1.253906 | 5.198395 | 37.95464 | 1.2238 | 6.129899 | 37.94794 | 1.463 | 4.847829 | 37.94794 | 1.29432
5.869479 | 37.99493 | 1.504712 | 5.098233 | 37.96136 | 1.256374 | 5.208411 | 37.96136 | 1.226158 | 6.139915 | 37.95465 | 1.46539 | 4.89791 | 37.94794 | 1.307691
5.869479 | 37.99493 | 1.504712 | 5.078201 | 37.98151 | 1.251438 | 5.23846 | 37.96808 | 1.233232 | 6.089834 | 37.96808 | 1.453438 | 4.94799 | 37.96136 | 1.321062
5.919559 | 38.00836 | 1.517551 | 5.068185 | 37.98822 | 1.248969 | 5.198395 | 37.96808 | 1.2238 | 6.119883 | 37.96808 | 1.460609 | 4.998071 | 37.96136 | 1.334433
5.919559 | 38.02179 | 1.517551 | 5.058168 | 37.99493 | 1.246501 | 5.208411 | 37.97479 | 1.226158 | 6.139915 | 37.97479 | 1.46539 | 5.118266 | 37.98151 | 1.366524
5.899527 | 38.0285 | 1.512415 | 5.068185 | 37.99493 | 1.248969 | 5.228444 | 37.98151 | 1.230874 | 5.408734 | 37.98151 | 1.290882 | 5.15833 | 37.98822 | 1.37722
5.909544 | 38.03522 | 1.514983 | 5.078201 | 38.00165 | 1.251438 | 5.218427 | 37.98822 | 1.228516 | 6.149932 | 37.98151 | 1.467781 | 5.188379 | 37.99493 | 1.385243
5.919559 | 38.03522 | 1.517551 | 5.068185 | 38.01508 | 1.248969 | 5.208411 | 37.99493 | 1.226158 | 6.129899 | 37.99493 | 1.463 | 5.218427 | 38.00165 | 1.393266
5.899527 | 38.04865 | 1.512415 | 5.068185 | 38.02179 | 1.248969 | 5.218427 | 38.00165 | 1.228516 | 6.089834 | 37.99493 | 1.453438 | 5.248476 | 38.00836 | 1.401288
5.909544 | 38.05536 | 1.514983 | 5.078201 | 38.0285 | 1.251438 | 5.208411 | 38.00836 | 1.226158 | 6.089834 | 38.00165 | 1.453438 | 5.278524 | 38.02179 | 1.409311
5.909544 | 38.06207 | 1.514983 | 5.038136 | 38.04193 | 1.241564 | 5.208411 | 38.01508 | 1.226158 | 6.139915 | 38.01508 | 1.46539 | 5.298557 | 38.0285 | 1.41466
5.909544 | 38.06879 | 1.514983 | 4.988055 | 38.04193 | 1.229223 | 5.218427 | 38.0285 | 1.228516 | 6.129899 | 38.02179 | 1.463 | 5.318589 | 38.03522 | 1.420008
5.899527 | 38.0755 | 1.512415 | 5.018104 | 38.04193 | 1.236628 | 5.208411 | 38.03522 | 1.226158 | 6.109867 | 38.03522 | 1.458219 | 5.308573 | 38.04193 | 1.417334
5.899527 | 38.08893 | 1.512415 | 5.078201 | 38.04865 | 1.251438 | 5.198395 | 38.03522 | 1.2238 | 6.119883 | 38.04193 | 1.460609 | 5.278524 | 38.04865 | 1.409311
5.909544 | 38.08893 | 1.514983 | 5.068185 | 38.06207 | 1.248969 | 5.168346 | 38.04193 | 1.216726 | 6.129899 | 38.04193 | 1.463 | 5.23846 | 38.05536 | 1.398614
5.909544 | 38.09564 | 1.514983 | 5.02812 | 38.06879 | 1.239096 | 5.178362 | 38.04865 | 1.219084 | 6.109867 | 38.05536 | 1.458219 | 5.268508 | 38.05536 | 1.406637
5.869479 | 38.10907 | 1.504712 | 5.048152 | 38.06879 | 1.244033 | 5.188379 | 38.05536 | 1.221442 | 6.079819 | 38.06207 | 1.451047 | 5.318589 | 38.06207 | 1.420008
5.859462 | 38.11578 | 1.502144 | 5.058168 | 38.08221 | 1.246501 | 5.208411 | 38.06879 | 1.226158 | 6.089834 | 38.06879 | 1.453438 | 5.308573 | 38.0755 | 1.417334
5.899527 | 38.11578 | 1.512415 | 5.02812 | 38.09564 | 1.239096 | 5.178362 | 38.08221 | 1.219084 | 6.119883 | 38.0755 | 1.460609 | 5.318589 | 38.08221 | 1.420008
5.909544 | 38.12921 | 1.514983 | 5.008088 | 38.10236 | 1.23416 | 5.188379 | 38.08221 | 1.221442 | 6.139915 | 38.08221 | 1.46539 | 5.338621 | 38.08893 | 1.425356
5.869479 | 38.13593 | 1.504712 | 5.048152 | 38.10236 | 1.244033 | 5.208411 | 38.09564 | 1.226158 | 6.119883 | 38.08893 | 1.460609 | 5.328605 | 38.09564 | 1.422682
5.909544 | 38.14264 | 1.514983 | 5.058168 | 38.10907 | 1.246501 | 5.188379 | 38.10236 | 1.221442 | 6.139915 | 38.09564 | 1.46539 | 5.308573 | 38.10908 | 1.417334
5.909544 | 38.14935 | 1.514983 | 5.038136 | 38.12251 | 1.241564 | 5.168346 | 38.10907 | 1.216726 | 6.119883 | 38.10236 | 1.460609 | 5.318589 | 38.10908 | 1.420008
5.859462 | 38.15607 | 1.502144 | 5.038136 | 38.12922 | 1.241564 | 5.15833 | 38.10907 | 1.214368 | 6.079819 | 38.11579 | 1.451047 | 5.348638 | 38.11579 | 1.428031
5.859462 | 38.15607 | 1.502144 | 5.058168 | 38.13593 | 1.246501 | 5.178362 | 38.11578 | 1.219084 | 6.059786 | 38.12251 | 1.446266 | 5.348638 | 38.12922 | 1.428031
5.869479 | 38.16278 | 1.504712 | 5.02812 | 38.14936 | 1.239096 | 5.178362 | 38.13593 | 1.219084 | 6.109867 | 38.12251 | 1.458219 | 5.348638 | 38.13593 | 1.428031
5.899527 | 38.17621 | 1.512415 | 5.018104 | 38.14936 | 1.236628 | 5.188379 | 38.13593 | 1.221442 | 6.129899 | 38.12922 | 1.463 | 5.358654 | 38.13593 | 1.430705
5.889511 | 38.18292 | 1.509848 | 5.038136 | 38.16279 | 1.241564 | 5.198395 | 38.14264 | 1.2238 | 6.089834 | 38.14265 | 1.453438 | 5.358654 | 38.15607 | 1.430705
5.899527 | 38.19635 | 1.512415 | 5.02812 | 38.1695 | 1.239096 | 5.178362 | 38.14935 | 1.219084 | 6.109867 | 38.14936 | 1.458219 | 5.348638 | 38.15607 | 1.428031
5.899527 | 38.20306 | 1.512415 | 5.038136 | 38.1695 | 1.241564 | 5.168346 | 38.14935 | 1.216726 | 6.119883 | 38.14936 | 1.460609 | 5.318589 | 38.16279 | 1.420008
5.889511 | 38.20978 | 1.509848 | 5.048152 | 38.17622 | 1.244033 | 5.178362 | 38.16278 | 1.219084 | 5.599042 | 38.16279 | 1.336302 | 5.318589 | 38.16279 | 1.420008
5.83943 | 38.21649 | 1.497009 | 5.048152 | 38.18293 | 1.244033 | 5.188379 | 38.17621 | 1.221442 | 5.49888 | 38.17622 | 1.312397 | 5.348638 | 38.1695 | 1.428031
5.849446 | 38.22321 | 1.499576 | 5.008088 | 38.19636 | 1.23416 | 5.178362 | 38.18292 | 1.219084 | 5.528929 | 38.1695 | 1.319569 | 5.358654 | 38.18293 | 1.430705
5.909544 | 38.22321 | 1.514983 | 4.998071 | 38.19636 | 1.231691 | 5.178362 | 38.18964 | 1.219084 | 5.599042 | 38.17622 | 1.336302 | 5.358654 | 38.18964 | 1.430705
5.889511 | 38.23664 | 1.509848 | 5.018104 | 38.20307 | 1.236628 | 5.178362 | 38.19635 | 1.219084 | 5.679172 | 38.18964 | 1.355427 | 5.378686 | 38.19636 | 1.436053
5.869479 | 38.24335 | 1.504712 | 5.018104 | 38.2165 | 1.236628 | 5.118266 | 38.20306 | 1.204936 | 5.749285 | 38.19636 | 1.37216 | 5.358654 | 38.20979 | 1.430705
5.889511 | 38.25007 | 1.509848 | 5.008088 | 38.22321 | 1.23416 | 5.088217 | 38.20979 | 1.197862 | 5.809381 | 38.20307 | 1.386503 | 5.348638 | 38.2165 | 1.428031
5.879495 | 38.25678 | 1.50728 | 5.038136 | 38.22993 | 1.241564 | 5.088217 | 38.2165 | 1.197862 | 5.889511 | 38.2165 | 1.405627 | 5.378686 | 38.2165 | 1.436053
5.869479 | 38.27021 | 1.504712 | 5.02812 | 38.23664 | 1.239096 | 5.098233 | 38.22321 | 1.20022 | 5.889511 | 38.2165 | 1.405627 | 5.388702 | 38.22321 | 1.438727
5.889511 | 38.27692 | 1.509848 | 5.02812 | 38.24335 | 1.239096 | 5.118266 | 38.22993 | 1.204936 | 5.899528 | 38.22321 | 1.408018 | 5.358654 | 38.23664 | 1.430705
5.869479 | 38.28364 | 1.504712 | 4.968023 | 38.25678 | 1.224286 | 5.128282 | 38.24335 | 1.207294 | 5.919559 | 38.22993 | 1.412799 | 5.36867 | 38.24335 | 1.433379
5.829414 | 38.29035 | 1.494441 | 4.988055 | 38.2635 | 1.229223 | 5.138298 | 38.25007 | 1.209652 | 5.919559 | 38.24335 | 1.412799 | 5.398718 | 38.24335 | 1.441402
5.859462 | 38.29035 | 1.502144 | 5.008088 | 38.27021 | 1.23416 | 5.148314 | 38.25007 | 1.21201 | 5.929576 | 38.25007 | 1.415189 | 5.378686 | 38.2635 | 1.436053
5.879495 | 38.30378 | 1.50728 | 4.998071 | 38.27692 | 1.231691 | 5.128282 | 38.2635 | 1.207294 | 5.949608 | 38.25678 | 1.41997 | 5.36867 | 38.27021 | 1.433379
5.889511 | 38.30378 | 1.509848 | 5.008088 | 38.27692 | 1.23416 | 5.108249 | 38.2635 | 1.202578 | 5.939592 | 38.25678 | 1.41758 | 5.348638 | 38.27021 | 1.428031
5.859462 | 38.31049 | 1.502144 | 5.018104 | 38.29035 | 1.236628 | 5.138298 | 38.28364 | 1.209652 | 5.909543 | 38.2635 | 1.410408 | 5.36867 | 38.27021 | 1.433379
5.799366 | 38.32392 | 1.486738 | 5.008088 | 38.29707 | 1.23416 | 5.128282 | 38.28364 | 1.207294 | 5.909543 | 38.27021 | 1.410408 | 5.378686 | 38.27692 | 1.436053
5.819398 | 38.32392 | 1.491873 | 4.978039 | 38.30378 | 1.226755 | 5.118266 | 38.29035 | 1.204936 | 5.959624 | 38.27692 | 1.422361 | 5.36867 | 38.29035 | 1.433379
5.869479 | 38.33735 | 1.504712 | 4.978039 | 38.31049 | 1.226755 | 5.148314 | 38.29707 | 1.21201 | 5.959624 | 38.29707 | 1.422361 | 5.378686 | 38.29707 | 1.436053
5.879495 | 38.34406 | 1.50728 | 4.968023 | 38.31049 | 1.224286 | 5.15833 | 38.30378 | 1.214368 | 5.939592 | 38.30378 | 1.41758 | 5.408735 | 38.31049 | 1.444076
5.869479 | 38.35078 | 1.504712 | 5.008088 | 38.32392 | 1.23416 | 5.148314 | 38.31049 | 1.21201 | 5.949608 | 38.31049 | 1.41997 | 5.358654 | 38.31721 | 1.430705
5.879495 | 38.3642 | 1.50728 | 4.998071 | 38.33064 | 1.231691 | 5.108249 | 38.32392 | 1.202578 | 5.939592 | 38.31721 | 1.41758 | 5.328605 | 38.32392 | 1.422682
5.859462 | 38.3642 | 1.502144 | 4.988055 | 38.33735 | 1.229223 | 5.078201 | 38.32392 | 1.195504 | 5.889511 | 38.32392 | 1.405627 | 5.398718 | 38.33064 | 1.441402
5.829414 | 38.37092 | 1.494441 | 4.988055 | 38.34406 | 1.229223 | 5.128282 | 38.33064 | 1.207294 | 5.859463 | 38.33064 | 1.398456 | 5.398718 | 38.33064 | 1.441402
5.809381 | 38.37763 | 1.489305 | 4.988055 | 38.35078 | 1.229223 | 5.138298 | 38.34406 | 1.209652 | 5.859463 | 38.33064 | 1.398456 | 5.408735 | 38.34406 | 1.444076
5.829414 | 38.38435 | 1.494441 | 4.968023 | 38.3642 | 1.224286 | 5.138298 | 38.35078 | 1.209652 | 5.909543 | 38.33735 | 1.410408 | 5.418751 | 38.35078 | 1.44675
5.869479 | 38.39777 | 1.504712 | 4.968023 | 38.37093 | 1.224286 | 5.148314 | 38.35749 | 1.21201 | 5.919559 | 38.34406 | 1.412799 | 5.418751 | 38.3575 | 1.44675
5.859462 | 38.40449 | 1.502144 | 4.988055 | 38.38435 | 1.229223 | 5.148314 | 38.35749 | 1.21201 | 5.919559 | 38.3575 | 1.412799 | 5.408735 | 38.37093 | 1.444076
5.879495 | 38.4112 | 1.50728 | 4.94799 | 38.38435 | 1.219349 | 5.108249 | 38.3642 | 1.202578 | 5.919559 | 38.37093 | 1.412799 | 5.388702 | 38.37764 | 1.438727
5.869479 | 38.41792 | 1.504712 | 4.937974 | 38.39107 | 1.216881 | 5.108249 | 38.37092 | 1.202578 | 5.939592 | 38.37093 | 1.41758 | 5.398718 | 38.37764 | 1.441402
5.809381 | 38.42463 | 1.489305 | 4.988055 | 38.39778 | 1.229223 | 5.118266 | 38.39106 | 1.204936 | 5.879495 | 38.38435 | 1.403237 | 5.418751 | 38.37764 | 1.44675
5.799366 | 38.42463 | 1.486738 | 4.988055 | 38.39778 | 1.229223 | 5.108249 | 38.39777 | 1.202578 | 5.869478 | 38.39107 | 1.400846 | 5.398718 | 38.38435 | 1.441402
5.83943 | 38.42463 | 1.497009 | 4.94799 | 38.4045 | 1.219349 | 5.108249 | 38.39777 | 1.202578 | 5.919559 | 38.39778 | 1.412799 | 5.418751 | 38.39778 | 1.44675
5.849446 | 38.45148 | 1.499576 | 4.968023 | 38.41121 | 1.224286 | 5.138298 | 38.40449 | 1.209652 | 5.929576 | 38.39778 | 1.415189 | 5.428767 | 38.4045 | 1.449424
5.83943 | 38.4582 | 1.497009 | 4.968023 | 38.41792 | 1.224286 | 5.138298 | 38.4112 | 1.209652 | 5.929576 | 38.41121 | 1.415189 | 5.418751 | 38.42464 | 1.44675
5.859462 | 38.46491 | 1.502144 | 4.958007 | 38.43806 | 1.221818 | 5.058168 | 38.42463 | 1.190788 | 5.929576 | 38.41792 | 1.415189 | 5.398718 | 38.43135 | 1.441402
5.859462 | 38.46491 | 1.502144 | 4.958007 | 38.44478 | 1.221818 | 5.048152 | 38.42463 | 1.18843 | 5.949608 | 38.42464 | 1.41997 | 5.398718 | 38.43135 | 1.441402
5.83943 | 38.47834 | 1.497009 | 4.94799 | 38.45149 | 1.219349 | 5.078201 | 38.42463 | 1.195504 | 5.879495 | 38.43806 | 1.403237 | 5.428767 | 38.43806 | 1.449424
5.829414 | 38.48506 | 1.494441 | 4.94799 | 38.45149 | 1.219349 | 5.118266 | 38.44477 | 1.204936 | 5.879495 | 38.43806 | 1.403237 | 5.428767 | 38.44478 | 1.449424
5.83943 | 38.49178 | 1.497009 | 4.927958 | 38.45821 | 1.214413 | 5.098233 | 38.45148 | 1.20022 | 5.899528 | 38.43806 | 1.408018 | 5.408735 | 38.45821 | 1.444076
5.829414 | 38.49849 | 1.494441 | 4.937974 | 38.47163 | 1.216881 | 5.108249 | 38.45148 | 1.202578 | 5.939592 | 38.45149 | 1.41758 | 5.428767 | 38.46492 | 1.449424
5.849446 | 38.5052 | 1.499576 | 4.927958 | 38.47835 | 1.214413 | 5.118266 | 38.4582 | 1.204936 | 5.939592 | 38.45149 | 1.41758 | 5.448799 | 38.47163 | 1.454773
5.859462 | 38.51192 | 1.502144 | 4.927958 | 38.47835 | 1.214413 | 5.108249 | 38.47163 | 1.202578 | 5.929576 | 38.46492 | 1.415189 | 5.398718 | 38.48506 | 1.441402
5.83943 | 38.52534 | 1.497009 | 4.958007 | 38.48506 | 1.221818 | 5.088217 | 38.47835 | 1.197862 | 5.929576 | 38.47163 | 1.415189 | 5.378686 | 38.48506 | 1.436053
5.829414 | 38.53206 | 1.494441 | 4.958007 | 38.49178 | 1.221818 | 5.088217 | 38.48506 | 1.197862 | 5.929576 | 38.47835 | 1.415189 | 5.418751 | 38.48506 | 1.44675
5.819398 | 38.53877 | 1.491873 | 4.937974 | 38.51192 | 1.216881 | 5.108249 | 38.49849 | 1.202578 | 5.889511 | 38.49178 | 1.405627 | 5.418751 | 38.49178 | 1.44675
5.829414 | 38.53877 | 1.494441 | 4.937974 | 38.51863 | 1.216881 | 5.098233 | 38.5052 | 1.20022 | 5.879495 | 38.49178 | 1.403237 | 5.408735 | 38.49849 | 1.444076
5.849446 | 38.54549 | 1.499576 | 4.887894 | 38.52534 | 1.20454 | 5.098233 | 38.51192 | 1.20022 | 5.929576 | 38.5052 | 1.415189 | 5.428767 | 38.51192 | 1.449424
5.799366 | 38.56563 | 1.486738 | 4.857845 | 38.52534 | 1.197135 | 5.118266 | 38.51863 | 1.204936 | 5.919559 | 38.51192 | 1.412799 | 5.438783 | 38.51192 | 1.452098
5.829414 | 38.56563 | 1.494441 | 4.857845 | 38.53206 | 1.197135 | 5.118266 | 38.51863 | 1.204936 | 5.899528 | 38.51863 | 1.408018 | 5.428767 | 38.52534 | 1.449424
5.849446 | 38.57234 | 1.499576 | 4.927958 | 38.53877 | 1.214413 | 5.068185 | 38.52534 | 1.193146 | 5.939592 | 38.52534 | 1.41758 | 5.408735 | 38.53877 | 1.444076
5.829414 | 38.57906 | 1.494441 | 4.907926 | 38.5522 | 1.209476 | 5.058168 | 38.53206 | 1.190788 | 5.929576 | 38.53206 | 1.415189 | 5.408735 | 38.54549 | 1.444076
5.799366 | 38.58577 | 1.486738 | 4.927958 | 38.55891 | 1.214413 | 5.078201 | 38.53877 | 1.195504 | 5.869478 | 38.54549 | 1.400846 | 5.438783 | 38.5522 | 1.452098
5.809381 | 38.5992 | 1.489305 | 4.927958 | 38.56563 | 1.214413 | 5.098233 | 38.54549 | 1.20022 | 5.869478 | 38.54549 | 1.400846 | 5.438783 | 38.55891 | 1.452098
5.83943 | 38.60591 | 1.497009 | 4.917942 | 38.56563 | 1.211945 | 5.098233 | 38.5522 | 1.20022 | 5.889511 | 38.54549 | 1.405627 | 5.418751 | 38.56563 | 1.44675
5.859462 | 38.61263 | 1.502144 | 4.89791 | 38.58577 | 1.207008 | 5.098233 | 38.57234 | 1.20022 | 5.929576 | 38.55891 | 1.415189 | 5.428767 | 38.57234 | 1.449424
5.83943 | 38.61934 | 1.497009 | 4.877877 | 38.59248 | 1.202071 | 5.118266 | 38.57234 | 1.204936 | 5.909543 | 38.56563 | 1.410408 | 5.438783 | 38.57906 | 1.452098
5.849446 | 38.62605 | 1.499576 | 4.89791 | 38.5992 | 1.207008 | 5.108249 | 38.57234 | 1.202578 | 5.929576 | 38.57234 | 1.415189 | 5.408735 | 38.59248 | 1.444076
5.83943 | 38.63277 | 1.497009 | 4.89791 | 38.60591 | 1.207008 | 5.058168 | 38.59248 | 1.190788 | 5.939592 | 38.58577 | 1.41758 | 5.418751 | 38.59248 | 1.44675
5.809381 | 38.63948 | 1.489305 | 4.89791 | 38.60591 | 1.207008 | 5.078201 | 38.59248 | 1.195504 | 5.929576 | 38.59248 | 1.415189 | 5.438783 | 38.5992 | 1.452098
5.759301 | 38.64619 | 1.476467 | 4.907926 | 38.61263 | 1.209476 | 5.098233 | 38.60591 | 1.20022 | 5.899528 | 38.60592 | 1.408018 | 5.438783 | 38.5992 | 1.452098
5.749284 | 38.65291 | 1.473899 | 4.89791 | 38.61934 | 1.207008 | 5.088217 | 38.61934 | 1.197862 | 5.889511 | 38.60592 | 1.405627 | 5.418751 | 38.60591 | 1.44675
5.799366 | 38.65291 | 1.486738 | 4.847829 | 38.63277 | 1.194666 | 5.058168 | 38.61934 | 1.190788 | 5.929576 | 38.61263 | 1.415189 | 5.428767 | 38.61935 | 1.449424
5.83943 | 38.66634 | 1.497009 | 4.857845 | 38.63277 | 1.197135 | 5.098233 | 38.62605 | 1.20022 | 5.929576 | 38.61935 | 1.415189 | 5.438783 | 38.62606 | 1.452098
5.819398 | 38.67305 | 1.491873 | 4.89791 | 38.63277 | 1.207008 | 5.108249 | 38.62605 | 1.202578 | 5.909543 | 38.62606 | 1.410408 | 5.428767 | 38.6462 | 1.449424
5.829414 | 38.67976 | 1.494441 | 4.877877 | 38.65292 | 1.202071 | 5.048152 | 38.63948 | 1.18843 | 5.949608 | 38.63277 | 1.41997 | 5.408735 | 38.6462 | 1.444076
5.809381 | 38.69319 | 1.489305 | 4.867861 | 38.65963 | 1.199603 | 5.058168 | 38.63948 | 1.190788 | 5.949608 | 38.63949 | 1.41997 | 5.408735 | 38.65292 | 1.444076
5.809381 | 38.69991 | 1.489305 | 4.89791 | 38.66634 | 1.207008 | 5.078201 | 38.64619 | 1.195504 | 5.879495 | 38.65292 | 1.403237 | 5.448799 | 38.65963 | 1.454773
5.799366 | 38.70662 | 1.486738 | 4.887894 | 38.67306 | 1.20454 | 5.078201 | 38.65962 | 1.195504 | 5.859463 | 38.65292 | 1.398456 | 5.438783 | 38.65963 | 1.452098
5.819398 | 38.71333 | 1.491873 | 4.877877 | 38.67977 | 1.202071 | 5.078201 | 38.66634 | 1.195504 | 5.879495 | 38.65963 | 1.403237 | 5.438783 | 38.66634 | 1.452098
5.829414 | 38.71333 | 1.494441 | 4.847829 | 38.69991 | 1.194666 | 5.098233 | 38.67305 | 1.20022 | 5.919559 | 38.67306 | 1.412799 | 5.458816 | 38.67977 | 1.457447
5.819398 | 38.72676 | 1.491873 | 4.837812 | 38.69991 | 1.192198 | 5.088217 | 38.67976 | 1.197862 | 5.889511 | 38.67977 | 1.405627 | 5.448799 | 38.68649 | 1.454773
5.819398 | 38.73347 | 1.491873 | 4.867861 | 38.70663 | 1.199603 | 5.058168 | 38.68648 | 1.190788 | 5.919559 | 38.68649 | 1.412799 | 5.388702 | 38.6932 | 1.438727
5.799366 | 38.7402 | 1.486738 | 4.867861 | 38.70663 | 1.199603 | 5.038136 | 38.68648 | 1.186072 | 5.929576 | 38.6932 | 1.415189 | 5.388702 | 38.69991 | 1.438727
5.779333 | 38.74691 | 1.481602 | 4.877877 | 38.71334 | 1.202071 | 5.068185 | 38.69319 | 1.193146 | 5.909543 | 38.6932 | 1.410408 | 5.438783 | 38.70663 | 1.452098
5.779333 | 38.74691 | 1.481602 | 4.887894 | 38.72677 | 1.20454 | 5.058168 | 38.72005 | 1.190788 | 5.879495 | 38.69991 | 1.403237 | 5.448799 | 38.70663 | 1.454773
5.809381 | 38.76034 | 1.489305 | 4.857845 | 38.72677 | 1.197135 | 5.068185 | 38.72005 | 1.193146 | 5.899528 | 38.70663 | 1.408018 | 5.418751 | 38.72005 | 1.44675
5.809381 | 38.76705 | 1.489305 | 4.857845 | 38.7402 | 1.197135 | 5.088217 | 38.72005 | 1.197862 | 5.909543 | 38.72005 | 1.410408 | 5.438783 | 38.72677 | 1.452098
5.809381 | 38.78048 | 1.489305 | 4.847829 | 38.74691 | 1.194666 | 5.088217 | 38.73348 | 1.197862 | 5.929576 | 38.72677 | 1.415189 | 5.448799 | 38.73348 | 1.454773
5.809381 | 38.78048 | 1.489305 | 4.837812 | 38.75362 | 1.192198 | 5.058168 | 38.7402 | 1.190788 | 5.919559 | 38.73348 | 1.412799 | 5.348638 | 38.75362 | 1.428031
5.829414 | 38.78719 | 1.494441 | 4.837812 | 38.76705 | 1.192198 | 5.058168 | 38.74691 | 1.190788 | 5.929576 | 38.74691 | 1.415189 | 5.328605 | 38.75362 | 1.422682
5.769317 | 38.80062 | 1.479034 | 4.837812 | 38.76705 | 1.192198 | 5.058168 | 38.74691 | 1.190788 | 5.919559 | 38.75362 | 1.412799 | 5.388702 | 38.76034 | 1.438727
5.749284 | 38.80733 | 1.473899 | 4.867861 | 38.77377 | 1.199603 | 5.078201 | 38.75362 | 1.195504 | 5.879495 | 38.76034 | 1.403237 | 5.408735 | 38.77377 | 1.444076
5.789349 | 38.80733 | 1.48417 | 4.857845 | 38.78048 | 1.197135 | 5.078201 | 38.77377 | 1.195504 | 5.899528 | 38.76034 | 1.408018 | 5.408735 | 38.78048 | 1.444076
5.809381 | 38.81405 | 1.489305 | 4.81778 | 38.78719 | 1.187261 | 5.068185 | 38.78048 | 1.193146 | 5.909543 | 38.76034 | 1.410408 | 5.448799 | 38.78048 | 1.454773
5.809381 | 38.82748 | 1.489305 | 4.827796 | 38.79391 | 1.18973 | 5.098233 | 38.78048 | 1.20022 | 5.889511 | 38.78048 | 1.405627 | 5.478848 | 38.78719 | 1.462795
5.809381 | 38.83419 | 1.489305 | 4.827796 | 38.80733 | 1.18973 | 5.098233 | 38.78719 | 1.20022 | 5.899528 | 38.78719 | 1.408018 | 5.448799 | 38.79391 | 1.454773
5.809381 | 38.8409 | 1.489305 | 4.807764 | 38.81405 | 1.184793 | 5.088217 | 38.79391 | 1.197862 | 5.919559 | 38.79391 | 1.412799 | 5.36867 | 38.80733 | 1.433379
5.769317 | 38.85433 | 1.479034 | 4.827796 | 38.82076 | 1.18973 | 5.058168 | 38.80733 | 1.190788 | 5.899528 | 38.80062 | 1.408018 | 5.388702 | 38.80733 | 1.438727
5.729252 | 38.85433 | 1.468763 | 4.837812 | 38.82748 | 1.192198 | 5.058168 | 38.81405 | 1.190788 | 5.879495 | 38.80733 | 1.403237 | 5.448799 | 38.81405 | 1.454773
5.729252 | 38.85433 | 1.468763 | 4.837812 | 38.83419 | 1.192198 | 4.978039 | 38.82748 | 1.171924 | 5.879495 | 38.82076 | 1.403237 | 5.438783 | 38.82076 | 1.452098
5.789349 | 38.86105 | 1.48417 | 4.807764 | 38.84762 | 1.184793 | 4.958007 | 38.82748 | 1.167208 | 5.899528 | 38.82076 | 1.408018 | 5.438783 | 38.82748 | 1.452098
5.809381 | 38.87447 | 1.489305 | 4.797748 | 38.84762 | 1.182325 | 4.988055 | 38.83419 | 1.174282 | 5.909543 | 38.83419 | 1.410408 | 5.448799 | 38.8409 | 1.454773
5.789349 | 38.8879 | 1.48417 | 4.81778 | 38.85433 | 1.187261 | 5.018104 | 38.8409 | 1.181356 | 5.889511 | 38.84762 | 1.405627 | 5.448799 | 38.84762 | 1.454773
5.809381 | 38.89462 | 1.489305 | 4.827796 | 38.86105 | 1.18973 | 5.008088 | 38.84762 | 1.178998 | 5.889511 | 38.84762 | 1.405627 | 5.418751 | 38.86777 | 1.44675
5.799366 | 38.90133 | 1.486738 | 4.81778 | 38.86776 | 1.187261 | 4.978039 | 38.85433 | 1.171924 | 5.889511 | 38.85433 | 1.405627 | 5.408735 | 38.86777 | 1.444076
5.779333 | 38.90804 | 1.481602 | 4.827796 | 38.87448 | 1.18973 | 4.998071 | 38.86105 | 1.17664 | 5.869478 | 38.86105 | 1.400846 | 5.418751 | 38.86777 | 1.44675
5.779333 | 38.90804 | 1.481602 | 4.81778 | 38.88791 | 1.187261 | 5.018104 | 38.86776 | 1.181356 | 5.879495 | 38.86777 | 1.403237 | 5.458816 | 38.87448 | 1.457447
5.789349 | 38.92818 | 1.48417 | 4.797748 | 38.88791 | 1.182325 | 5.02812 | 38.8879 | 1.183714 | 5.889511 | 38.87448 | 1.405627 | 5.438783 | 38.8812 | 1.452098
5.739268 | 38.9349 | 1.471331 | 4.777716 | 38.89462 | 1.177388 | 5.02812 | 38.8879 | 1.183714 | 5.879495 | 38.8812 | 1.403237 | 5.438783 | 38.89462 | 1.452098
5.769317 | 38.9349 | 1.479034 | 4.727635 | 38.90805 | 1.165047 | 5.038136 | 38.8879 | 1.186072 | 5.889511 | 38.89462 | 1.405627 | 5.438783 | 38.90134 | 1.452098
5.799366 | 38.94833 | 1.486738 | 4.777716 | 38.90805 | 1.177388 | 5.048152 | 38.90133 | 1.18843 | 5.889511 | 38.89462 | 1.405627 | 5.418751 | 38.90805 | 1.44675
5.779333 | 38.94833 | 1.481602 | 4.787732 | 38.92148 | 1.179857 | 5.018104 | 38.90804 | 1.181356 | 5.879495 | 38.90134 | 1.403237 | 5.418751 | 38.91476 | 1.44675
5.749284 | 38.95504 | 1.473899 | 4.767699 | 38.93491 | 1.17492 | 4.998071 | 38.91476 | 1.17664 | 5.879495 | 38.90805 | 1.403237 | 5.438783 | 38.91476 | 1.452098
5.729252 | 38.96175 | 1.468763 | 4.797748 | 38.93491 | 1.182325 | 5.018104 | 38.92147 | 1.181356 | 5.889511 | 38.91476 | 1.405627 | 5.428767 | 38.92819 | 1.449424
5.729252 | 38.96175 | 1.468763 | 4.797748 | 38.94162 | 1.182325 | 5.038136 | 38.9349 | 1.186072 | 5.849446 | 38.93491 | 1.396065 | 5.418751 | 38.93491 | 1.44675
5.779333 | 38.97518 | 1.481602 | 4.757683 | 38.94833 | 1.172451 | 5.02812 | 38.9349 | 1.183714 | 5.83943 | 38.93491 | 1.393675 | 5.408735 | 38.94162 | 1.444076
5.769317 | 38.9819 | 1.479034 | 4.737651 | 38.96176 | 1.167515 | 5.02812 | 38.94161 | 1.183714 | 5.879495 | 38.94162 | 1.403237 | 5.468832 | 38.94162 | 1.460121
5.779333 | 38.99533 | 1.481602 | 4.767699 | 38.96176 | 1.17492 | 5.02812 | 38.95504 | 1.183714 | 5.889511 | 38.94162 | 1.405627 | 5.458816 | 38.95505 | 1.457447
5.779333 | 39.00204 | 1.481602 | 4.787732 | 38.96848 | 1.179857 | 4.998071 | 38.95504 | 1.17664 | 5.889511 | 38.94833 | 1.405627 | 5.388702 | 38.96848 | 1.438727
5.759301 | 39.00876 | 1.476467 | 4.777716 | 38.9819 | 1.177388 | 4.998071 | 38.96176 | 1.17664 | 5.899528 | 38.96176 | 1.408018 | 5.398718 | 38.97519 | 1.441402
5.70922 | 39.00876 | 1.463628 | 4.787732 | 38.98862 | 1.179857 | 5.018104 | 38.96176 | 1.181356 | 5.869478 | 38.97519 | 1.400846 | 5.418751 | 38.97519 | 1.44675
5.729252 | 39.00876 | 1.468763 | 4.797748 | 38.99533 | 1.182325 | 5.02812 | 38.97519 | 1.183714 | 5.829414 | 38.97519 | 1.391284 | 5.448799 | 38.98862 | 1.454773
5.779333 | 39.0289 | 1.481602 | 4.767699 | 39.00204 | 1.17492 | 5.008088 | 38.99533 | 1.178998 | 5.869478 | 38.97519 | 1.400846 | 5.438783 | 38.98862 | 1.452098
5.779333 | 39.03561 | 1.481602 | 4.737651 | 39.00876 | 1.167515 | 5.008088 | 38.99533 | 1.178998 | 5.889511 | 38.9819 | 1.405627 | 5.458816 | 39.00204 | 1.457447
5.759301 | 39.04904 | 1.476467 | 4.767699 | 39.01547 | 1.17492 | 5.02812 | 39.00204 | 1.183714 | 5.869478 | 39.00204 | 1.400846 | 5.448799 | 39.00876 | 1.454773
5.779333 | 39.05576 | 1.481602 | 4.777716 | 39.02219 | 1.177388 | 5.018104 | 39.00876 | 1.181356 | 5.879495 | 39.00204 | 1.403237 | 5.418751 | 39.01547 | 1.44675
5.779333 | 39.06247 | 1.481602 | 4.747667 | 39.03561 | 1.169983 | 4.998071 | 39.00876 | 1.17664 | 5.889511 | 39.02219 | 1.405627 | 5.398718 | 39.02219 | 1.441402
5.739268 | 39.0759 | 1.471331 | 4.757683 | 39.03561 | 1.172451 | 4.978039 | 39.03561 | 1.171924 | 5.879495 | 39.0289 | 1.403237 | 5.428767 | 39.02219 | 1.449424
5.759301 | 39.0759 | 1.476467 | 4.767699 | 39.04233 | 1.17492 | 4.988055 | 39.0289 | 1.174282 | 5.849446 | 39.0289 | 1.396065 | 5.438783 | 39.03561 | 1.452098
5.779333 | 39.08261 | 1.481602 | 4.747667 | 39.05576 | 1.169983 | 5.018104 | 39.04233 | 1.181356 | 5.879495 | 39.03561 | 1.403237 | 5.418751 | 39.03561 | 1.44675
5.769317 | 39.08932 | 1.479034 | 4.707603 | 39.05576 | 1.16011 | 5.018104 | 39.04904 | 1.181356 | 5.889511 | 39.04233 | 1.405627 | 5.438783 | 39.04233 | 1.452098
5.789349 | 39.08932 | 1.48417 | 4.737651 | 39.06918 | 1.167515 | 5.018104 | 39.04904 | 1.181356 | 5.799365 | 39.05576 | 1.384113 | 5.468832 | 39.05576 | 1.460121
5.769317 | 39.10947 | 1.479034 | 4.757683 | 39.06918 | 1.172451 | 5.02812 | 39.05576 | 1.183714 | 5.78935 | 39.05576 | 1.381722 | 5.438783 | 39.06247 | 1.452098
5.779333 | 39.11618 | 1.481602 | 4.747667 | 39.08261 | 1.169983 | 5.018104 | 39.06247 | 1.181356 | 5.829414 | 39.06247 | 1.391284 | 5.408735 | 39.0759 | 1.444076
5.769317 | 39.12289 | 1.479034 | 4.737651 | 39.08932 | 1.167515 | 4.968023 | 39.0759 | 1.169566 | 5.83943 | 39.0759 | 1.393675 | 5.438783 | 39.08261 | 1.452098
5.729252 | 39.12961 | 1.468763 | 4.757683 | 39.09604 | 1.172451 | 4.978039 | 39.08261 | 1.171924 | 5.809381 | 39.08261 | 1.386503 | 5.458816 | 39.08261 | 1.457447
5.749284 | 39.13632 | 1.473899 | 4.747667 | 39.10275 | 1.169983 | 4.998071 | 39.08932 | 1.17664 | 5.809381 | 39.08261 | 1.386503 | 5.418751 | 39.09604 | 1.44675
5.779333 | 39.14975 | 1.481602 | 4.727635 | 39.10947 | 1.165047 | 4.998071 | 39.10275 | 1.17664 | 5.819398 | 39.08932 | 1.388894 | 5.428767 | 39.09604 | 1.449424
5.769317 | 39.15646 | 1.479034 | 4.717618 | 39.11618 | 1.162578 | 5.008088 | 39.10947 | 1.178998 | 5.83943 | 39.09604 | 1.393675 | 5.468832 | 39.10947 | 1.460121
5.749284 | 39.15646 | 1.473899 | 4.737651 | 39.1229 | 1.167515 | 5.018104 | 39.10947 | 1.181356 | 5.83943 | 39.10947 | 1.393675 | 5.458816 | 39.11619 | 1.457447
5.769317 | 39.16318 | 1.479034 | 4.737651 | 39.13633 | 1.167515 | 5.008088 | 39.11618 | 1.178998 | 5.849446 | 39.10947 | 1.396065 | 5.418751 | 39.1229 | 1.44675
5.759301 | 39.16318 | 1.476467 | 4.737651 | 39.14304 | 1.167515 | 4.978039 | 39.12289 | 1.171924 | 5.83943 | 39.12962 | 1.393675 | 5.428767 | 39.12962 | 1.449424
5.70922 | 39.17661 | 1.463628 | 4.747667 | 39.14304 | 1.169983 | 4.988055 | 39.12961 | 1.174282 | 5.829414 | 39.14304 | 1.391284 | 5.448799 | 39.12962 | 1.454773
5.689188 | 39.18332 | 1.458492 | 4.747667 | 39.14976 | 1.169983 | 5.008088 | 39.14304 | 1.178998 | 5.799365 | 39.14976 | 1.384113 | 5.418751 | 39.13633 | 1.44675
5.699203 | 39.18332 | 1.46106 | 4.737651 | 39.16319 | 1.167515 | 5.018104 | 39.15646 | 1.181356 | 5.779333 | 39.13633 | 1.379332 | 5.418751 | 39.14304 | 1.44675
5.759301 | 39.19003 | 1.476467 | 4.68757 | 39.1699 | 1.155173 | 4.998071 | 39.15646 | 1.17664 | 5.809381 | 39.14304 | 1.386503 | 5.438783 | 39.14976 | 1.452098
5.749284 | 39.20346 | 1.473899 | 4.68757 | 39.1699 | 1.155173 | 4.998071 | 39.16318 | 1.17664 | 5.83943 | 39.16319 | 1.393675 | 5.458816 | 39.1699 | 1.457447
5.759301 | 39.21689 | 1.476467 | 4.717618 | 39.17661 | 1.162578 | 5.02812 | 39.17661 | 1.183714 | 5.83943 | 39.1699 | 1.393675 | 5.418751 | 39.18333 | 1.44675
5.759301 | 39.21689 | 1.476467 | 4.737651 | 39.18333 | 1.167515 | 5.008088 | 39.17661 | 1.178998 | 5.859463 | 39.1699 | 1.398456 | 5.36867 | 39.17661 | 1.433379
5.739268 | 39.2236 | 1.471331 | 4.727635 | 39.20347 | 1.165047 | 4.958007 | 39.18332 | 1.167208 | 5.819398 | 39.18333 | 1.388894 | 5.418751 | 39.18333 | 1.44675
5.70922 | 39.23032 | 1.463628 | 4.727635 | 39.20347 | 1.165047 | 4.978039 | 39.19003 | 1.171924 | 5.799365 | 39.19004 | 1.384113 | 5.448799 | 39.19004 | 1.454773
5.729252 | 39.24375 | 1.468763 | 4.717618 | 39.2169 | 1.162578 | 4.998071 | 39.19675 | 1.17664 | 5.819398 | 39.19004 | 1.388894 | 5.428767 | 39.19675 | 1.449424
5.759301 | 39.25718 | 1.476467 | 4.68757 | 39.2169 | 1.155173 | 5.008088 | 39.21018 | 1.178998 | 5.849446 | 39.19675 | 1.396065 | 5.458816 | 39.20347 | 1.457447
5.719236 | 39.25718 | 1.466196 | 4.68757 | 39.22361 | 1.155173 | 5.008088 | 39.21018 | 1.178998 | 5.829414 | 39.20347 | 1.391284 | 5.468832 | 39.2169 | 1.460121
5.739268 | 39.25718 | 1.471331 | 4.717618 | 39.23704 | 1.162578 | 5.02812 | 39.22361 | 1.183714 | 5.83943 | 39.21018 | 1.393675 | 5.458816 | 39.22361 | 1.457447
5.759301 | 39.27061 | 1.476467 | 4.707603 | 39.24375 | 1.16011 | 5.008088 | 39.23032 | 1.178998 | 5.849446 | 39.2169 | 1.396065 | 5.428767 | 39.23032 | 1.449424
5.729252 | 39.27732 | 1.468763 | 4.707603 | 39.24375 | 1.16011 | 4.978039 | 39.23032 | 1.171924 | 5.83943 | 39.23032 | 1.393675 | 5.428767 | 39.23704 | 1.449424
5.659139 | 39.28403 | 1.450789 | 4.727635 | 39.25047 | 1.165047 | 4.998071 | 39.24375 | 1.17664 | 5.83943 | 39.23704 | 1.393675 | 5.448799 | 39.24375 | 1.454773
5.679171 | 39.27732 | 1.455924 | 4.727635 | 39.25718 | 1.165047 | 4.998071 | 39.25047 | 1.17664 | 5.809381 | 39.24375 | 1.386503 | 5.438783 | 39.25047 | 1.452098
5.70922 | 39.29075 | 1.463628 | 4.68757 | 39.26389 | 1.155173 | 4.978039 | 39.25718 | 1.171924 | 5.83943 | 39.25047 | 1.393675 | 5.448799 | 39.26389 | 1.454773
5.729252 | 39.31089 | 1.468763 | 4.677554 | 39.27061 | 1.152705 | 4.988055 | 39.26389 | 1.174282 | 5.859463 | 39.25718 | 1.398456 | 5.468832 | 39.26389 | 1.460121
5.729252 | 39.3176 | 1.468763 | 4.697586 | 39.28403 | 1.157642 | 5.008088 | 39.27061 | 1.178998 | 5.819398 | 39.26389 | 1.388894 | 5.458816 | 39.27732 | 1.457447
5.739268 | 39.32432 | 1.471331 | 4.707603 | 39.29075 | 1.16011 | 4.998071 | 39.28403 | 1.17664 | 5.849446 | 39.27061 | 1.396065 | 5.438783 | 39.29075 | 1.452098
5.729252 | 39.32432 | 1.468763 | 4.68757 | 39.29746 | 1.155173 | 4.968023 | 39.29075 | 1.169566 | 5.859463 | 39.27732 | 1.398456 | 5.458816 | 39.29075 | 1.457447
5.719236 | 39.33103 | 1.466196 | 4.707603 | 39.30418 | 1.16011 | 4.968023 | 39.29075 | 1.169566 | 5.819398 | 39.29075 | 1.388894 | 5.458816 | 39.29746 | 1.457447
5.699203 | 39.35117 | 1.46106 | 4.707603 | 39.31089 | 1.16011 | 4.988055 | 39.29746 | 1.174282 | 5.78935 | 39.29075 | 1.381722 | 5.438783 | 39.30418 | 1.452098
5.70922 | 39.35117 | 1.463628 | 4.677554 | 39.3176 | 1.152705 | 5.008088 | 39.30418 | 1.178998 | 5.809381 | 39.29746 | 1.386503 | 5.428767 | 39.31089 | 1.449424
5.729252 | 39.3646 | 1.468763 | 4.677554 | 39.32432 | 1.152705 | 4.988055 | 39.3176 | 1.174282 | 5.83943 | 39.30418 | 1.393675 | 5.458816 | 39.3176 | 1.457447
5.699203 | 39.37132 | 1.46106 | 4.667538 | 39.33775 | 1.150237 | 4.998071 | 39.32432 | 1.17664 | 5.83943 | 39.31089 | 1.393675 | 5.448799 | 39.33103 | 1.454773
5.689188 | 39.37132 | 1.458492 | 4.707603 | 39.34446 | 1.16011 | 4.988055 | 39.33103 | 1.174282 | 5.829414 | 39.3176 | 1.391284 | 5.428767 | 39.33775 | 1.449424
5.729252 | 39.37803 | 1.468763 | 4.697586 | 39.35117 | 1.157642 | 4.968023 | 39.33775 | 1.169566 | 5.849446 | 39.32432 | 1.396065 | 5.418751 | 39.34446 | 1.44675
5.719236 | 39.38474 | 1.466196 | 4.707603 | 39.35789 | 1.16011 | 4.958007 | 39.34446 | 1.167208 | 5.829414 | 39.34446 | 1.391284 | 5.448799 | 39.34446 | 1.454773
5.649123 | 39.39817 | 1.448221 | 4.717618 | 39.3646 | 1.162578 | 4.958007 | 39.34446 | 1.167208 | 5.799365 | 39.35789 | 1.384113 | 5.448799 | 39.35117 | 1.454773
5.639107 | 39.39146 | 1.445654 | 4.717618 | 39.37132 | 1.162578 | 4.978039 | 39.35117 | 1.171924 | 5.769317 | 39.35789 | 1.376941 | 5.418751 | 39.35789 | 1.44675
5.689188 | 39.39817 | 1.458492 | 4.68757 | 39.38475 | 1.155173 | 4.998071 | 39.37132 | 1.17664 | 5.819398 | 39.36461 | 1.388894 | 5.448799 | 39.35789 | 1.454773
5.70922 | 39.41831 | 1.463628 | 4.677554 | 39.39146 | 1.152705 | 4.988055 | 39.37803 | 1.174282 | 5.829414 | 39.37132 | 1.391284 | 5.468832 | 39.37132 | 1.460121
5.689188 | 39.42503 | 1.458492 | 4.68757 | 39.39146 | 1.155173 | 5.008088 | 39.38474 | 1.178998 | 5.83943 | 39.37804 | 1.393675 | 5.448799 | 39.39146 | 1.454773
5.719236 | 39.43174 | 1.466196 | 4.68757 | 39.39818 | 1.155173 | 4.988055 | 39.38474 | 1.174282 | 5.849446 | 39.38475 | 1.396065 | 5.418751 | 39.39818 | 1.44675
5.729252 | 39.43845 | 1.468763 | 4.68757 | 39.40489 | 1.155173 | 4.958007 | 39.39146 | 1.167208 | 5.849446 | 39.39146 | 1.396065 | 5.438783 | 39.40489 | 1.452098
5.669155 | 39.44517 | 1.453357 | 4.697586 | 39.41832 | 1.157642 | 4.988055 | 39.39146 | 1.174282 | 5.799365 | 39.40489 | 1.384113 | 5.458816 | 39.40489 | 1.457447
5.619074 | 39.45188 | 1.440518 | 4.697586 | 39.42503 | 1.157642 | 4.998071 | 39.40488 | 1.17664 | 5.779333 | 39.41161 | 1.379332 | 5.438783 | 39.41161 | 1.452098
5.649123 | 39.45188 | 1.448221 | 4.657521 | 39.43846 | 1.147768 | 4.998071 | 39.4116 | 1.17664 | 5.78935 | 39.41161 | 1.381722 | 5.458816 | 39.42503 | 1.457447
5.679171 | 39.47202 | 1.455924 | 4.667538 | 39.44518 | 1.150237 | 4.988055 | 39.43174 | 1.174282 | 5.829414 | 39.41161 | 1.391284 | 5.468832 | 39.43175 | 1.460121
5.689188 | 39.47874 | 1.458492 | 4.68757 | 39.44518 | 1.155173 | 4.998071 | 39.43174 | 1.17664 | 5.829414 | 39.41832 | 1.391284 | 5.448799 | 39.43846 | 1.454773
5.699203 | 39.47874 | 1.46106 | 4.677554 | 39.4586 | 1.152705 | 4.998071 | 39.43845 | 1.17664 | 5.819398 | 39.43846 | 1.388894 | 5.438783 | 39.44518 | 1.452098
5.689188 | 39.48546 | 1.458492 | 4.657521 | 39.4586 | 1.147768 | 4.988055 | 39.43845 | 1.174282 | 5.819398 | 39.44518 | 1.388894 | 5.438783 | 39.45189 | 1.452098
5.669155 | 39.49889 | 1.453357 | 4.677554 | 39.46532 | 1.152705 | 4.978039 | 39.44517 | 1.171924 | 5.779333 | 39.45189 | 1.379332 | 5.468832 | 39.4586 | 1.460121
5.679171 | 39.5056 | 1.455924 | 4.68757 | 39.47203 | 1.155173 | 4.988055 | 39.4586 | 1.174282 | 5.779333 | 39.4586 | 1.379332 | 5.438783 | 39.4586 | 1.452098
5.70922 | 39.5056 | 1.463628 | 4.68757 | 39.47874 | 1.155173 | 4.998071 | 39.46532 | 1.17664 | 5.78935 | 39.4586 | 1.381722 | 5.388702 | 39.47203 | 1.438727
5.699203 | 39.51903 | 1.46106 | 4.637489 | 39.49217 | 1.142832 | 4.988055 | 39.47874 | 1.174282 | 5.819398 | 39.47203 | 1.388894 | 5.098233 | 39.47874 | 1.361175
5.639107 | 39.52574 | 1.445654 | 4.617457 | 39.48546 | 1.137895 | 4.988055 | 39.47874 | 1.174282 | 5.809381 | 39.47874 | 1.386503 | 4.807764 | 39.48546 | 1.283623
5.669155 | 39.53246 | 1.453357 | 4.677554 | 39.49889 | 1.152705 | 4.998071 | 39.48546 | 1.17664 | 5.819398 | 39.48546 | 1.388894 | 4.867861 | 39.49889 | 1.299668
5.70922 | 39.53917 | 1.463628 | 4.657521 | 39.51231 | 1.147768 | 4.978039 | 39.49889 | 1.171924 | 5.829414 | 39.49217 | 1.391284 | 4.89791 | 39.5056 | 1.307691
5.669155 | 39.5526 | 1.453357 | 4.647505 | 39.51903 | 1.1453 | 4.958007 | 39.49889 | 1.167208 | 5.819398 | 39.49889 | 1.388894 | 4.978039 | 39.51231 | 1.329085
5.649123 | 39.55931 | 1.448221 | 4.677554 | 39.52574 | 1.152705 | 4.968023 | 39.5056 | 1.169566 | 5.759301 | 39.5056 | 1.374551 | 4.988055 | 39.51903 | 1.331759
5.659139 | 39.56602 | 1.450789 | 4.677554 | 39.53246 | 1.152705 | 4.988055 | 39.51231 | 1.174282 | 5.759301 | 39.5056 | 1.374551 | 5.008088 | 39.52574 | 1.337107
5.689188 | 39.56602 | 1.458492 | 4.627473 | 39.54588 | 1.140363 | 4.968023 | 39.52574 | 1.169566 | 5.819398 | 39.51903 | 1.388894 | 5.088217 | 39.52574 | 1.358501
5.659139 | 39.58617 | 1.450789 | 4.597425 | 39.5526 | 1.132959 | 4.988055 | 39.53246 | 1.174282 | 5.809381 | 39.52574 | 1.386503 | 5.148314 | 39.53246 | 1.374546
5.679171 | 39.58617 | 1.455924 | 4.60744 | 39.5526 | 1.135427 | 5.008088 | 39.53917 | 1.178998 | 5.78935 | 39.53917 | 1.381722 | 5.228444 | 39.5526 | 1.39594
5.689188 | 39.58617 | 1.458492 | 4.657521 | 39.56602 | 1.147768 | 4.988055 | 39.54588 | 1.174282 | 5.809381 | 39.54588 | 1.386503 | 5.208411 | 39.55931 | 1.390592
5.669155 | 39.59959 | 1.453357 | 4.657521 | 39.57274 | 1.147768 | 4.927958 | 39.5526 | 1.160134 | 5.799365 | 39.5526 | 1.384113 | 5.198395 | 39.55931 | 1.387917
5.659139 | 39.60631 | 1.450789 | 4.647505 | 39.57945 | 1.1453 | 4.89791 | 39.5526 | 1.15306 | 5.759301 | 39.55931 | 1.374551 | 5.248476 | 39.55931 | 1.401288
5.609058 | 39.60631 | 1.43795 | 4.657521 | 39.58617 | 1.147768 | 4.958007 | 39.5526 | 1.167208 | 5.729252 | 39.55931 | 1.367379 | 5.258492 | 39.56602 | 1.403963
5.62909 | 39.60631 | 1.443086 | 4.647505 | 39.58617 | 1.1453 | 4.978039 | 39.55931 | 1.171924 | 5.749285 | 39.55931 | 1.37216 | 5.248476 | 39.57945 | 1.401288
5.669155 | 39.61302 | 1.453357 | 4.597425 | 39.59288 | 1.132959 | 5.008088 | 39.58617 | 1.178998 | 5.809381 | 39.57945 | 1.386503 | 5.258492 | 39.58617 | 1.403963
5.669155 | 39.63316 | 1.453357 | 4.627473 | 39.59288 | 1.140363 | 5.018104 | 39.59288 | 1.181356 | 5.799365 | 39.58617 | 1.384113 | 5.268508 | 39.59288 | 1.406637
5.669155 | 39.64659 | 1.453357 | 4.647505 | 39.61302 | 1.1453 | 5.008088 | 39.59959 | 1.178998 | 5.809381 | 39.59288 | 1.386503 | 5.248476 | 39.60631 | 1.401288
5.679171 | 39.64659 | 1.455924 | 4.627473 | 39.61974 | 1.140363 | 4.968023 | 39.61302 | 1.169566 | 5.819398 | 39.59959 | 1.388894 | 5.228444 | 39.61303 | 1.39594
5.649123 | 39.65331 | 1.448221 | 4.627473 | 39.62646 | 1.140363 | 4.958007 | 39.61302 | 1.167208 | 5.799365 | 39.60632 | 1.384113 | 5.278524 | 39.61303 | 1.409311
5.609058 | 39.66002 | 1.43795 | 4.657521 | 39.63317 | 1.147768 | 4.907926 | 39.61974 | 1.155418 | 5.78935 | 39.62646 | 1.381722 | 5.268508 | 39.62646 | 1.406637
5.62909 | 39.66673 | 1.443086 | 4.647505 | 39.63988 | 1.1453 | 4.857845 | 39.62645 | 1.143628 | 5.78935 | 39.61974 | 1.381722 | 5.258492 | 39.63317 | 1.403963
5.669155 | 39.68016 | 1.453357 | 4.617457 | 39.6466 | 1.137895 | 4.857845 | 39.63316 | 1.143628 | 5.829414 | 39.63317 | 1.391284 | 5.298557 | 39.63988 | 1.41466
5.639107 | 39.69359 | 1.445654 | 4.617457 | 39.65331 | 1.137895 | 4.927958 | 39.64659 | 1.160134 | 5.809381 | 39.63988 | 1.386503 | 5.308573 | 39.6466 | 1.417334
5.659139 | 39.69359 | 1.450789 | 4.627473 | 39.66003 | 1.140363 | 4.958007 | 39.64659 | 1.167208 | 5.779333 | 39.6466 | 1.379332 | 5.278524 | 39.66003 | 1.409311
5.669155 | 39.69359 | 1.453357 | 4.637489 | 39.67345 | 1.142832 | 4.937974 | 39.66002 | 1.162492 | 5.819398 | 39.65331 | 1.388894 | 5.258492 | 39.66674 | 1.403963
5.62909 | 39.70702 | 1.443086 | 4.617457 | 39.68017 | 1.137895 | 4.907926 | 39.66673 | 1.155418 | 5.819398 | 39.66003 | 1.388894 | 5.28854 | 39.66674 | 1.411985
5.619074 | 39.71373 | 1.440518 | 4.637489 | 39.68688 | 1.142832 | 4.89791 | 39.66673 | 1.15306 | 5.749285 | 39.68017 | 1.37216 | 5.298557 | 39.66674 | 1.41466
5.639107 | 39.72044 | 1.445654 | 4.637489 | 39.6936 | 1.142832 | 4.937974 | 39.68016 | 1.162492 | 5.759301 | 39.67345 | 1.374551 | 5.298557 | 39.67345 | 1.41466
5.659139 | 39.72716 | 1.450789 | 4.617457 | 39.6936 | 1.137895 | 4.94799 | 39.68687 | 1.16485 | 5.779333 | 39.68017 | 1.379332 | 5.298557 | 39.68688 | 1.41466
5.659139 | 39.73388 | 1.450789 | 4.577392 | 39.70031 | 1.128022 | 4.94799 | 39.69359 | 1.16485 | 5.819398 | 39.6936 | 1.388894 | 5.308573 | 39.6936 | 1.417334
5.649123 | 39.74731 | 1.448221 | 4.597425 | 39.70031 | 1.132959 | 4.968023 | 39.7003 | 1.169566 | 5.799365 | 39.6936 | 1.384113 | 5.328605 | 39.70031 | 1.422682
5.659139 | 39.75402 | 1.450789 | 4.617457 | 39.70702 | 1.137895 | 4.978039 | 39.70702 | 1.171924 | 5.809381 | 39.71374 | 1.386503 | 5.28854 | 39.71374 | 1.411985
5.649123 | 39.76073 | 1.448221 | 4.60744 | 39.73388 | 1.135427 | 4.887894 | 39.71374 | 1.150702 | 5.799365 | 39.71374 | 1.384113 | 5.278524 | 39.72045 | 1.409311
5.619074 | 39.76745 | 1.440518 | 4.60744 | 39.73388 | 1.135427 | 4.887894 | 39.71374 | 1.150702 | 5.78935 | 39.72045 | 1.381722 | 5.308573 | 39.73388 | 1.417334
5.568993 | 39.76745 | 1.427679 | 4.617457 | 39.74059 | 1.137895 | 4.94799 | 39.72045 | 1.16485 | 5.749285 | 39.73388 | 1.37216 | 5.328605 | 39.73388 | 1.422682
5.62909 | 39.78088 | 1.443086 | 4.617457 | 39.74731 | 1.137895 | 4.968023 | 39.74059 | 1.169566 | 5.769317 | 39.73388 | 1.376941 | 5.298557 | 39.74059 | 1.41466
5.62909 | 39.7943 | 1.443086 | 4.527311 | 39.76745 | 1.11568 | 4.958007 | 39.74731 | 1.167208 | 5.78935 | 39.74059 | 1.381722 | 5.318589 | 39.74731 | 1.420008
5.568993 | 39.80102 | 1.427679 | 4.55736 | 39.76073 | 1.123085 | 4.968023 | 39.75402 | 1.169566 | 5.78935 | 39.74731 | 1.381722 | 5.328605 | 39.75402 | 1.422682
5.589025 | 39.80102 | 1.432814 | 4.577392 | 39.76745 | 1.128022 | 4.978039 | 39.75402 | 1.171924 | 5.78935 | 39.75402 | 1.381722 | 5.308573 | 39.76745 | 1.417334
5.62909 | 39.80773 | 1.443086 | 4.617457 | 39.78088 | 1.137895 | 4.937974 | 39.78088 | 1.162492 | 5.799365 | 39.76745 | 1.384113 | 5.298557 | 39.77416 | 1.41466
5.62909 | 39.81445 | 1.443086 | 4.617457 | 39.78759 | 1.137895 | 4.89791 | 39.78088 | 1.15306 | 5.779333 | 39.76745 | 1.379332 | 5.318589 | 39.77416 | 1.420008
5.609058 | 39.82116 | 1.43795 | 4.627473 | 39.7943 | 1.140363 | 4.89791 | 39.77416 | 1.15306 | 5.759301 | 39.78759 | 1.374551 | 5.318589 | 39.78088 | 1.420008
5.57901 | 39.8413 | 1.430247 | 4.60744 | 39.80102 | 1.135427 | 4.94799 | 39.7943 | 1.16485 | 5.779333 | 39.78759 | 1.379332 | 5.318589 | 39.78088 | 1.420008
5.589025 | 39.8413 | 1.432814 | 4.55736 | 39.80773 | 1.123085 | 4.958007 | 39.7943 | 1.167208 | 5.78935 | 39.7943 | 1.381722 | 5.328605 | 39.80102 | 1.422682
5.619074 | 39.8413 | 1.440518 | 4.577392 | 39.81445 | 1.128022 | 4.968023 | 39.80773 | 1.169566 | 5.769317 | 39.80773 | 1.376941 | 5.338621 | 39.80773 | 1.425356
5.639107 | 39.85473 | 1.445654 | 4.60744 | 39.82116 | 1.135427 | 4.968023 | 39.80773 | 1.169566 | 5.78935 | 39.80773 | 1.381722 | 5.338621 | 39.81445 | 1.425356
5.62909 | 39.86144 | 1.443086 | 4.587408 | 39.83459 | 1.13049 | 4.958007 | 39.81445 | 1.167208 | 5.78935 | 39.81445 | 1.381722 | 5.23846 | 39.82787 | 1.398614
5.599042 | 39.87487 | 1.435382 | 4.587408 | 39.8413 | 1.13049 | 4.927958 | 39.82116 | 1.160134 | 5.78935 | 39.82116 | 1.381722 | 5.248476 | 39.82787 | 1.401288
5.548961 | 39.87487 | 1.422543 | 4.597425 | 39.84801 | 1.132959 | 4.94799 | 39.82787 | 1.16485 | 5.769317 | 39.82787 | 1.376941 | 5.338621 | 39.8413 | 1.425356
5.538945 | 39.87487 | 1.419976 | 4.627473 | 39.85473 | 1.140363 | 4.958007 | 39.8413 | 1.167208 | 5.729252 | 39.83459 | 1.367379 | 5.328605 | 39.84801 | 1.422682
5.62909 | 39.88158 | 1.443086 | 4.597425 | 39.86144 | 1.132959 | 4.958007 | 39.84801 | 1.167208 | 5.739268 | 39.83459 | 1.369769 | 5.328605 | 39.85473 | 1.422682
5.599042 | 39.89501 | 1.435382 | 4.55736 | 39.88159 | 1.123085 | 4.94799 | 39.85473 | 1.16485 | 5.779333 | 39.84801 | 1.379332 | 5.338621 | 39.85473 | 1.425356
5.619074 | 39.90844 | 1.440518 | 4.567376 | 39.88159 | 1.125553 | 4.968023 | 39.86144 | 1.169566 | 5.769317 | 39.85473 | 1.376941 | 5.338621 | 39.86816 | 1.425356
5.639107 | 39.91515 | 1.445654 | 4.577392 | 39.88159 | 1.128022 | 4.968023 | 39.86816 | 1.169566 | 5.759301 | 39.86145 | 1.374551 | 5.298557 | 39.88159 | 1.41466
5.639107 | 39.91515 | 1.445654 | 4.597425 | 39.88831 | 1.132959 | 4.89791 | 39.8883 | 1.15306 | 5.779333 | 39.87488 | 1.379332 | 5.28854 | 39.88159 | 1.411985
5.548961 | 39.9353 | 1.422543 | 4.587408 | 39.89502 | 1.13049 | 4.887894 | 39.8883 | 1.150702 | 5.769317 | 39.88159 | 1.376941 | 5.318589 | 39.88159 | 1.420008
5.508896 | 39.9353 | 1.412272 | 4.597425 | 39.90845 | 1.132959 | 4.907926 | 39.89501 | 1.155418 | 5.70922 | 39.89502 | 1.362598 | 5.318589 | 39.89502 | 1.420008
5.589025 | 39.94201 | 1.432814 | 4.587408 | 39.91516 | 1.13049 | 4.937974 | 39.90173 | 1.162492 | 5.70922 | 39.89502 | 1.362598 | 5.298557 | 39.90173 | 1.41466
5.609058 | 39.94872 | 1.43795 | 4.547344 | 39.91516 | 1.120617 | 4.937974 | 39.90844 | 1.162492 | 5.749285 | 39.90173 | 1.37216 | 5.338621 | 39.90845 | 1.425356
5.589025 | 39.95544 | 1.432814 | 4.567376 | 39.92188 | 1.125553 | 4.958007 | 39.91515 | 1.167208 | 5.769317 | 39.91516 | 1.376941 | 5.358654 | 39.91516 | 1.430705
5.589025 | 39.96215 | 1.432814 | 4.587408 | 39.92859 | 1.13049 | 4.958007 | 39.92187 | 1.167208 | 5.759301 | 39.91516 | 1.374551 | 5.348638 | 39.92188 | 1.428031
5.609058 | 39.96886 | 1.43795 | 4.55736 | 39.94202 | 1.123085 | 4.94799 | 39.92187 | 1.16485 | 5.749285 | 39.92188 | 1.37216 | 5.278524 | 39.9353 | 1.409311
5.589025 | 39.97558 | 1.432814 | 4.55736 | 39.94873 | 1.123085 | 4.937974 | 39.92858 | 1.162492 | 5.769317 | 39.92859 | 1.376941 | 5.278524 | 39.9353 | 1.409311
5.558977 | 39.98229 | 1.425111 | 4.567376 | 39.95544 | 1.125553 | 4.937974 | 39.9353 | 1.162492 | 5.739268 | 39.92859 | 1.369769 | 5.338621 | 39.94873 | 1.425356
5.538945 | 39.98901 | 1.419976 | 4.577392 | 39.96216 | 1.128022 | 4.927958 | 39.95544 | 1.160134 | 5.749285 | 39.94202 | 1.37216 | 5.338621 | 39.95544 | 1.425356
5.568993 | 40.00244 | 1.427679 | 4.55736 | 39.96887 | 1.123085 | 4.937974 | 39.95544 | 1.162492 | 5.759301 | 39.94202 | 1.374551 | 5.308573 | 39.95544 | 1.417334
5.599042 | 40.00916 | 1.435382 | 4.527311 | 39.9823 | 1.11568 | 4.94799 | 39.96216 | 1.16485 | 5.729252 | 39.96216 | 1.367379 | 5.358654 | 39.96887 | 1.430705
5.589025 | 40.01587 | 1.432814 | 4.537327 | 39.9823 | 1.118148 | 4.968023 | 39.96887 | 1.169566 | 5.739268 | 39.96216 | 1.369769 | 5.358654 | 39.97559 | 1.430705
5.599042 | 40.02258 | 1.435382 | 4.55736 | 39.9823 | 1.123085 | 4.94799 | 39.97559 | 1.16485 | 5.759301 | 39.96887 | 1.374551 | 5.298557 | 39.98901 | 1.41466
5.599042 | 40.02258 | 1.435382 | 4.55736 | 40.00244 | 1.123085 | 4.89791 | 39.9823 | 1.15306 | 5.759301 | 39.9823 | 1.374551 | 5.28854 | 39.98901 | 1.411985
5.558977 | 40.0293 | 1.425111 | 4.55736 | 40.00916 | 1.123085 | 4.917942 | 39.9823 | 1.157776 | 5.749285 | 39.98901 | 1.37216 | 5.328605 | 39.98901 | 1.422682
5.57901 | 40.03601 | 1.430247 | 4.567376 | 40.01587 | 1.125553 | 4.937974 | 39.99573 | 1.162492 | 5.669155 | 40.00916 | 1.353036 | 5.328605 | 40.00244 | 1.422682
5.589025 | 40.05615 | 1.432814 | 4.55736 | 40.01587 | 1.123085 | 4.94799 | 40.00916 | 1.16485 | 5.679172 | 40.00916 | 1.355427 | 5.318589 | 40.00244 | 1.420008
5.599042 | 40.06287 | 1.435382 | 4.507279 | 40.02258 | 1.110744 | 4.937974 | 40.00916 | 1.162492 | 5.729252 | 40.00916 | 1.367379 | 5.348638 | 40.01587 | 1.428031
5.609058 | 40.06287 | 1.43795 | 4.527311 | 40.0293 | 1.11568 | 4.968023 | 40.02258 | 1.169566 | 5.759301 | 40.02258 | 1.374551 | 5.348638 | 40.02258 | 1.428031
5.589025 | 40.06958 | 1.432814 | 4.537327 | 40.03601 | 1.118148 | 4.978039 | 40.0293 | 1.171924 | 5.759301 | 40.0293 | 1.374551 | 5.318589 | 40.03601 | 1.420008
5.599042 | 40.07629 | 1.435382 | 4.547344 | 40.04944 | 1.120617 | 4.94799 | 40.04272 | 1.16485 | 5.759301 | 40.03601 | 1.374551 | 5.318589 | 40.04272 | 1.420008
5.548961 | 40.09644 | 1.422543 | 4.547344 | 40.04944 | 1.120617 | 4.877877 | 40.04272 | 1.148344 | 5.749285 | 40.04272 | 1.37216 | 5.338621 | 40.04272 | 1.425356
5.49888 | 40.10315 | 1.409705 | 4.55736 | 40.06287 | 1.123085 | 4.887894 | 40.04272 | 1.150702 | 5.729252 | 40.04944 | 1.367379 | 5.358654 | 40.05615 | 1.430705
5.508896 | 40.10315 | 1.412272 | 4.567376 | 40.06958 | 1.125553 | 4.968023 | 40.05615 | 1.169566 | 5.749285 | 40.05615 | 1.37216 | 5.358654 | 40.06287 | 1.430705
5.568993 | 40.11658 | 1.427679 | 4.537327 | 40.08301 | 1.118148 | 4.958007 | 40.06958 | 1.167208 | 5.759301 | 40.06287 | 1.374551 | 5.348638 | 40.06958 | 1.428031
5.568993 | 40.11658 | 1.427679 | 4.47723 | 40.08972 | 1.103339 | 4.927958 | 40.07629 | 1.160134 | 5.749285 | 40.06287 | 1.37216 | 5.36867 | 40.07629 | 1.433379
5.57901 | 40.12329 | 1.430247 | 4.507279 | 40.09644 | 1.110744 | 4.968023 | 40.07629 | 1.169566 | 5.749285 | 40.06958 | 1.37216 | 5.36867 | 40.08301 | 1.433379
5.57901 | 40.13 | 1.430247 | 4.537327 | 40.09644 | 1.118148 | 4.94799 | 40.08301 | 1.16485 | 5.759301 | 40.08301 | 1.374551 | 5.318589 | 40.09644 | 1.420008
5.558977 | 40.13672 | 1.425111 | 4.517295 | 40.10986 | 1.113212 | 4.907926 | 40.09644 | 1.155418 | 5.739268 | 40.08972 | 1.369769 | 5.318589 | 40.09644 | 1.420008
5.49888 | 40.14343 | 1.409705 | 4.527311 | 40.10986 | 1.11568 | 4.927958 | 40.10315 | 1.160134 | 5.719236 | 40.09644 | 1.364988 | 5.348638 | 40.09644 | 1.428031
5.518913 | 40.14343 | 1.41484 | 4.537327 | 40.1233 | 1.118148 | 4.94799 | 40.10986 | 1.16485 | 5.739268 | 40.10987 | 1.369769 | 5.358654 | 40.10987 | 1.430705
5.57901 | 40.15686 | 1.430247 | 4.507279 | 40.13001 | 1.110744 | 4.927958 | 40.12329 | 1.160134 | 5.749285 | 40.11658 | 1.37216 | 5.348638 | 40.1233 | 1.428031
5.568993 | 40.16357 | 1.427679 | 4.527311 | 40.13673 | 1.11568 | 4.927958 | 40.12329 | 1.160134 | 5.749285 | 40.11658 | 1.37216 | 5.36867 | 40.13001 | 1.433379
5.57901 | 40.17029 | 1.430247 | 4.527311 | 40.14344 | 1.11568 | 4.958007 | 40.13 | 1.167208 | 5.719236 | 40.13001 | 1.364988 | 5.358654 | 40.13673 | 1.430705
5.57901 | 40.18372 | 1.430247 | 4.527311 | 40.15015 | 1.11568 | 4.937974 | 40.13672 | 1.162492 | 5.729252 | 40.13673 | 1.367379 | 5.338621 | 40.15015 | 1.425356
5.568993 | 40.19043 | 1.427679 | 4.527311 | 40.16358 | 1.11568 | 4.907926 | 40.14343 | 1.155418 | 5.739268 | 40.14344 | 1.369769 | 5.318589 | 40.15015 | 1.420008
5.49888 | 40.19714 | 1.409705 | 4.527311 | 40.1703 | 1.11568 | 4.917942 | 40.15015 | 1.157776 | 5.729252 | 40.15015 | 1.367379 | 5.328605 | 40.15687 | 1.422682
5.49888 | 40.19714 | 1.409705 | 4.547344 | 40.1703 | 1.120617 | 4.917942 | 40.15686 | 1.157776 | 5.70922 | 40.15687 | 1.362598 | 5.348638 | 40.1703 | 1.428031
5.538945 | 40.20386 | 1.419976 | 4.537327 | 40.18372 | 1.118148 | 4.927958 | 40.17029 | 1.160134 | 5.70922 | 40.16358 | 1.362598 | 5.338621 | 40.17701 | 1.425356
5.558977 | 40.224 | 1.425111 | 4.507279 | 40.19044 | 1.110744 | 4.937974 | 40.17029 | 1.162492 | 5.739268 | 40.1703 | 1.369769 | 5.348638 | 40.17701 | 1.428031
5.548961 | 40.224 | 1.422543 | 4.497262 | 40.19044 | 1.108275 | 4.937974 | 40.177 | 1.162492 | 5.739268 | 40.18372 | 1.369769 | 5.358654 | 40.18372 | 1.430705
5.548961 | 40.23743 | 1.422543 | 4.517295 | 40.19715 | 1.113212 | 4.927958 | 40.19043 | 1.160134 | 5.739268 | 40.18372 | 1.369769 | 5.338621 | 40.19044 | 1.425356
5.57901 | 40.23743 | 1.430247 | 4.527311 | 40.20387 | 1.11568 | 4.907926 | 40.19714 | 1.155418 | 5.739268 | 40.19044 | 1.369769 | 5.338621 | 40.20387 | 1.425356
5.558977 | 40.24415 | 1.425111 | 4.547344 | 40.21729 | 1.120617 | 4.917942 | 40.20386 | 1.157776 | 5.739268 | 40.20387 | 1.369769 | 5.358654 | 40.20387 | 1.430705
5.538945 | 40.25758 | 1.419976 | 4.55736 | 40.22401 | 1.123085 | 4.927958 | 40.21058 | 1.160134 | 5.729252 | 40.21729 | 1.367379 | 5.348638 | 40.21058 | 1.428031
5.548961 | 40.26429 | 1.422543 | 4.537327 | 40.23743 | 1.118148 | 4.94799 | 40.21729 | 1.16485 | 5.699203 | 40.22401 | 1.360207 | 5.348638 | 40.21729 | 1.428031
5.558977 | 40.271 | 1.425111 | 4.507279 | 40.24415 | 1.110744 | 4.937974 | 40.23072 | 1.162492 | 5.719236 | 40.21729 | 1.364988 | 5.358654 | 40.22401 | 1.430705
5.558977 | 40.271 | 1.425111 | 4.487247 | 40.24415 | 1.105807 | 4.94799 | 40.23072 | 1.16485 | 5.739268 | 40.22401 | 1.369769 | 5.36867 | 40.23743 | 1.433379
5.538945 | 40.28443 | 1.419976 | 4.517295 | 40.25086 | 1.113212 | 4.927958 | 40.24415 | 1.160134 | 5.729252 | 40.23743 | 1.367379 | 5.348638 | 40.24415 | 1.428031
5.558977 | 40.29115 | 1.425111 | 4.527311 | 40.25758 | 1.11568 | 4.917942 | 40.24415 | 1.157776 | 5.729252 | 40.24415 | 1.367379 | 5.318589 | 40.25086 | 1.420008
5.548961 | 40.30457 | 1.422543 | 4.507279 | 40.271 | 1.110744 | 4.917942 | 40.24415 | 1.157776 | 5.729252 | 40.25758 | 1.367379 | 5.338621 | 40.25758 | 1.425356
5.49888 | 40.32471 | 1.409705 | 4.527311 | 40.27772 | 1.11568 | 4.958007 | 40.26429 | 1.167208 | 5.70922 | 40.26429 | 1.362598 | 5.36867 | 40.26429 | 1.433379
5.468832 | 40.32471 | 1.402001 | 4.537327 | 40.27772 | 1.118148 | 4.927958 | 40.271 | 1.160134 | 5.689187 | 40.271 | 1.357817 | 5.328605 | 40.27772 | 1.422682
5.478848 | 40.32471 | 1.404569 | 4.507279 | 40.29115 | 1.110744 | 4.927958 | 40.27772 | 1.160134 | 5.719236 | 40.271 | 1.364988 | 5.338621 | 40.27772 | 1.425356
5.548961 | 40.33143 | 1.422543 | 4.487247 | 40.30457 | 1.105807 | 4.937974 | 40.28443 | 1.162492 | 5.729252 | 40.27772 | 1.367379 | 5.36867 | 40.28443 | 1.433379
5.558977 | 40.33814 | 1.425111 | 4.467214 | 40.31129 | 1.10087 | 4.94799 | 40.28443 | 1.16485 | 5.699203 | 40.28443 | 1.360207 | 5.36867 | 40.29786 | 1.433379
5.538945 | 40.34486 | 1.419976 | 4.487247 | 40.318 | 1.105807 | 4.937974 | 40.29786 | 1.162492 | 5.70922 | 40.29115 | 1.362598 | 5.338621 | 40.30457 | 1.425356
5.548961 | 40.34486 | 1.422543 | 4.507279 | 40.318 | 1.110744 | 4.89791 | 40.31129 | 1.15306 | 5.729252 | 40.29786 | 1.367379 | 5.318589 | 40.31129 | 1.420008
5.538945 | 40.35157 | 1.419976 | 4.527311 | 40.32471 | 1.11568 | 4.927958 | 40.318 | 1.160134 | 5.70922 | 40.318 | 1.362598 | 5.338621 | 40.31129 | 1.425356
5.488864 | 40.365 | 1.407137 | 4.527311 | 40.33143 | 1.11568 | 4.927958 | 40.32471 | 1.160134 | 5.689187 | 40.32471 | 1.357817 | 5.348638 | 40.318 | 1.428031
5.478848 | 40.365 | 1.404569 | 4.467214 | 40.34486 | 1.10087 | 4.927958 | 40.33143 | 1.160134 | 5.70922 | 40.32471 | 1.362598 | 5.348638 | 40.32471 | 1.428031
5.538945 | 40.37843 | 1.419976 | 4.427149 | 40.35157 | 1.090997 | 4.917942 | 40.33814 | 1.157776 | 5.729252 | 40.33143 | 1.367379 | 5.358654 | 40.33814 | 1.430705
5.548961 | 40.38514 | 1.422543 | 4.437166 | 40.35157 | 1.093465 | 4.937974 | 40.33814 | 1.162492 | 5.719236 | 40.33814 | 1.364988 | 5.36867 | 40.35157 | 1.433379
5.528929 | 40.39185 | 1.417408 | 4.497262 | 40.35828 | 1.108275 | 4.94799 | 40.35157 | 1.16485 | 5.70922 | 40.35157 | 1.362598 | 5.358654 | 40.35829 | 1.430705
5.558977 | 40.40528 | 1.425111 | 4.487247 | 40.365 | 1.105807 | 4.917942 | 40.35828 | 1.157776 | 5.729252 | 40.35157 | 1.367379 | 5.338621 | 40.36501 | 1.425356
5.558977 | 40.40528 | 1.425111 | 4.487247 | 40.37843 | 1.105807 | 4.887894 | 40.35828 | 1.150702 | 5.699203 | 40.35829 | 1.360207 | 5.328605 | 40.36501 | 1.422682
5.468832 | 40.43214 | 1.402001 | 4.497262 | 40.38515 | 1.108275 | 4.89791 | 40.365 | 1.15306 | 5.719236 | 40.35829 | 1.364988 | 5.358654 | 40.37172 | 1.430705
5.468832 | 40.42542 | 1.402001 | 4.517295 | 40.38515 | 1.113212 | 4.917942 | 40.37843 | 1.157776 | 5.719236 | 40.37172 | 1.364988 | 5.358654 | 40.38515 | 1.430705
5.508896 | 40.42542 | 1.412272 | 4.467214 | 40.40529 | 1.10087 | 4.927958 | 40.38514 | 1.160134 | 5.679172 | 40.38515 | 1.355427 | 5.358654 | 40.39186 | 1.430705
5.538945 | 40.43885 | 1.419976 | 4.427149 | 40.40529 | 1.090997 | 4.927958 | 40.39185 | 1.160134 | 5.679172 | 40.38515 | 1.355427 | 5.378686 | 40.39186 | 1.436053
5.508896 | 40.44556 | 1.412272 | 4.447182 | 40.40529 | 1.095934 | 4.927958 | 40.39185 | 1.160134 | 5.70922 | 40.39186 | 1.362598 | 5.358654 | 40.40529 | 1.430705
5.528929 | 40.45228 | 1.417408 | 4.487247 | 40.41872 | 1.105807 | 4.927958 | 40.40528 | 1.160134 | 5.70922 | 40.40529 | 1.362598 | 5.328605 | 40.412 | 1.422682
5.538945 | 40.45899 | 1.419976 | 4.497262 | 40.43214 | 1.108275 | 4.89791 | 40.41199 | 1.15306 | 5.70922 | 40.412 | 1.362598 | 5.348638 | 40.412 | 1.428031
5.508896 | 40.46571 | 1.412272 | 4.487247 | 40.43886 | 1.105807 | 4.867861 | 40.41871 | 1.145986 | 4.927958 | 40.42543 | 1.176137 | 5.36867 | 40.41872 | 1.433379
5.458816 | 40.47913 | 1.399434 | 4.507279 | 40.44557 | 1.110744 | 4.89791 | 40.42542 | 1.15306 | 4.627473 | 40.43214 | 1.104421 | 5.348638 | 40.43214 | 1.428031
5.478848 | 40.47913 | 1.404569 | 4.47723 | 40.45229 | 1.103339 | 4.917942 | 40.43214 | 1.157776 | 4.667538 | 40.43214 | 1.113984 | 5.358654 | 40.43886 | 1.430705
5.538945 | 40.49257 | 1.419976 | 4.47723 | 40.459 | 1.103339 | 4.927958 | 40.44556 | 1.160134 | 4.737651 | 40.44557 | 1.130717 | 5.378686 | 40.44557 | 1.436053
5.528929 | 40.49928 | 1.417408 | 4.467214 | 40.46571 | 1.10087 | 4.937974 | 40.45228 | 1.162492 | 4.787732 | 40.44557 | 1.14267 | 5.378686 | 40.459 | 1.436053
5.518913 | 40.49928 | 1.41484 | 4.467214 | 40.47243 | 1.10087 | 4.917942 | 40.459 | 1.157776 | 4.877877 | 40.45229 | 1.164184 | 5.338621 | 40.46571 | 1.425356
5.538945 | 40.51271 | 1.419976 | 4.467214 | 40.47914 | 1.10087 | 4.89791 | 40.46571 | 1.15306 | 4.937974 | 40.459 | 1.178528 | 5.318589 | 40.47914 | 1.420008
5.508896 | 40.51942 | 1.412272 | 4.467214 | 40.47914 | 1.10087 | 4.89791 | 40.46571 | 1.15306 | 5.048152 | 40.47243 | 1.204823 | 5.338621 | 40.47914 | 1.425356
5.468832 | 40.52614 | 1.402001 | 4.497262 | 40.49257 | 1.108275 | 4.927958 | 40.47914 | 1.160134 | 5.048152 | 40.47914 | 1.204823 | 5.36867 | 40.47914 | 1.433379
5.478848 | 40.52614 | 1.404569 | 4.497262 | 40.49928 | 1.108275 | 4.927958 | 40.48586 | 1.160134 | 5.068185 | 40.47914 | 1.209605 | 5.378686 | 40.48586 | 1.436053
5.518913 | 40.53957 | 1.41484 | 4.407117 | 40.51271 | 1.08606 | 4.917942 | 40.49928 | 1.157776 | 5.128282 | 40.49257 | 1.223948 | 5.378686 | 40.49928 | 1.436053
5.488864 | 40.55299 | 1.407137 | 4.377069 | 40.51942 | 1.078656 | 4.927958 | 40.506 | 1.160134 | 5.178363 | 40.49257 | 1.2359 | 5.378686 | 40.506 | 1.436053
5.488864 | 40.55299 | 1.407137 | 4.387084 | 40.51942 | 1.081124 | 4.94799 | 40.506 | 1.16485 | 5.278524 | 40.506 | 1.259805 | 5.298557 | 40.51942 | 1.41466
5.518913 | 40.55971 | 1.41484 | 4.467214 | 40.53957 | 1.10087 | 4.917942 | 40.51942 | 1.157776 | 5.318589 | 40.51271 | 1.269368 | 5.038136 | 40.52614 | 1.34513
5.49888 | 40.57314 | 1.409705 | 4.437166 | 40.54628 | 1.093465 | 4.887894 | 40.52614 | 1.150702 | 5.348638 | 40.51942 | 1.276539 | 4.847829 | 40.52614 | 1.29432
5.458816 | 40.57985 | 1.399434 | 4.457198 | 40.54628 | 1.098402 | 4.89791 | 40.52614 | 1.15306 | 5.338621 | 40.53285 | 1.274148 | 4.89791 | 40.52614 | 1.307691
5.468832 | 40.57314 | 1.402001 | 4.47723 | 40.54628 | 1.103339 | 4.927958 | 40.53285 | 1.160134 | 5.358654 | 40.53285 | 1.27893 | 4.94799 | 40.53285 | 1.321062
5.49888 | 40.58656 | 1.409705 | 4.457198 | 40.55971 | 1.098402 | 4.917942 | 40.54628 | 1.157776 | 5.398718 | 40.55299 | 1.288492 | 5.018104 | 40.54628 | 1.339782
5.49888 | 40.59328 | 1.409705 | 4.407117 | 40.57314 | 1.08606 | 4.907926 | 40.55971 | 1.155418 | 5.398718 | 40.55299 | 1.288492 | 5.078201 | 40.55299 | 1.355827
5.49888 | 40.6067 | 1.409705 | 4.427149 | 40.57314 | 1.090997 | 4.927958 | 40.55971 | 1.160134 | 5.388702 | 40.55971 | 1.286101 | 5.168346 | 40.55971 | 1.379895
5.518913 | 40.6067 | 1.41484 | 4.447182 | 40.57985 | 1.095934 | 4.907926 | 40.56642 | 1.155418 | 5.428767 | 40.55971 | 1.295663 | 5.188379 | 40.57314 | 1.385243
5.49888 | 40.62685 | 1.409705 | 4.447182 | 40.58656 | 1.095934 | 4.867861 | 40.57985 | 1.145986 | 5.438783 | 40.56642 | 1.298054 | 5.198395 | 40.57985 | 1.387917
5.478848 | 40.63356 | 1.404569 | 4.447182 | 40.59328 | 1.095934 | 4.867861 | 40.57985 | 1.145986 | 5.408734 | 40.58656 | 1.290882 | 5.23846 | 40.58656 | 1.398614
5.448799 | 40.64699 | 1.396866 | 4.467214 | 40.6067 | 1.10087 | 4.907926 | 40.57985 | 1.155418 | 5.388702 | 40.59328 | 1.286101 | 5.23846 | 40.59328 | 1.398614
5.458816 | 40.64027 | 1.399434 | 4.447182 | 40.6067 | 1.095934 | 4.917942 | 40.59328 | 1.157776 | 5.388702 | 40.59328 | 1.286101 | 5.228444 | 40.59999 | 1.39594
5.488864 | 40.64027 | 1.407137 | 4.397101 | 40.62685 | 1.083592 | 4.907926 | 40.6067 | 1.155418 | 5.428767 | 40.59328 | 1.295663 | 5.248476 | 40.59999 | 1.401288
5.488864 | 40.66042 | 1.407137 | 4.417133 | 40.62013 | 1.088529 | 4.917942 | 40.61342 | 1.157776 | 5.448799 | 40.59999 | 1.300444 | 5.248476 | 40.6067 | 1.401288
5.478848 | 40.66713 | 1.404569 | 4.437166 | 40.62685 | 1.093465 | 4.927958 | 40.61342 | 1.160134 | 5.448799 | 40.62014 | 1.300444 | 5.218427 | 40.62685 | 1.393266
5.488864 | 40.66713 | 1.407137 | 4.427149 | 40.64028 | 1.090997 | 4.887894 | 40.64027 | 1.150702 | 5.468832 | 40.62014 | 1.305225 | 5.208411 | 40.63357 | 1.390592
5.468832 | 40.68056 | 1.402001 | 4.437166 | 40.647 | 1.093465 | 4.847829 | 40.64699 | 1.14127 | 5.458816 | 40.64028 | 1.302835 | 5.228444 | 40.63357 | 1.39594
5.438783 | 40.68727 | 1.394298 | 4.457198 | 40.65371 | 1.098402 | 4.867861 | 40.64027 | 1.145986 | 5.448799 | 40.647 | 1.300444 | 5.258492 | 40.63357 | 1.403963
5.468832 | 40.68727 | 1.402001 | 4.457198 | 40.66042 | 1.098402 | 4.907926 | 40.64027 | 1.155418 | 5.438783 | 40.647 | 1.298054 | 5.278524 | 40.64028 | 1.409311
5.49888 | 40.69398 | 1.409705 | 4.437166 | 40.66714 | 1.093465 | 4.917942 | 40.6537 | 1.157776 | 5.458816 | 40.66042 | 1.302835 | 5.278524 | 40.66042 | 1.409311
5.468832 | 40.70741 | 1.402001 | 4.387084 | 40.68056 | 1.081124 | 4.907926 | 40.66042 | 1.155418 | 5.478848 | 40.66042 | 1.307616 | 5.28854 | 40.67385 | 1.411985
5.488864 | 40.71413 | 1.407137 | 4.417133 | 40.67385 | 1.088529 | 4.917942 | 40.66713 | 1.157776 | 5.478848 | 40.66714 | 1.307616 | 5.248476 | 40.68056 | 1.401288
5.508896 | 40.72084 | 1.412272 | 4.437166 | 40.68728 | 1.093465 | 4.877877 | 40.67384 | 1.148344 | 5.488864 | 40.67385 | 1.310006 | 5.258492 | 40.68728 | 1.403963
5.448799 | 40.72755 | 1.396866 | 4.427149 | 40.70071 | 1.090997 | 4.867861 | 40.68056 | 1.145986 | 5.488864 | 40.68056 | 1.310006 | 5.268508 | 40.69399 | 1.406637
5.398718 | 40.73428 | 1.384027 | 4.437166 | 40.70742 | 1.093465 | 4.887894 | 40.68727 | 1.150702 | 5.488864 | 40.69399 | 1.310006 | 5.248476 | 40.70071 | 1.401288
5.458816 | 40.73428 | 1.399434 | 4.447182 | 40.70742 | 1.095934 | 4.877877 | 40.7007 | 1.148344 | 5.468832 | 40.70071 | 1.305225 | 5.278524 | 40.69399 | 1.409311
5.488864 | 40.7477 | 1.407137 | 4.427149 | 40.71413 | 1.090997 | 4.867861 | 40.70741 | 1.145986 | 5.478848 | 40.70742 | 1.307616 | 5.28854 | 40.70742 | 1.411985
5.488864 | 40.75442 | 1.407137 | 4.417133 | 40.73428 | 1.088529 | 4.907926 | 40.70741 | 1.155418 | 5.488864 | 40.71413 | 1.310006 | 5.278524 | 40.71413 | 1.409311
5.488864 | 40.76113 | 1.407137 | 4.417133 | 40.73428 | 1.088529 | 4.917942 | 40.72085 | 1.157776 | 5.478848 | 40.71413 | 1.307616 | 5.28854 | 40.72085 | 1.411985
5.478848 | 40.76785 | 1.404569 | 4.417133 | 40.7477 | 1.088529 | 4.917942 | 40.72756 | 1.157776 | 5.488864 | 40.72756 | 1.310006 | 5.268508 | 40.73428 | 1.406637
5.49888 | 40.78127 | 1.409705 | 4.427149 | 40.75442 | 1.090997 | 4.847829 | 40.74099 | 1.14127 | 5.508896 | 40.72756 | 1.314787 | 5.258492 | 40.74099 | 1.403963
5.478848 | 40.78799 | 1.404569 | 4.437166 | 40.75442 | 1.093465 | 4.837812 | 40.73428 | 1.138912 | 5.478848 | 40.74099 | 1.307616 | 5.28854 | 40.74099 | 1.411985
5.438783 | 40.7947 | 1.394298 | 4.447182 | 40.75442 | 1.095934 | 4.917942 | 40.74099 | 1.157776 | 5.478848 | 40.7477 | 1.307616 | 5.318589 | 40.7477 | 1.420008
5.438783 | 40.7947 | 1.394298 | 4.437166 | 40.76113 | 1.093465 | 4.89791 | 40.76113 | 1.15306 | 5.478848 | 40.75442 | 1.307616 | 5.318589 | 40.75442 | 1.420008
5.478848 | 40.80813 | 1.404569 | 4.417133 | 40.77456 | 1.088529 | 4.867861 | 40.76785 | 1.145986 | 5.508896 | 40.76785 | 1.314787 | 5.298557 | 40.77456 | 1.41466
5.49888 | 40.82156 | 1.409705 | 4.397101 | 40.78799 | 1.083592 | 4.89791 | 40.77456 | 1.15306 | 5.488864 | 40.76785 | 1.310006 | 5.318589 | 40.78127 | 1.420008
5.49888 | 40.82827 | 1.409705 | 4.397101 | 40.78799 | 1.083592 | 4.917942 | 40.77456 | 1.157776 | 5.488864 | 40.77456 | 1.310006 | 5.28854 | 40.7947 | 1.411985
5.488864 | 40.82827 | 1.407137 | 4.427149 | 40.7947 | 1.090997 | 4.867861 | 40.78127 | 1.145986 | 5.508896 | 40.78127 | 1.314787 | 5.258492 | 40.80141 | 1.403963
5.468832 | 40.8417 | 1.402001 | 4.417133 | 40.80813 | 1.088529 | 4.807764 | 40.78799 | 1.131838 | 5.508896 | 40.78799 | 1.314787 | 5.248476 | 40.80141 | 1.401288
5.428767 | 40.84841 | 1.39173 | 4.417133 | 40.81484 | 1.088529 | 4.727635 | 40.80141 | 1.112974 | 5.458816 | 40.80141 | 1.302835 | 5.318589 | 40.80141 | 1.420008
5.438783 | 40.85513 | 1.394298 | 4.437166 | 40.82156 | 1.093465 | 4.707603 | 40.80813 | 1.108258 | 5.458816 | 40.80141 | 1.302835 | 5.308573 | 40.81484 | 1.417334
5.478848 | 40.85513 | 1.404569 | 4.407117 | 40.82827 | 1.08606 | 4.757683 | 40.81484 | 1.120048 | 5.508896 | 40.81484 | 1.314787 | 5.268508 | 40.82827 | 1.406637
5.478848 | 40.86855 | 1.404569 | 4.377069 | 40.8417 | 1.078656 | 4.807764 | 40.82827 | 1.131838 | 5.508896 | 40.82156 | 1.314787 | 5.298557 | 40.82827 | 1.41466
5.488864 | 40.87527 | 1.407137 | 4.387084 | 40.8417 | 1.081124 | 4.837812 | 40.82827 | 1.138912 | 5.488864 | 40.82827 | 1.310006 | 5.308573 | 40.82827 | 1.417334
5.49888 | 40.88198 | 1.409705 | 4.397101 | 40.8417 | 1.083592 | 4.847829 | 40.8417 | 1.14127 | 5.49888 | 40.83498 | 1.312397 | 5.258492 | 40.8417 | 1.403963
5.458816 | 40.88869 | 1.399434 | 4.427149 | 40.86184 | 1.090997 | 4.767699 | 40.85513 | 1.122406 | 5.518912 | 40.8417 | 1.317178 | 5.268508 | 40.84841 | 1.406637
5.448799 | 40.90212 | 1.396866 | 4.417133 | 40.86184 | 1.088529 | 4.787732 | 40.85513 | 1.127122 | 5.468832 | 40.84841 | 1.305225 | 5.298557 | 40.85513 | 1.41466
5.448799 | 40.90884 | 1.396866 | 4.437166 | 40.87527 | 1.093465 | 4.81778 | 40.86855 | 1.134196 | 5.468832 | 40.85513 | 1.305225 | 5.318589 | 40.85513 | 1.420008
5.478848 | 40.90884 | 1.404569 | 4.427149 | 40.87527 | 1.090997 | 4.827796 | 40.86855 | 1.136554 | 5.488864 | 40.85513 | 1.310006 | 5.308573 | 40.86185 | 1.417334
5.478848 | 40.91555 | 1.404569 | 4.397101 | 40.88199 | 1.083592 | 4.847829 | 40.87527 | 1.14127 | 5.49888 | 40.86856 | 1.312397 | 5.308573 | 40.87527 | 1.417334
5.468832 | 40.92898 | 1.402001 | 4.407117 | 40.8887 | 1.08606 | 4.867861 | 40.88198 | 1.145986 | 5.478848 | 40.87527 | 1.307616 | 5.328605 | 40.88199 | 1.422682
5.478848 | 40.93569 | 1.404569 | 4.417133 | 40.90213 | 1.088529 | 4.867861 | 40.88869 | 1.145986 | 5.528929 | 40.8887 | 1.319569 | 5.268508 | 40.90213 | 1.406637
5.49888 | 40.93569 | 1.409705 | 4.407117 | 40.90884 | 1.08606 | 4.827796 | 40.89541 | 1.136554 | 5.528929 | 40.89542 | 1.319569 | 5.208411 | 40.90213 | 1.390592
5.428767 | 40.94912 | 1.39173 | 4.397101 | 40.91556 | 1.083592 | 4.837812 | 40.90212 | 1.138912 | 5.508896 | 40.90213 | 1.314787 | 5.218427 | 40.89542 | 1.393266
5.418751 | 40.94912 | 1.389163 | 4.417133 | 40.92227 | 1.088529 | 4.857845 | 40.90884 | 1.143628 | 5.478848 | 40.90884 | 1.307616 | 5.318589 | 40.90884 | 1.420008
5.458816 | 40.96926 | 1.399434 | 4.387084 | 40.92899 | 1.081124 | 4.867861 | 40.92226 | 1.145986 | 5.468832 | 40.91556 | 1.305225 | 5.338621 | 40.91556 | 1.425356
5.468832 | 40.97598 | 1.402001 | 4.377069 | 40.9357 | 1.078656 | 4.857845 | 40.92226 | 1.143628 | 5.49888 | 40.92227 | 1.312397 | 5.318589 | 40.92899 | 1.420008
5.478848 | 40.97598 | 1.404569 | 4.387084 | 40.94913 | 1.081124 | 4.877877 | 40.93569 | 1.148344 | 5.49888 | 40.92899 | 1.312397 | 5.328605 | 40.9357 | 1.422682
5.448799 | 40.98269 | 1.396866 | 4.357036 | 40.96255 | 1.073719 | 4.867861 | 40.93569 | 1.145986 | 5.508896 | 40.92899 | 1.314787 | 5.308573 | 40.94913 | 1.417334
5.458816 | 40.98941 | 1.399434 | 4.367053 | 40.96255 | 1.076187 | 4.857845 | 40.94241 | 1.143628 | 5.528929 | 40.94241 | 1.319569 | 5.268508 | 40.95584 | 1.406637
5.448799 | 40.99612 | 1.396866 | 4.407117 | 40.96927 | 1.08606 | 4.81778 | 40.96255 | 1.134196 | 5.528929 | 40.94913 | 1.319569 | 5.298557 | 40.95584 | 1.41466
5.378686 | 40.99612 | 1.378891 | 4.397101 | 40.97598 | 1.083592 | 4.81778 | 40.96255 | 1.134196 | 5.458816 | 40.96927 | 1.302835 | 5.318589 | 40.96255 | 1.420008
5.378686 | 41.00284 | 1.378891 | 4.387084 | 40.9827 | 1.081124 | 4.857845 | 40.96927 | 1.143628 | 5.448799 | 40.96927 | 1.300444 | 5.308573 | 40.96927 | 1.417334
5.448799 | 41.01627 | 1.396866 | 4.357036 | 40.98941 | 1.073719 | 4.837812 | 40.97598 | 1.138912 | 5.478848 | 40.96927 | 1.307616 | 5.318589 | 40.97598 | 1.420008
5.448799 | 41.02298 | 1.396866 | 4.337004 | 40.99612 | 1.068782 | 4.857845 | 40.9827 | 1.143628 | 5.488864 | 40.9827 | 1.310006 | 5.338621 | 40.98941 | 1.425356
5.438783 | 41.03641 | 1.394298 | 4.387084 | 40.99612 | 1.081124 | 4.867861 | 40.98941 | 1.145986 | 5.488864 | 40.98941 | 1.310006 | 5.328605 | 40.99612 | 1.422682
5.438783 | 41.04312 | 1.394298 | 4.387084 | 41.00955 | 1.081124 | 4.877877 | 40.99612 | 1.148344 | 5.518912 | 40.99612 | 1.317178 | 5.298557 | 41.00955 | 1.41466
5.448799 | 41.04312 | 1.396866 | 4.367053 | 41.02298 | 1.076187 | 4.827796 | 41.00955 | 1.136554 | 5.518912 | 41.00284 | 1.317178 | 5.298557 | 41.01627 | 1.41466
5.408735 | 41.05655 | 1.386595 | 4.387084 | 41.02298 | 1.081124 | 4.827796 | 41.00955 | 1.136554 | 5.508896 | 41.00955 | 1.314787 | 5.318589 | 41.01627 | 1.420008
5.398718 | 41.06326 | 1.384027 | 4.407117 | 41.02298 | 1.08606 | 4.837812 | 41.00955 | 1.138912 | 5.488864 | 41.00955 | 1.310006 | 5.328605 | 41.02298 | 1.422682
5.438783 | 41.06998 | 1.394298 | 4.34702 | 41.04312 | 1.07125 | 4.857845 | 41.02969 | 1.143628 | 5.49888 | 41.01627 | 1.312397 | 5.318589 | 41.02969 | 1.420008
5.438783 | 41.0834 | 1.394298 | 4.306955 | 41.04312 | 1.061377 | 4.847829 | 41.03641 | 1.14127 | 5.508896 | 41.02969 | 1.314787 | 5.328605 | 41.02969 | 1.422682
5.438783 | 41.0834 | 1.394298 | 4.367053 | 41.04312 | 1.076187 | 4.857845 | 41.04312 | 1.143628 | 5.518912 | 41.03641 | 1.317178 | 5.328605 | 41.04312 | 1.422682
5.418751 | 41.09012 | 1.389163 | 4.357036 | 41.05655 | 1.073719 | 4.857845 | 41.04312 | 1.143628 | 5.49888 | 41.04312 | 1.312397 | 5.298557 | 41.05655 | 1.41466
5.438783 | 41.09683 | 1.394298 | 4.367053 | 41.06326 | 1.076187 | 4.857845 | 41.04984 | 1.143628 | 5.518912 | 41.04984 | 1.317178 | 5.278524 | 41.06326 | 1.409311
5.378686 | 41.11026 | 1.378891 | 4.387084 | 41.07669 | 1.081124 | 4.787732 | 41.06998 | 1.127122 | 5.518912 | 41.06326 | 1.317178 | 5.298557 | 41.06326 | 1.41466
5.378686 | 41.11026 | 1.378891 | 4.397101 | 41.0834 | 1.083592 | 4.777716 | 41.06998 | 1.124764 | 5.428767 | 41.06998 | 1.295663 | 5.328605 | 41.06998 | 1.422682
5.398718 | 41.11697 | 1.384027 | 4.397101 | 41.09012 | 1.083592 | 4.847829 | 41.07669 | 1.14127 | 5.428767 | 41.06998 | 1.295663 | 5.318589 | 41.07669 | 1.420008
5.438783 | 41.12369 | 1.394298 | 4.377069 | 41.09012 | 1.078656 | 4.847829 | 41.0834 | 1.14127 | 5.468832 | 41.07669 | 1.305225 | 5.318589 | 41.0834 | 1.420008
5.418751 | 41.1304 | 1.389163 | 4.357036 | 41.09683 | 1.073719 | 4.837812 | 41.09012 | 1.138912 | 5.49888 | 41.09012 | 1.312397 | 5.328605 | 41.09683 | 1.422682
5.418751 | 41.14383 | 1.389163 | 4.377069 | 41.11697 | 1.078656 | 4.857845 | 41.09683 | 1.143628 | 5.49888 | 41.09683 | 1.312397 | 5.338621 | 41.10355 | 1.425356
5.438783 | 41.15054 | 1.394298 | 4.377069 | 41.1237 | 1.078656 | 4.847829 | 41.10355 | 1.14127 | 5.518912 | 41.10355 | 1.317178 | 5.28854 | 41.11698 | 1.411985
5.428767 | 41.15726 | 1.39173 | 4.367053 | 41.13041 | 1.076187 | 4.827796 | 41.11026 | 1.136554 | 5.518912 | 41.11027 | 1.317178 | 5.298557 | 41.1237 | 1.41466
5.348638 | 41.17068 | 1.371188 | 4.367053 | 41.13041 | 1.076187 | 4.837812 | 41.12369 | 1.138912 | 5.508896 | 41.11027 | 1.314787 | 5.318589 | 41.1237 | 1.420008
5.328605 | 41.17068 | 1.366053 | 4.397101 | 41.13712 | 1.083592 | 4.827796 | 41.12369 | 1.136554 | 5.518912 | 41.13041 | 1.317178 | 5.318589 | 41.13041 | 1.420008
5.408735 | 41.1774 | 1.386595 | 4.387084 | 41.15055 | 1.081124 | 4.81778 | 41.13712 | 1.134196 | 5.518912 | 41.13041 | 1.317178 | 5.308573 | 41.13712 | 1.417334
5.388702 | 41.18411 | 1.381459 | 4.337004 | 41.16398 | 1.068782 | 4.827796 | 41.14383 | 1.136554 | 5.518912 | 41.14384 | 1.317178 | 5.338621 | 41.14384 | 1.425356
5.36867 | 41.19083 | 1.376324 | 4.34702 | 41.16398 | 1.07125 | 4.847829 | 41.14383 | 1.14127 | 5.508896 | 41.15055 | 1.314787 | 5.328605 | 41.15726 | 1.422682
5.418751 | 41.19754 | 1.389163 | 4.387084 | 41.17069 | 1.081124 | 4.857845 | 41.15054 | 1.143628 | 5.518912 | 41.15726 | 1.317178 | 5.308573 | 41.16398 | 1.417334
5.428767 | 41.20425 | 1.39173 | 4.367053 | 41.17741 | 1.076187 | 4.837812 | 41.16397 | 1.138912 | 5.508896 | 41.16398 | 1.314787 | 5.258492 | 41.16398 | 1.403963
5.36867 | 41.21768 | 1.376324 | 4.367053 | 41.19083 | 1.076187 | 4.767699 | 41.1774 | 1.122406 | 5.488864 | 41.16398 | 1.310006 | 5.308573 | 41.17069 | 1.417334
5.338622 | 41.2244 | 1.368621 | 4.377069 | 41.19083 | 1.078656 | 4.797748 | 41.1774 | 1.12948 | 5.488864 | 41.17741 | 1.310006 | 5.328605 | 41.18412 | 1.422682
5.348638 | 41.2244 | 1.371188 | 4.367053 | 41.19755 | 1.076187 | 4.81778 | 41.19083 | 1.134196 | 5.488864 | 41.19083 | 1.310006 | 5.308573 | 41.19083 | 1.417334
5.408735 | 41.23111 | 1.386595 | 4.34702 | 41.20426 | 1.07125 | 4.807764 | 41.19754 | 1.131838 | 5.49888 | 41.19755 | 1.312397 | 5.328605 | 41.19755 | 1.422682
5.398718 | 41.24454 | 1.384027 | 4.337004 | 41.21098 | 1.068782 | 4.827796 | 41.19754 | 1.136554 | 5.49888 | 41.19755 | 1.312397 | 5.348638 | 41.20426 | 1.428031
5.418751 | 41.26469 | 1.389163 | 4.367053 | 41.2244 | 1.076187 | 4.837812 | 41.20425 | 1.138912 | 5.49888 | 41.20426 | 1.312397 | 5.328605 | 41.21098 | 1.422682
5.418751 | 41.26469 | 1.389163 | 4.34702 | 41.23112 | 1.07125 | 4.827796 | 41.21098 | 1.136554 | 5.518912 | 41.21098 | 1.317178 | 5.318589 | 41.2244 | 1.420008
5.388702 | 41.27811 | 1.381459 | 4.367053 | 41.23112 | 1.076187 | 4.777716 | 41.2244 | 1.124764 | 5.528929 | 41.21769 | 1.319569 | 5.318589 | 41.2244 | 1.420008
5.358654 | 41.27811 | 1.373756 | 4.367053 | 41.24454 | 1.076187 | 4.777716 | 41.2244 | 1.124764 | 5.488864 | 41.2244 | 1.310006 | 5.338621 | 41.23112 | 1.425356
5.388702 | 41.28483 | 1.381459 | 4.377069 | 41.24454 | 1.078656 | 4.807764 | 41.23112 | 1.131838 | 5.448799 | 41.23112 | 1.300444 | 5.308573 | 41.24454 | 1.417334
5.388702 | 41.29826 | 1.381459 | 4.337004 | 41.25797 | 1.068782 | 4.807764 | 41.24454 | 1.131838 | 5.488864 | 41.23112 | 1.310006 | 5.298557 | 41.25126 | 1.41466
5.36867 | 41.30497 | 1.376324 | 4.326988 | 41.26469 | 1.066314 | 4.81778 | 41.25126 | 1.134196 | 5.488864 | 41.25126 | 1.310006 | 5.348638 | 41.25797 | 1.428031
5.378686 | 41.30497 | 1.378891 | 4.357036 | 41.27811 | 1.073719 | 4.827796 | 41.25797 | 1.136554 | 5.468832 | 41.25797 | 1.305225 | 5.338621 | 41.26469 | 1.425356
5.418751 | 41.3184 | 1.389163 | 4.367053 | 41.27811 | 1.076187 | 4.807764 | 41.26469 | 1.131838 | 5.468832 | 41.25797 | 1.305225 | 5.298557 | 41.2714 | 1.41466
5.388702 | 41.32511 | 1.381459 | 4.367053 | 41.28483 | 1.076187 | 4.787732 | 41.26469 | 1.127122 | 5.518912 | 41.26469 | 1.317178 | 5.268508 | 41.27811 | 1.406637
5.328605 | 41.33183 | 1.366053 | 4.357036 | 41.29826 | 1.073719 | 4.767699 | 41.27811 | 1.122406 | 5.508896 | 41.2714 | 1.314787 | 5.298557 | 41.27811 | 1.41466
5.348638 | 41.33854 | 1.371188 | 4.377069 | 41.30497 | 1.078656 | 4.787732 | 41.28483 | 1.127122 | 5.438783 | 41.28483 | 1.298054 | 5.328605 | 41.29154 | 1.422682
5.378686 | 41.34525 | 1.378891 | 4.326988 | 41.31168 | 1.066314 | 4.81778 | 41.29826 | 1.134196 | 5.438783 | 41.28483 | 1.298054 | 5.308573 | 41.29826 | 1.417334
5.378686 | 41.35197 | 1.378891 | 4.316971 | 41.31168 | 1.063845 | 4.81778 | 41.30497 | 1.134196 | 5.448799 | 41.27811 | 1.300444 | 5.338621 | 41.29826 | 1.425356
5.378686 | 41.35868 | 1.378891 | 4.326988 | 41.3184 | 1.066314 | 4.827796 | 41.31168 | 1.136554 | 5.518912 | 41.30497 | 1.317178 | 5.348638 | 41.3184 | 1.428031
5.418751 | 41.36539 | 1.389163 | 4.357036 | 41.3184 | 1.073719 | 4.81778 | 41.3184 | 1.134196 | 5.518912 | 41.3184 | 1.317178 | 5.298557 | 41.32511 | 1.41466
5.398718 | 41.37211 | 1.384027 | 4.34702 | 41.33854 | 1.07125 | 4.787732 | 41.32511 | 1.127122 | 5.518912 | 41.32511 | 1.317178 | 5.278524 | 41.33183 | 1.409311
5.358654 | 41.38554 | 1.373756 | 4.337004 | 41.35197 | 1.068782 | 4.777716 | 41.32511 | 1.124764 | 5.49888 | 41.33183 | 1.312397 | 5.318589 | 41.33183 | 1.420008
5.328605 | 41.39225 | 1.366053 | 4.357036 | 41.35197 | 1.073719 | 4.797748 | 41.33854 | 1.12948 | 5.468832 | 41.33183 | 1.305225 | 5.338621 | 41.33854 | 1.425356
5.358654 | 41.39896 | 1.373756 | 4.377069 | 41.35197 | 1.078656 | 4.807764 | 41.34525 | 1.131838 | 5.468832 | 41.33854 | 1.305225 | 5.318589 | 41.35197 | 1.420008
5.388702 | 41.40568 | 1.381459 | 4.306955 | 41.37212 | 1.061377 | 4.797748 | 41.35197 | 1.12948 | 5.488864 | 41.34525 | 1.310006 | 5.338621 | 41.35197 | 1.425356
5.378686 | 41.41239 | 1.378891 | 4.276907 | 41.37212 | 1.053972 | 4.807764 | 41.35868 | 1.131838 | 5.49888 | 41.35869 | 1.312397 | 5.328605 | 41.3654 | 1.422682
5.388702 | 41.41911 | 1.381459 | 4.316971 | 41.37883 | 1.063845 | 4.837812 | 41.37211 | 1.138912 | 5.49888 | 41.35869 | 1.312397 | 5.308573 | 41.37883 | 1.417334
5.388702 | 41.42582 | 1.381459 | 4.326988 | 41.39226 | 1.066314 | 4.827796 | 41.37211 | 1.136554 | 5.508896 | 41.37212 | 1.314787 | 5.308573 | 41.37883 | 1.417334
5.358654 | 41.43253 | 1.373756 | 4.34702 | 41.39226 | 1.07125 | 4.797748 | 41.38554 | 1.12948 | 5.518912 | 41.38554 | 1.317178 | 5.338621 | 41.38554 | 1.425356
5.358654 | 41.43925 | 1.373756 | 4.357036 | 41.40569 | 1.073719 | 4.757683 | 41.39225 | 1.120048 | 5.49888 | 41.39226 | 1.312397 | 5.328605 | 41.39226 | 1.422682
5.378686 | 41.44596 | 1.378891 | 4.34702 | 41.4124 | 1.07125 | 4.777716 | 41.39896 | 1.124764 | 5.468832 | 41.39897 | 1.305225 | 5.328605 | 41.40569 | 1.422682
5.388702 | 41.45267 | 1.381459 | 4.316971 | 41.41911 | 1.063845 | 4.797748 | 41.40568 | 1.12948 | 5.488864 | 41.40569 | 1.310006 | 5.338621 | 41.40569 | 1.425356
5.378686 | 41.45939 | 1.378891 | 4.326988 | 41.41911 | 1.066314 | 4.807764 | 41.41239 | 1.131838 | 5.49888 | 41.4124 | 1.312397 | 5.348638 | 41.4124 | 1.428031
5.388702 | 41.4661 | 1.381459 | 4.326988 | 41.42583 | 1.066314 | 4.827796 | 41.41239 | 1.136554 | 5.49888 | 41.41911 | 1.312397 | 5.338621 | 41.42583 | 1.425356
5.398718 | 41.47953 | 1.384027 | 4.337004 | 41.44597 | 1.068782 | 4.807764 | 41.42582 | 1.131838 | 5.49888 | 41.41911 | 1.312397 | 5.328605 | 41.43254 | 1.422682
5.358654 | 41.47953 | 1.373756 | 4.326988 | 41.45268 | 1.066314 | 4.777716 | 41.43253 | 1.124764 | 5.518912 | 41.43254 | 1.317178 | 5.318589 | 41.43925 | 1.420008
5.348638 | 41.48625 | 1.371188 | 4.326988 | 41.4594 | 1.066314 | 4.747667 | 41.43925 | 1.11769 | 5.488864 | 41.43254 | 1.310006 | 5.338621 | 41.44597 | 1.425356
5.388702 | 41.49968 | 1.381459 | 4.34702 | 41.4594 | 1.07125 | 4.777716 | 41.43925 | 1.124764 | 5.478848 | 41.43925 | 1.307616 | 5.348638 | 41.45268 | 1.428031
5.378686 | 41.51311 | 1.378891 | 4.337004 | 41.46611 | 1.068782 | 4.797748 | 41.45267 | 1.12948 | 5.49888 | 41.45268 | 1.312397 | 5.308573 | 41.46611 | 1.417334
5.328605 | 41.51311 | 1.366053 | 4.306955 | 41.47954 | 1.061377 | 4.797748 | 41.46611 | 1.12948 | 5.508896 | 41.4594 | 1.314787 | 5.328605 | 41.46611 | 1.422682
5.36867 | 41.51982 | 1.376324 | 4.306955 | 41.47954 | 1.061377 | 4.807764 | 41.47282 | 1.131838 | 5.49888 | 41.47282 | 1.312397 | 5.348638 | 41.47282 | 1.428031
5.378686 | 41.52654 | 1.378891 | 4.316971 | 41.49297 | 1.063845 | 4.827796 | 41.47954 | 1.136554 | 5.49888 | 41.47954 | 1.312397 | 5.328605 | 41.47954 | 1.422682
5.348638 | 41.53325 | 1.371188 | 4.316971 | 41.49968 | 1.063845 | 4.797748 | 41.48625 | 1.12948 | 5.508896 | 41.47954 | 1.314787 | 5.28854 | 41.48625 | 1.411985
5.318589 | 41.54668 | 1.363485 | 4.326988 | 41.49968 | 1.066314 | 4.767699 | 41.49297 | 1.122406 | 5.488864 | 41.49297 | 1.310006 | 5.318589 | 41.49297 | 1.420008
5.318589 | 41.55339 | 1.363485 | 4.34702 | 41.51311 | 1.07125 | 4.787732 | 41.49297 | 1.127122 | 5.448799 | 41.49968 | 1.300444 | 5.338621 | 41.49968 | 1.425356
5.348638 | 41.55339 | 1.371188 | 4.337004 | 41.51982 | 1.068782 | 4.797748 | 41.50639 | 1.12948 | 5.458816 | 41.51311 | 1.302835 | 5.318589 | 41.49968 | 1.420008
5.36867 | 41.5601 | 1.376324 | 4.296939 | 41.52654 | 1.058909 | 4.797748 | 41.51982 | 1.12948 | 5.478848 | 41.50639 | 1.307616 | 5.318589 | 41.51311 | 1.420008
5.358654 | 41.57353 | 1.373756 | 4.296939 | 41.52654 | 1.058909 | 4.797748 | 41.51982 | 1.12948 | 5.49888 | 41.51311 | 1.312397 | 5.328605 | 41.51982 | 1.422682
5.358654 | 41.58025 | 1.373756 | 4.316971 | 41.53325 | 1.063845 | 4.81778 | 41.52654 | 1.134196 | 5.478848 | 41.52654 | 1.307616 | 5.328605 | 41.53325 | 1.422682
5.358654 | 41.58696 | 1.373756 | 4.316971 | 41.54668 | 1.063845 | 4.797748 | 41.53325 | 1.12948 | 5.49888 | 41.53325 | 1.312397 | 5.048152 | 41.54668 | 1.347804
5.328605 | 41.59367 | 1.366053 | 4.326988 | 41.55339 | 1.066314 | 4.767699 | 41.53996 | 1.122406 | 5.49888 | 41.53325 | 1.312397 | 4.627473 | 41.55339 | 1.235487
5.298557 | 41.59367 | 1.358349 | 4.337004 | 41.56682 | 1.068782 | 4.787732 | 41.55339 | 1.127122 | 5.468832 | 41.54668 | 1.305225 | 4.637489 | 41.54668 | 1.238161
5.308573 | 41.60039 | 1.360917 | 4.337004 | 41.57353 | 1.068782 | 4.797748 | 41.5601 | 1.12948 | 5.448799 | 41.54668 | 1.300444 | 4.68757 | 41.55339 | 1.251532
5.348638 | 41.6071 | 1.371188 | 4.326988 | 41.58025 | 1.066314 | 4.797748 | 41.5601 | 1.12948 | 5.458816 | 41.5601 | 1.302835 | 4.827796 | 41.57353 | 1.288971
5.348638 | 41.62724 | 1.371188 | 4.296939 | 41.59367 | 1.058909 | 4.797748 | 41.57353 | 1.12948 | 5.478848 | 41.56682 | 1.307616 | 4.867861 | 41.58025 | 1.299668
5.338622 | 41.63396 | 1.368621 | 4.306955 | 41.58696 | 1.061377 | 4.797748 | 41.58025 | 1.12948 | 5.488864 | 41.58025 | 1.310006 | 4.978039 | 41.58696 | 1.329085
5.358654 | 41.63396 | 1.373756 | 4.296939 | 41.60039 | 1.058909 | 4.787732 | 41.58696 | 1.127122 | 5.49888 | 41.58696 | 1.312397 | 4.998071 | 41.60039 | 1.334433
5.328605 | 41.64067 | 1.366053 | 4.296939 | 41.6071 | 1.058909 | 4.777716 | 41.58696 | 1.124764 | 5.488864 | 41.58696 | 1.310006 | 4.998071 | 41.60039 | 1.334433
5.278524 | 41.64738 | 1.353214 | 4.316971 | 41.61382 | 1.063845 | 4.767699 | 41.60039 | 1.122406 | 5.478848 | 41.60039 | 1.307616 | 5.02812 | 41.60039 | 1.342456
5.308573 | 41.64738 | 1.360917 | 4.34702 | 41.62053 | 1.07125 | 4.757683 | 41.61382 | 1.120048 | 5.448799 | 41.60711 | 1.300444 | 5.078201 | 41.60039 | 1.355827
5.338622 | 41.66753 | 1.368621 | 4.34702 | 41.62725 | 1.07125 | 4.777716 | 41.62053 | 1.124764 | 5.438783 | 41.62054 | 1.298054 | 5.148314 | 41.61382 | 1.374546
5.318589 | 41.67424 | 1.363485 | 4.266891 | 41.64739 | 1.051504 | 4.787732 | 41.62724 | 1.127122 | 5.478848 | 41.62054 | 1.307616 | 5.178362 | 41.62054 | 1.382569
5.298557 | 41.68095 | 1.358349 | 4.246858 | 41.64739 | 1.046567 | 4.787732 | 41.63396 | 1.127122 | 5.488864 | 41.62725 | 1.310006 | 5.178362 | 41.63396 | 1.382569
5.338622 | 41.68095 | 1.368621 | 4.256875 | 41.64739 | 1.049036 | 4.787732 | 41.63396 | 1.127122 | 5.478848 | 41.63396 | 1.307616 | 5.148314 | 41.64739 | 1.374546
5.338622 | 41.69438 | 1.368621 | 4.316971 | 41.66082 | 1.063845 | 4.747667 | 41.64067 | 1.11769 | 5.488864 | 41.64068 | 1.310006 | 5.148314 | 41.65411 | 1.374546
5.298557 | 41.69438 | 1.358349 | 4.316971 | 41.66082 | 1.063845 | 4.727635 | 41.6541 | 1.112974 | 5.488864 | 41.64739 | 1.310006 | 5.168346 | 41.65411 | 1.379895
5.258492 | 41.7011 | 1.348078 | 4.337004 | 41.67425 | 1.068782 | 4.737651 | 41.66081 | 1.115332 | 5.438783 | 41.65411 | 1.298054 | 5.188379 | 41.66082 | 1.385243
5.318589 | 41.71452 | 1.363485 | 4.306955 | 41.68096 | 1.061377 | 4.757683 | 41.66081 | 1.120048 | 5.388702 | 41.66082 | 1.286101 | 5.188379 | 41.66753 | 1.385243
5.328605 | 41.72124 | 1.366053 | 4.286923 | 41.68096 | 1.056441 | 4.767699 | 41.67424 | 1.122406 | 5.408734 | 41.66753 | 1.290882 | 5.178362 | 41.68096 | 1.382569
5.308573 | 41.73467 | 1.360917 | 4.266891 | 41.69439 | 1.051504 | 4.757683 | 41.68095 | 1.120048 | 5.458816 | 41.68096 | 1.302835 | 5.188379 | 41.68768 | 1.385243
5.308573 | 41.74139 | 1.360917 | 4.296939 | 41.7011 | 1.058909 | 4.777716 | 41.68767 | 1.124764 | 5.468832 | 41.69439 | 1.305225 | 5.188379 | 41.7011 | 1.385243
5.318589 | 41.74139 | 1.363485 | 4.266891 | 41.70782 | 1.051504 | 4.757683 | 41.69438 | 1.120048 | 5.468832 | 41.69439 | 1.305225 | 5.168346 | 41.70782 | 1.379895
5.268508 | 41.75481 | 1.350646 | 4.276907 | 41.72124 | 1.053972 | 4.737651 | 41.7011 | 1.115332 | 5.49888 | 41.69439 | 1.312397 | 5.15833 | 41.70782 | 1.37722
5.258492 | 41.75481 | 1.348078 | 4.296939 | 41.72796 | 1.058909 | 4.727635 | 41.70781 | 1.112974 | 5.448799 | 41.71453 | 1.300444 | 5.178362 | 41.70782 | 1.382569
5.328605 | 41.76153 | 1.366053 | 4.316971 | 41.73467 | 1.063845 | 4.747667 | 41.72796 | 1.11769 | 5.428767 | 41.72124 | 1.295663 | 5.208411 | 41.71453 | 1.390592
5.318589 | 41.77496 | 1.363485 | 4.306955 | 41.74139 | 1.061377 | 4.757683 | 41.72796 | 1.120048 | 5.448799 | 41.72796 | 1.300444 | 5.188379 | 41.72796 | 1.385243
5.308573 | 41.78167 | 1.360917 | 4.266891 | 41.7481 | 1.051504 | 4.757683 | 41.73467 | 1.120048 | 5.468832 | 41.73467 | 1.305225 | 5.198395 | 41.73467 | 1.387917
5.318589 | 41.78838 | 1.363485 | 4.286923 | 41.7481 | 1.056441 | 4.757683 | 41.73467 | 1.120048 | 5.488864 | 41.74139 | 1.310006 | 5.198395 | 41.74139 | 1.387917
5.328605 | 41.7951 | 1.366053 | 4.306955 | 41.75481 | 1.061377 | 4.777716 | 41.74139 | 1.124764 | 5.488864 | 41.7481 | 1.310006 | 5.178362 | 41.75481 | 1.382569
5.28854 | 41.80181 | 1.355781 | 4.306955 | 41.76824 | 1.061377 | 4.727635 | 41.7481 | 1.112974 | 5.49888 | 41.75481 | 1.312397 | 5.188379 | 41.76153 | 1.385243
5.278524 | 41.81524 | 1.353214 | 4.286923 | 41.77496 | 1.056441 | 4.697586 | 41.76153 | 1.1059 | 5.438783 | 41.76824 | 1.298054 | 5.208411 | 41.76153 | 1.390592
5.248476 | 41.82195 | 1.345511 | 4.316971 | 41.78167 | 1.063845 | 4.697586 | 41.76824 | 1.1059 | 5.408734 | 41.77496 | 1.290882 | 5.228444 | 41.76153 | 1.39594
5.268508 | 41.82195 | 1.350646 | 4.326988 | 41.78838 | 1.066314 | 4.727635 | 41.76824 | 1.112974 | 5.398718 | 41.77496 | 1.288492 | 5.228444 | 41.76824 | 1.39594
5.298557 | 41.83538 | 1.358349 | 4.286923 | 41.7951 | 1.056441 | 4.737651 | 41.78167 | 1.115332 | 5.478848 | 41.78167 | 1.307616 | 5.198395 | 41.78838 | 1.387917
5.308573 | 41.84209 | 1.360917 | 4.246858 | 41.81524 | 1.046567 | 4.757683 | 41.78838 | 1.120048 | 5.468832 | 41.78838 | 1.305225 | 5.208411 | 41.7951 | 1.390592
5.308573 | 41.84881 | 1.360917 | 4.266891 | 41.80853 | 1.051504 | 4.747667 | 41.7951 | 1.11769 | 5.478848 | 41.7951 | 1.307616 | 5.218427 | 41.80853 | 1.393266
5.308573 | 41.84881 | 1.360917 | 4.296939 | 41.82195 | 1.058909 | 4.707603 | 41.80181 | 1.108258 | 5.488864 | 41.80181 | 1.310006 | 5.198395 | 41.80853 | 1.387917
5.258492 | 41.85552 | 1.348078 | 4.296939 | 41.82867 | 1.058909 | 4.707603 | 41.80853 | 1.108258 | 5.488864 | 41.80853 | 1.310006 | 5.178362 | 41.81524 | 1.382569
5.23846 | 41.85552 | 1.342943 | 4.296939 | 41.83538 | 1.058909 | 4.717618 | 41.81524 | 1.110616 | 5.458816 | 41.82195 | 1.302835 | 5.228444 | 41.82195 | 1.39594
5.278524 | 41.87566 | 1.353214 | 4.306955 | 41.84209 | 1.061377 | 4.707603 | 41.83538 | 1.108258 | 5.438783 | 41.82867 | 1.298054 | 5.228444 | 41.82195 | 1.39594
5.298557 | 41.88238 | 1.358349 | 4.276907 | 41.84881 | 1.053972 | 4.737651 | 41.83538 | 1.115332 | 5.448799 | 41.83538 | 1.300444 | 5.228444 | 41.84209 | 1.39594
5.298557 | 41.88238 | 1.358349 | 4.21681 | 41.86224 | 1.039162 | 4.737651 | 41.84209 | 1.115332 | 5.478848 | 41.83538 | 1.307616 | 5.228444 | 41.84881 | 1.39594
5.28854 | 41.89581 | 1.355781 | 4.21681 | 41.85552 | 1.039162 | 4.737651 | 41.84881 | 1.115332 | 5.468832 | 41.84209 | 1.305225 | 5.228444 | 41.84881 | 1.39594
5.28854 | 41.90252 | 1.355781 | 4.256875 | 41.85552 | 1.049036 | 4.737651 | 41.84881 | 1.115332 | 5.458816 | 41.85552 | 1.302835 | 5.178362 | 41.86896 | 1.382569
5.248476 | 41.91595 | 1.345511 | 4.286923 | 41.88239 | 1.056441 | 4.697586 | 41.86224 | 1.1059 | 5.468832 | 41.86224 | 1.305225 | 5.178362 | 41.86896 | 1.382569
5.23846 | 41.92266 | 1.342943 | 4.286923 | 41.8891 | 1.056441 | 4.717618 | 41.87566 | 1.110616 | 5.438783 | 41.86896 | 1.298054 | 5.218427 | 41.87567 | 1.393266
5.258492 | 41.92266 | 1.348078 | 4.306955 | 41.8891 | 1.061377 | 4.697586 | 41.88238 | 1.1059 | 5.418751 | 41.87567 | 1.293273 | 5.218427 | 41.88239 | 1.393266
5.278524 | 41.9428 | 1.353214 | 4.286923 | 41.90253 | 1.056441 | 4.697586 | 41.88909 | 1.1059 | 5.418751 | 41.87567 | 1.293273 | 5.208411 | 41.8891 | 1.390592
5.258492 | 41.9428 | 1.348078 | 4.256875 | 41.90924 | 1.049036 | 4.707603 | 41.88909 | 1.108258 | 5.468832 | 41.8891 | 1.305225 | 5.198395 | 41.89581 | 1.387917
5.278524 | 41.94952 | 1.353214 | 4.246858 | 41.90253 | 1.046567 | 4.727635 | 41.90252 | 1.112974 | 5.458816 | 41.89581 | 1.302835 | 5.218427 | 41.90253 | 1.393266
5.28854 | 41.94952 | 1.355781 | 4.286923 | 41.90924 | 1.056441 | 4.727635 | 41.90252 | 1.112974 | 5.478848 | 41.90253 | 1.307616 | 5.198395 | 41.90924 | 1.387917
5.278524 | 41.95623 | 1.353214 | 4.286923 | 41.92938 | 1.056441 | 4.667538 | 41.91595 | 1.098826 | 5.478848 | 41.90924 | 1.307616 | 5.198395 | 41.92267 | 1.387917
5.23846 | 41.96966 | 1.342943 | 4.286923 | 41.9361 | 1.056441 | 4.637489 | 41.92266 | 1.091752 | 5.468832 | 41.92267 | 1.305225 | 5.208411 | 41.92267 | 1.390592
5.208411 | 41.96966 | 1.335239 | 4.296939 | 41.94281 | 1.058909 | 4.637489 | 41.92937 | 1.091752 | 5.388702 | 41.9361 | 1.286101 | 5.23846 | 41.92938 | 1.398614
5.258492 | 41.98309 | 1.348078 | 4.266891 | 41.95624 | 1.051504 | 4.677554 | 41.93609 | 1.101184 | 5.398718 | 41.9361 | 1.288492 | 5.23846 | 41.92938 | 1.398614
5.268508 | 41.99652 | 1.350646 | 4.256875 | 41.95624 | 1.049036 | 4.677554 | 41.9428 | 1.101184 | 5.448799 | 41.94952 | 1.300444 | 5.228444 | 41.94952 | 1.39594
5.258492 | 41.99652 | 1.348078 | 4.276907 | 41.96295 | 1.053972 | 4.667538 | 41.94952 | 1.098826 | 5.428767 | 41.94952 | 1.295663 | 5.23846 | 41.95624 | 1.398614
5.268508 | 42.00323 | 1.350646 | 4.276907 | 41.96967 | 1.053972 | 4.677554 | 41.95623 | 1.101184 | 5.428767 | 41.95624 | 1.295663 | 5.218427 | 41.96295 | 1.393266
5.258492 | 42.00995 | 1.348078 | 4.276907 | 41.98309 | 1.053972 | 4.697586 | 41.96295 | 1.1059 | 5.458816 | 41.96295 | 1.302835 | 5.15833 | 41.96967 | 1.37722
5.208411 | 42.01666 | 1.335239 | 4.286923 | 41.98981 | 1.056441 | 4.627473 | 41.97638 | 1.089394 | 5.458816 | 41.96967 | 1.302835 | 5.188379 | 41.97638 | 1.385243
5.188379 | 42.02338 | 1.330104 | 4.276907 | 41.99652 | 1.053972 | 4.617457 | 41.96967 | 1.087036 | 5.418751 | 41.98981 | 1.293273 | 5.218427 | 41.97638 | 1.393266
5.218427 | 42.02338 | 1.337807 | 4.296939 | 42.00323 | 1.058909 | 4.677554 | 41.97638 | 1.101184 | 5.388702 | 41.98981 | 1.286101 | 5.188379 | 41.99652 | 1.385243
5.258492 | 42.04352 | 1.348078 | 4.276907 | 42.00995 | 1.053972 | 4.667538 | 41.98981 | 1.098826 | 5.388702 | 41.98981 | 1.286101 | 5.15833 | 41.99652 | 1.37722
5.258492 | 42.05023 | 1.348078 | 4.246858 | 42.01666 | 1.046567 | 3.986438 | 42.00323 | 0.9384827 | 5.448799 | 42.00323 | 1.300444 | 5.218427 | 42.00323 | 1.393266
5.258492 | 42.06366 | 1.348078 | 4.226826 | 42.03009 | 1.041631 | 2.524076 | 42.00995 | 0.5942151 | 5.438783 | 42.00995 | 1.298054 | 5.228444 | 42.00995 | 1.39594
5.268508 | 42.06366 | 1.350646 | 4.266891 | 42.03009 | 1.051504 | 2.564141 | 42.01666 | 0.6036471 | 5.448799 | 42.00995 | 1.300444 | 5.188379 | 42.03009 | 1.385243
5.258492 | 42.07037 | 1.348078 | 4.266891 | 42.04352 | 1.051504 | 2.614222 | 42.02338 | 0.6154371 | 5.458816 | 42.02338 | 1.302835 | 5.178362 | 42.03009 | 1.382569
5.228444 | 42.0838 | 1.340375 | 4.266891 | 42.04352 | 1.051504 | 2.64427 | 42.03009 | 0.622511 | 5.438783 | 42.03009 | 1.298054 | 5.178362 | 42.03009 | 1.382569
5.23846 | 42.09052 | 1.342943 | 4.276907 | 42.05023 | 1.053972 | 2.664303 | 42.04352 | 0.6272272 | 5.398718 | 42.04352 | 1.288492 | 5.23846 | 42.0368 | 1.398614
5.258492 | 42.09723 | 1.348078 | 4.266891 | 42.05695 | 1.051504 | 2.744432 | 42.05023 | 0.646091 | 5.408734 | 42.04352 | 1.290882 | 5.228444 | 42.04352 | 1.39594
5.258492 | 42.10394 | 1.348078 | 4.236842 | 42.06366 | 1.044099 | 2.764464 | 42.05695 | 0.6508069 | 5.188379 | 42.05695 | 1.238291 | 5.228444 | 42.05695 | 1.39594
5.23846 | 42.11066 | 1.342943 | 4.246858 | 42.07037 | 1.046567 | 2.85461 | 42.05695 | 0.672029 | 4.867861 | 42.05695 | 1.161794 | 5.228444 | 42.06366 | 1.39594
5.258492 | 42.11737 | 1.348078 | 4.266891 | 42.07709 | 1.051504 | 2.924723 | 42.07037 | 0.6885349 | 4.707603 | 42.06366 | 1.123546 | 5.218427 | 42.07037 | 1.393266
5.258492 | 42.12408 | 1.348078 | 4.266891 | 42.0838 | 1.051504 | 2.954772 | 42.07709 | 0.695609 | 4.837812 | 42.07037 | 1.154622 | 5.188379 | 42.07709 | 1.385243
5.218427 | 42.13751 | 1.337807 | 4.266891 | 42.09723 | 1.051504 | 2.954772 | 42.09052 | 0.695609 | 4.89791 | 42.07709 | 1.168966 | 5.228444 | 42.0838 | 1.39594
5.228444 | 42.13751 | 1.340375 | 4.276907 | 42.10394 | 1.053972 | 2.974804 | 42.09052 | 0.7003249 | 4.94799 | 42.09052 | 1.180918 | 5.208411 | 42.09723 | 1.390592
5.258492 | 42.14423 | 1.348078 | 4.256875 | 42.11737 | 1.049036 | 3.054934 | 42.09723 | 0.7191891 | 4.958007 | 42.09723 | 1.183309 | 5.208411 | 42.10394 | 1.390592
5.23846 | 42.15765 | 1.342943 | 4.226826 | 42.12409 | 1.041631 | 3.06495 | 42.10394 | 0.721547 | 4.988055 | 42.09723 | 1.19048 | 5.218427 | 42.10394 | 1.393266
5.248476 | 42.15765 | 1.345511 | 4.226826 | 42.12409 | 1.041631 | 3.084982 | 42.11066 | 0.7262629 | 5.048152 | 42.10394 | 1.204823 | 5.218427 | 42.11738 | 1.393266
5.248476 | 42.16437 | 1.345511 | 4.256875 | 42.13752 | 1.049036 | 3.175128 | 42.11737 | 0.747485 | 5.078201 | 42.11066 | 1.211995 | 5.208411 | 42.12409 | 1.390592
5.228444 | 42.17108 | 1.340375 | 4.256875 | 42.14423 | 1.049036 | 3.205176 | 42.12408 | 0.7545589 | 5.188379 | 42.12409 | 1.238291 | 5.188379 | 42.13081 | 1.385243
5.208411 | 42.1778 | 1.335239 | 4.246858 | 42.15095 | 1.046567 | 3.215192 | 42.1308 | 0.7569168 | 5.218427 | 42.13081 | 1.245462 | 5.208411 | 42.13081 | 1.390592
5.188379 | 42.18451 | 1.330104 | 4.266891 | 42.15095 | 1.051504 | 3.235225 | 42.13751 | 0.761633 | 5.208411 | 42.13081 | 1.243072 | 5.218427 | 42.13752 | 1.393266
5.218427 | 42.19122 | 1.337807 | 4.276907 | 42.15766 | 1.053972 | 3.255257 | 42.14423 | 0.7663489 | 5.138298 | 42.13752 | 1.226338 | 5.228444 | 42.14423 | 1.39594
5.23846 | 42.20465 | 1.342943 | 4.046535 | 42.17109 | 0.9972009 | 3.32537 | 42.15765 | 0.7828548 | 5.168346 | 42.14423 | 1.23351 | 5.218427 | 42.15766 | 1.393266
5.218427 | 42.21136 | 1.337807 | 3.996454 | 42.1778 | 0.9848593 | 3.375451 | 42.16437 | 0.7946448 | 5.228443 | 42.15766 | 1.247853 | 5.218427 | 42.16438 | 1.393266
5.218427 | 42.21808 | 1.337807 | 4.21681 | 42.1778 | 1.039162 | 3.45558 | 42.17108 | 0.8135087 | 5.248476 | 42.16438 | 1.252634 | 5.218427 | 42.17109 | 1.393266
5.248476 | 42.22479 | 1.345511 | 4.256875 | 42.19123 | 1.049036 | 3.495645 | 42.17108 | 0.8229407 | 5.248476 | 42.17109 | 1.252634 | 5.208411 | 42.1778 | 1.390592
5.228444 | 42.23151 | 1.340375 | 4.246858 | 42.19794 | 1.046567 | 3.515677 | 42.1778 | 0.8276566 | 5.23846 | 42.1778 | 1.250243 | 5.178362 | 42.19123 | 1.382569
5.198395 | 42.24494 | 1.332672 | 4.256875 | 42.21137 | 1.049036 | 3.525693 | 42.19794 | 0.8300146 | 5.248476 | 42.18452 | 1.252634 | 5.178362 | 42.19794 | 1.382569
5.208411 | 42.25166 | 1.335239 | 4.266891 | 42.21137 | 1.051504 | 3.53571 | 42.19794 | 0.8323728 | 5.218427 | 42.20466 | 1.245462 | 5.228444 | 42.20466 | 1.39594
5.208411 | 42.25166 | 1.335239 | 4.236842 | 42.21809 | 1.044099 | 3.595807 | 42.21137 | 0.8465208 | 5.218427 | 42.20466 | 1.245462 | 5.228444 | 42.21137 | 1.39594
5.23846 | 42.26508 | 1.342943 | 4.236842 | 42.2248 | 1.044099 | 3.625855 | 42.21809 | 0.8535946 | 5.23846 | 42.20466 | 1.250243 | 5.218427 | 42.21809 | 1.393266
5.228444 | 42.26508 | 1.340375 | 4.236842 | 42.23151 | 1.044099 | 3.635871 | 42.21809 | 0.8559526 | 5.278524 | 42.21809 | 1.259805 | 5.218427 | 42.23151 | 1.393266
5.23846 | 42.27851 | 1.342943 | 4.226826 | 42.25166 | 1.041631 | 3.695969 | 42.2248 | 0.8701008 | 5.268508 | 42.2248 | 1.257415 | 5.218427 | 42.23151 | 1.393266
5.228444 | 42.28522 | 1.340375 | 4.236842 | 42.25166 | 1.044099 | 3.726017 | 42.23823 | 0.8771746 | 5.278524 | 42.23151 | 1.259805 | 5.168346 | 42.23823 | 1.379895
5.198395 | 42.29194 | 1.332672 | 4.236842 | 42.25837 | 1.044099 | 3.726017 | 42.25166 | 0.8771746 | 5.278524 | 42.23823 | 1.259805 | 5.218427 | 42.24494 | 1.393266
5.178363 | 42.29865 | 1.327536 | 4.236842 | 42.26508 | 1.044099 | 3.736033 | 42.25837 | 0.8795326 | 5.248476 | 42.25166 | 1.252634 | 5.228444 | 42.24494 | 1.39594
5.188379 | 42.29865 | 1.330104 | 4.246858 | 42.2718 | 1.046567 | 3.756066 | 42.26508 | 0.8842487 | 5.228443 | 42.26508 | 1.247853 | 5.198395 | 42.25837 | 1.387917
5.228444 | 42.31208 | 1.340375 | 4.196777 | 42.27851 | 1.034226 | 3.776098 | 42.26508 | 0.8889647 | 5.258492 | 42.26508 | 1.255024 | 5.218427 | 42.26508 | 1.393266
5.208411 | 42.31879 | 1.335239 | 4.186761 | 42.27851 | 1.031757 | 3.786114 | 42.2718 | 0.8913226 | 5.248476 | 42.26508 | 1.252634 | 5.248476 | 42.27851 | 1.401288
5.198395 | 42.32551 | 1.332672 | 4.21681 | 42.28522 | 1.039162 | 3.846211 | 42.27851 | 0.9054706 | 5.258492 | 42.2718 | 1.255024 | 5.228444 | 42.28522 | 1.39594
5.228444 | 42.33894 | 1.340375 | 4.236842 | 42.29194 | 1.044099 | 3.856227 | 42.28522 | 0.9078285 | 5.278524 | 42.27851 | 1.259805 | 5.188379 | 42.29194 | 1.385243
5.188379 | 42.33894 | 1.330104 | 4.246858 | 42.30537 | 1.046567 | 3.836195 | 42.29194 | 0.9031126 | 5.288541 | 42.29194 | 1.262196 | 5.178362 | 42.29865 | 1.382569
5.168346 | 42.33894 | 1.324968 | 4.236842 | 42.31879 | 1.044099 | 3.826179 | 42.29865 | 0.9007547 | 5.288541 | 42.29865 | 1.262196 | 5.218427 | 42.29865 | 1.393266
5.198395 | 42.35236 | 1.332672 | 4.256875 | 42.31879 | 1.049036 | 3.856227 | 42.29865 | 0.9078285 | 5.198395 | 42.31208 | 1.240681 | 5.218427 | 42.31208 | 1.393266
5.208411 | 42.36579 | 1.335239 | 4.196777 | 42.33894 | 1.034226 | 3.906308 | 42.31879 | 0.9196185 | 5.178363 | 42.31879 | 1.2359 | 5.188379 | 42.31879 | 1.385243
5.188379 | 42.37251 | 1.330104 | 4.156713 | 42.33894 | 1.024352 | 3.906308 | 42.31879 | 0.9196185 | 5.208411 | 42.31208 | 1.243072 | 5.218427 | 42.32551 | 1.393266
5.188379 | 42.37922 | 1.330104 | 4.166729 | 42.33894 | 1.026821 | 3.916325 | 42.32551 | 0.9219767 | 5.278524 | 42.32551 | 1.259805 | 5.228444 | 42.33222 | 1.39594
5.208411 | 42.38593 | 1.335239 | 4.21681 | 42.35908 | 1.039162 | 3.966405 | 42.33222 | 0.9337665 | 5.278524 | 42.33222 | 1.259805 | 5.198395 | 42.33894 | 1.387917
5.198395 | 42.38593 | 1.332672 | 4.206794 | 42.35908 | 1.036694 | 3.936357 | 42.33894 | 0.9266926 | 5.278524 | 42.34565 | 1.259805 | 5.188379 | 42.35236 | 1.385243
5.178363 | 42.39936 | 1.327536 | 4.226826 | 42.36579 | 1.041631 | 3.896292 | 42.35236 | 0.9172606 | 5.268508 | 42.34565 | 1.257415 | 5.198395 | 42.35236 | 1.387917
5.148314 | 42.41279 | 1.319833 | 4.236842 | 42.37251 | 1.044099 | 3.926341 | 42.35908 | 0.9243347 | 5.228443 | 42.35909 | 1.247853 | 5.218427 | 42.35909 | 1.393266
5.178363 | 42.41279 | 1.327536 | 4.226826 | 42.37923 | 1.041631 | 3.956389 | 42.35908 | 0.9314086 | 5.258492 | 42.3658 | 1.255024 | 5.218427 | 42.3658 | 1.393266
5.178363 | 42.4195 | 1.327536 | 4.156713 | 42.39265 | 1.024352 | 3.966405 | 42.37922 | 0.9337665 | 5.278524 | 42.3658 | 1.259805 | 5.228444 | 42.37251 | 1.39594
5.178363 | 42.42622 | 1.327536 | 4.166729 | 42.39265 | 1.026821 | 3.976421 | 42.37922 | 0.9361245 | 5.248476 | 42.37923 | 1.252634 | 5.228444 | 42.38594 | 1.39594
5.198395 | 42.42622 | 1.332672 | 4.226826 | 42.39937 | 1.041631 | 4.016486 | 42.38593 | 0.9455565 | 5.258492 | 42.38594 | 1.255024 | 5.218427 | 42.39265 | 1.393266
5.198395 | 42.44636 | 1.332672 | 4.226826 | 42.40608 | 1.041631 | 3.996454 | 42.39265 | 0.9408406 | 5.278524 | 42.39265 | 1.259805 | 4.787732 | 42.4128 | 1.278275
5.148314 | 42.45307 | 1.319833 | 4.21681 | 42.4128 | 1.039162 | 3.996454 | 42.39936 | 0.9408406 | 5.258492 | 42.40608 | 1.255024 | 4.727635 | 42.4128 | 1.262229
5.148314 | 42.45307 | 1.319833 | 4.226826 | 42.42622 | 1.041631 | 3.996454 | 42.41279 | 0.9408406 | 5.258492 | 42.4128 | 1.255024 | 4.727635 | 42.40608 | 1.262229
5.178363 | 42.45979 | 1.327536 | 4.236842 | 42.42622 | 1.044099 | 4.00647 | 42.4195 | 0.9431986 | 5.208411 | 42.4128 | 1.243072 | 4.81778 | 42.4128 | 1.286297
5.188379 | 42.4665 | 1.330104 | 4.206794 | 42.43965 | 1.036694 | 3.996454 | 42.43293 | 0.9408406 | 5.218427 | 42.4128 | 1.245462 | 4.877877 | 42.41951 | 1.302342
5.198395 | 42.47993 | 1.332672 | 4.196777 | 42.45308 | 1.034226 | 4.00647 | 42.43293 | 0.9431986 | 5.23846 | 42.41951 | 1.250243 | 4.968023 | 42.43965 | 1.32641
5.198395 | 42.48665 | 1.332672 | 4.186761 | 42.45308 | 1.031757 | 4.016486 | 42.43293 | 0.9455565 | 5.258492 | 42.43965 | 1.255024 | 5.02812 | 42.44637 | 1.342456
5.198395 | 42.49336 | 1.332672 | 4.21681 | 42.46651 | 1.039162 | 4.056551 | 42.43964 | 0.9549886 | 5.258492 | 42.43965 | 1.255024 | 5.068185 | 42.45308 | 1.353153
5.178363 | 42.50679 | 1.327536 | 4.206794 | 42.47322 | 1.036694 | 4.046535 | 42.45307 | 0.9526306 | 5.258492 | 42.45308 | 1.255024 | 5.068185 | 42.45979 | 1.353153
5.138298 | 42.50679 | 1.317265 | 4.21681 | 42.47993 | 1.039162 | 3.966405 | 42.45979 | 0.9337665 | 5.248476 | 42.45308 | 1.252634 | 5.088217 | 42.45979 | 1.358501
5.128282 | 42.5135 | 1.314697 | 4.226826 | 42.47993 | 1.041631 | 3.996454 | 42.46651 | 0.9408406 | 5.23846 | 42.45979 | 1.250243 | 5.108249 | 42.46651 | 1.363849
5.15833 | 42.52022 | 1.3224 | 4.226826 | 42.48665 | 1.041631 | 4.026503 | 42.47322 | 0.9479147 | 5.228443 | 42.47322 | 1.247853 | 5.098233 | 42.47322 | 1.361175
5.198395 | 42.53365 | 1.332672 | 4.176745 | 42.49336 | 1.029289 | 4.036519 | 42.48665 | 0.9502727 | 5.228443 | 42.47993 | 1.247853 | 5.088217 | 42.47993 | 1.358501
5.188379 | 42.53365 | 1.330104 | 4.186761 | 42.50008 | 1.031757 | 4.046535 | 42.48665 | 0.9526306 | 5.228443 | 42.48665 | 1.247853 | 5.118266 | 42.50008 | 1.366524
5.188379 | 42.54036 | 1.330104 | 4.206794 | 42.5135 | 1.036694 | 4.066567 | 42.50008 | 0.9573465 | 5.23846 | 42.49336 | 1.250243 | 5.108249 | 42.50679 | 1.363849
5.168346 | 42.55379 | 1.324968 | 4.186761 | 42.52022 | 1.031757 | 4.046535 | 42.50679 | 0.9526306 | 5.248476 | 42.49336 | 1.252634 | 5.088217 | 42.5135 | 1.358501
5.15833 | 42.5605 | 1.3224 | 4.196777 | 42.52022 | 1.034226 | 4.036519 | 42.50679 | 0.9502727 | 5.258492 | 42.50679 | 1.255024 | 5.118266 | 42.5135 | 1.366524
5.128282 | 42.57393 | 1.314697 | 4.21681 | 42.53365 | 1.039162 | 4.046535 | 42.52022 | 0.9526306 | 5.23846 | 42.5135 | 1.250243 | 5.128282 | 42.52022 | 1.369198
5.15833 | 42.58064 | 1.3224 | 4.226826 | 42.54036 | 1.041631 | 4.066567 | 42.52693 | 0.9573465 | 5.178363 | 42.52022 | 1.2359 | 5.098233 | 42.53365 | 1.361175
5.178363 | 42.58736 | 1.327536 | 4.166729 | 42.54707 | 1.026821 | 4.056551 | 42.54036 | 0.9549886 | 5.188379 | 42.52022 | 1.238291 | 5.108249 | 42.54036 | 1.363849
5.148314 | 42.59407 | 1.319833 | 4.176745 | 42.5605 | 1.029289 | 4.056551 | 42.54036 | 0.9549886 | 5.23846 | 42.52693 | 1.250243 | 5.138298 | 42.54707 | 1.371872
5.148314 | 42.59407 | 1.319833 | 4.186761 | 42.56721 | 1.031757 | 4.076583 | 42.54707 | 0.9597045 | 5.23846 | 42.54707 | 1.250243 | 5.118266 | 42.55379 | 1.366524
5.178363 | 42.6075 | 1.327536 | 4.206794 | 42.57393 | 1.036694 | 4.096616 | 42.5605 | 0.9644206 | 5.23846 | 42.55379 | 1.250243 | 5.098233 | 42.5605 | 1.361175
5.15833 | 42.61421 | 1.3224 | 4.196777 | 42.58064 | 1.034226 | 4.046535 | 42.57393 | 0.9526306 | 5.23846 | 42.55379 | 1.250243 | 5.118266 | 42.56721 | 1.366524
5.128282 | 42.62093 | 1.314697 | 4.186761 | 42.58736 | 1.031757 | 4.036519 | 42.57393 | 0.9502727 | 5.218427 | 42.5605 | 1.245462 | 5.138298 | 42.57393 | 1.371872
5.128282 | 42.62764 | 1.314697 | 4.206794 | 42.59407 | 1.036694 | 4.066567 | 42.58064 | 0.9573465 | 5.188379 | 42.56721 | 1.238291 | 5.118266 | 42.58064 | 1.366524
5.168346 | 42.63435 | 1.324968 | 4.206794 | 42.59407 | 1.036694 | 4.076583 | 42.59407 | 0.9597045 | 5.15833 | 42.56721 | 1.231119 | 5.128282 | 42.58736 | 1.369198
5.138298 | 42.64778 | 1.317265 | 4.126664 | 42.6075 | 1.016947 | 4.056551 | 42.59407 | 0.9549886 | 5.208411 | 42.58064 | 1.243072 | 5.138298 | 42.59407 | 1.371872
5.138298 | 42.64778 | 1.317265 | 4.126664 | 42.6075 | 1.016947 | 4.086599 | 42.59407 | 0.9620624 | 5.228443 | 42.60078 | 1.247853 | 5.128282 | 42.60751 | 1.369198
5.168346 | 42.6545 | 1.324968 | 4.186761 | 42.62093 | 1.031757 | 4.106632 | 42.6075 | 0.9667786 | 5.23846 | 42.60078 | 1.250243 | 5.098233 | 42.61422 | 1.361175
5.138298 | 42.66792 | 1.317265 | 4.196777 | 42.62765 | 1.034226 | 4.066567 | 42.61421 | 0.9573465 | 5.228443 | 42.60751 | 1.247853 | 5.108249 | 42.62093 | 1.363849
5.088217 | 42.67464 | 1.304426 | 4.196777 | 42.63436 | 1.034226 | 4.016486 | 42.62093 | 0.9455565 | 5.218427 | 42.62093 | 1.245462 | 5.128282 | 42.62093 | 1.369198
5.108249 | 42.67464 | 1.309562 | 4.196777 | 42.64779 | 1.034226 | 4.046535 | 42.62093 | 0.9526306 | 5.208411 | 42.62765 | 1.243072 | 5.148314 | 42.62765 | 1.374546
5.138298 | 42.68135 | 1.317265 | 4.176745 | 42.64779 | 1.029289 | 4.116648 | 42.62764 | 0.9691365 | 5.188379 | 42.63436 | 1.238291 | 5.148314 | 42.63436 | 1.374546
5.148314 | 42.69478 | 1.319833 | 4.156713 | 42.66122 | 1.024352 | 4.096616 | 42.64778 | 0.9644206 | 5.208411 | 42.63436 | 1.243072 | 5.138298 | 42.64108 | 1.371872
5.138298 | 42.70149 | 1.317265 | 4.176745 | 42.66793 | 1.029289 | 4.106632 | 42.6545 | 0.9667786 | 5.218427 | 42.64108 | 1.245462 | 5.15833 | 42.66122 | 1.37722
5.148314 | 42.70821 | 1.319833 | 4.176745 | 42.67464 | 1.029289 | 4.106632 | 42.6545 | 0.9667786 | 5.198395 | 42.6545 | 1.240681 | 5.15833 | 42.66793 | 1.37722
5.128282 | 42.71492 | 1.314697 | 4.166729 | 42.68136 | 1.026821 | 4.086599 | 42.66121 | 0.9620624 | 5.208411 | 42.66122 | 1.243072 | 5.138298 | 42.66793 | 1.371872
5.108249 | 42.71492 | 1.309562 | 4.166729 | 42.68807 | 1.026821 | 4.086599 | 42.66792 | 0.9620624 | 5.188379 | 42.67464 | 1.238291 | 5.118266 | 42.67464 | 1.366524
5.088217 | 42.72163 | 1.304426 | 4.196777 | 42.69479 | 1.034226 | 4.086599 | 42.68806 | 0.9620624 | 5.15833 | 42.68136 | 1.231119 | 5.138298 | 42.68136 | 1.371872
5.138298 | 42.73507 | 1.317265 | 4.206794 | 42.69479 | 1.036694 | 4.066567 | 42.69478 | 0.9573465 | 5.148314 | 42.68136 | 1.228729 | 5.168346 | 42.68807 | 1.379895
5.118266 | 42.74178 | 1.31213 | 4.176745 | 42.7015 | 1.029289 | 4.076583 | 42.69478 | 0.9597045 | 5.188379 | 42.69479 | 1.238291 | 5.148314 | 42.69479 | 1.374546
5.108249 | 42.75521 | 1.309562 | 4.126664 | 42.71493 | 1.016947 | 4.096616 | 42.70149 | 0.9644206 | 5.178363 | 42.7015 | 1.2359 | 5.148314 | 42.7015 | 1.374546
5.128282 | 42.76192 | 1.314697 | 4.166729 | 42.71493 | 1.026821 | 4.096616 | 42.70149 | 0.9644206 | 5.15833 | 42.70821 | 1.231119 | 5.148314 | 42.72164 | 1.374546
5.148314 | 42.76192 | 1.319833 | 4.176745 | 42.72836 | 1.029289 | 4.086599 | 42.71493 | 0.9620624 | 5.188379 | 42.70821 | 1.238291 | 5.118266 | 42.72836 | 1.366524
5.098233 | 42.77535 | 1.306994 | 4.176745 | 42.73507 | 1.029289 | 4.066567 | 42.72164 | 0.9573465 | 5.198395 | 42.71493 | 1.240681 | 5.098233 | 42.72836 | 1.361175
5.078201 | 42.78207 | 1.301858 | 4.166729 | 42.74178 | 1.026821 | 4.066567 | 42.72164 | 0.9573465 | 5.148314 | 42.73507 | 1.228729 | 5.138298 | 42.72836 | 1.371872
5.088217 | 42.78207 | 1.304426 | 4.186761 | 42.7485 | 1.031757 | 4.096616 | 42.72836 | 0.9644206 | 5.138298 | 42.73507 | 1.226338 | 5.148314 | 42.73507 | 1.374546
5.108249 | 42.79549 | 1.309562 | 4.166729 | 42.75521 | 1.026821 | 4.116648 | 42.74178 | 0.9691365 | 5.148314 | 42.73507 | 1.228729 | 5.138298 | 42.7485 | 1.371872
5.118266 | 42.80221 | 1.31213 | 4.086599 | 42.76192 | 1.007074 | 4.096616 | 42.75521 | 0.9644206 | 5.168346 | 42.74178 | 1.23351 | 5.148314 | 42.7485 | 1.374546
5.108249 | 42.80892 | 1.309562 | 4.106632 | 42.76192 | 1.012011 | 4.106632 | 42.75521 | 0.9667786 | 5.178363 | 42.75521 | 1.2359 | 5.148314 | 42.76864 | 1.374546
5.108249 | 42.81564 | 1.309562 | 4.156713 | 42.76192 | 1.024352 | 4.116648 | 42.76192 | 0.9691365 | 5.15833 | 42.76864 | 1.231119 | 5.128282 | 42.77535 | 1.369198
5.078201 | 42.82235 | 1.301858 | 4.166729 | 42.79549 | 1.026821 | 4.076583 | 42.78207 | 0.9597045 | 5.168346 | 42.76864 | 1.23351 | 5.108249 | 42.77535 | 1.363849
5.038136 | 42.82906 | 1.291587 | 4.176745 | 42.79549 | 1.029289 | 4.066567 | 42.78207 | 0.9573465 | 5.15833 | 42.78207 | 1.231119 | 5.118266 | 42.78207 | 1.366524
5.02812 | 42.82906 | 1.28902 | 4.186761 | 42.80221 | 1.031757 | 4.096616 | 42.78878 | 0.9644206 | 5.138298 | 42.79549 | 1.226338 | 5.148314 | 42.78207 | 1.374546
5.088217 | 42.84249 | 1.304426 | 4.186761 | 42.80892 | 1.031757 | 4.106632 | 42.79549 | 0.9667786 | 5.10825 | 42.80221 | 1.219167 | 5.15833 | 42.80221 | 1.37722
5.098233 | 42.85592 | 1.306994 | 4.156713 | 42.81564 | 1.024352 | 4.096616 | 42.80221 | 0.9644206 | 5.118266 | 42.80221 | 1.221557 | 5.15833 | 42.80221 | 1.37722
5.078201 | 42.86263 | 1.301858 | 4.126664 | 42.81564 | 1.016947 | 4.106632 | 42.80892 | 0.9667786 | 5.148314 | 42.80221 | 1.228729 | 5.15833 | 42.81564 | 1.37722
5.108249 | 42.86263 | 1.309562 | 4.146697 | 42.82235 | 1.021884 | 4.13668 | 42.81564 | 0.9738525 | 5.148314 | 42.82235 | 1.228729 | 5.15833 | 42.82906 | 1.37722
5.108249 | 42.86935 | 1.309562 | 4.166729 | 42.83578 | 1.026821 | 4.096616 | 42.82906 | 0.9644206 | 5.148314 | 42.82235 | 1.228729 | 5.138298 | 42.83578 | 1.371872
5.068185 | 42.88949 | 1.299291 | 4.166729 | 42.84249 | 1.026821 | 4.066567 | 42.82906 | 0.9573465 | 5.15833 | 42.82906 | 1.231119 | 5.148314 | 42.83578 | 1.374546
5.048152 | 42.8962 | 1.294155 | 4.176745 | 42.84921 | 1.029289 | 4.066567 | 42.82906 | 0.9573465 | 5.10825 | 42.84249 | 1.219167 | 5.168346 | 42.84249 | 1.379895
5.068185 | 42.88949 | 1.299291 | 4.196777 | 42.85592 | 1.034226 | 4.116648 | 42.84249 | 0.9691365 | 5.058168 | 42.84921 | 1.207214 | 5.178362 | 42.84249 | 1.382569
5.088217 | 42.90292 | 1.304426 | 4.166729 | 42.86935 | 1.026821 | 4.126664 | 42.84921 | 0.9714945 | 5.088217 | 42.84249 | 1.214386 | 5.15833 | 42.85592 | 1.37722
5.078201 | 42.91634 | 1.301858 | 4.096616 | 42.88278 | 1.009543 | 4.126664 | 42.86263 | 0.9714945 | 5.138298 | 42.84921 | 1.226338 | 5.15833 | 42.86935 | 1.37722
5.088217 | 42.91634 | 1.304426 | 4.106632 | 42.87607 | 1.012011 | 4.13668 | 42.86935 | 0.9738525 | 5.138298 | 42.85593 | 1.226338 | 5.168346 | 42.87607 | 1.379895
5.098233 | 42.92306 | 1.306994 | 4.146697 | 42.88278 | 1.021884 | 4.126664 | 42.86935 | 0.9714945 | 5.148314 | 42.86935 | 1.228729 | 5.138298 | 42.88278 | 1.371872
5.048152 | 42.93649 | 1.294155 | 4.166729 | 42.90292 | 1.026821 | 4.066567 | 42.88277 | 0.9573465 | 5.168346 | 42.87607 | 1.23351 | 5.138298 | 42.88278 | 1.371872
5.008088 | 42.9432 | 1.283884 | 4.156713 | 42.90964 | 1.024352 | 4.066567 | 42.88277 | 0.9573465 | 5.10825 | 42.89621 | 1.219167 | 5.168346 | 42.8895 | 1.379895
5.008088 | 42.9432 | 1.283884 | 4.176745 | 42.90964 | 1.029289 | 4.116648 | 42.90963 | 0.9691365 | 5.088217 | 42.89621 | 1.214386 | 5.188379 | 42.89621 | 1.385243
5.088217 | 42.95663 | 1.304426 | 4.166729 | 42.91635 | 1.026821 | 4.126664 | 42.90963 | 0.9714945 | 5.088217 | 42.89621 | 1.214386 | 5.15833 | 42.90964 | 1.37722
5.078201 | 42.96334 | 1.301858 | 4.13668 | 42.92307 | 1.019416 | 4.106632 | 42.91634 | 0.9667786 | 5.128282 | 42.90964 | 1.223948 | 5.178362 | 42.91635 | 1.382569
5.068185 | 42.97005 | 1.299291 | 4.106632 | 42.92978 | 1.012011 | 4.126664 | 42.91634 | 0.9714945 | 5.10825 | 42.92307 | 1.219167 | 5.188379 | 42.91635 | 1.385243
5.088217 | 42.97677 | 1.304426 | 4.126664 | 42.92307 | 1.016947 | 4.146697 | 42.92306 | 0.9762106 | 5.098233 | 42.92307 | 1.216776 | 5.15833 | 42.93649 | 1.37722
5.078201 | 42.98348 | 1.301858 | 4.156713 | 42.94992 | 1.024352 | 4.116648 | 42.92977 | 0.9691365 | 5.10825 | 42.92978 | 1.219167 | 5.138298 | 42.94321 | 1.371872
5.008088 | 42.99691 | 1.283884 | 4.156713 | 42.95663 | 1.024352 | 4.086599 | 42.93649 | 0.9620624 | 5.118266 | 42.93649 | 1.221557 | 5.138298 | 42.94992 | 1.371872
4.988055 | 42.99691 | 1.278748 | 4.156713 | 42.95663 | 1.024352 | 4.076583 | 42.93649 | 0.9597045 | 5.078201 | 42.95663 | 1.211995 | 5.15833 | 42.94992 | 1.37722
5.058168 | 43.00362 | 1.296723 | 4.176745 | 42.96335 | 1.029289 | 4.116648 | 42.94991 | 0.9691365 | 5.048152 | 42.95663 | 1.204823 | 5.188379 | 42.95663 | 1.385243
5.078201 | 43.01034 | 1.301858 | 4.146697 | 42.97678 | 1.021884 | 4.126664 | 42.96335 | 0.9714945 | 5.048152 | 42.95663 | 1.204823 | 5.178362 | 42.97006 | 1.382569
5.048152 | 43.02377 | 1.294155 | 4.046535 | 42.9902 | 0.9972009 | 4.126664 | 42.97678 | 0.9714945 | 5.098233 | 42.96335 | 1.216776 | 5.168346 | 42.97678 | 1.379895
5.058168 | 43.03048 | 1.296723 | 4.076583 | 42.99692 | 1.004606 | 4.13668 | 42.97678 | 0.9738525 | 5.118266 | 42.97006 | 1.221557 | 5.138298 | 42.98349 | 1.371872
5.068185 | 43.03048 | 1.299291 | 4.126664 | 43.00363 | 1.016947 | 4.13668 | 42.98349 | 0.9738525 | 5.098233 | 42.98349 | 1.216776 | 5.138298 | 42.9902 | 1.371872
5.02812 | 43.04391 | 1.28902 | 4.126664 | 43.01035 | 1.016947 | 4.106632 | 42.98349 | 0.9667786 | 5.088217 | 42.9902 | 1.214386 | 5.15833 | 42.99692 | 1.37722
5.02812 | 43.05062 | 1.28902 | 4.13668 | 43.01706 | 1.019416 | 4.096616 | 42.99692 | 0.9644206 | 5.018104 | 42.99692 | 1.197652 | 5.168346 | 43.00363 | 1.379895
5.048152 | 43.05733 | 1.294155 | 4.146697 | 43.02377 | 1.021884 | 4.116648 | 43.00363 | 0.9691365 | 5.02812 | 42.99692 | 1.200042 | 5.168346 | 43.00363 | 1.379895
5.058168 | 43.05733 | 1.296723 | 4.13668 | 43.02377 | 1.019416 | 4.126664 | 43.01035 | 0.9714945 | 5.058168 | 43.00363 | 1.207214 | 5.188379 | 43.01706 | 1.385243
5.058168 | 43.06405 | 1.296723 | 4.116648 | 43.0372 | 1.014479 | 4.13668 | 43.01706 | 0.9738525 | 5.098233 | 43.01706 | 1.216776 | 5.188379 | 43.02377 | 1.385243
5.048152 | 43.07748 | 1.294155 | 4.096616 | 43.04391 | 1.009543 | 4.156713 | 43.03049 | 0.9785686 | 5.078201 | 43.02377 | 1.211995 | 5.178362 | 43.03049 | 1.382569
5.058168 | 43.08419 | 1.296723 | 4.126664 | 43.04391 | 1.016947 | 4.156713 | 43.0372 | 0.9785686 | 5.078201 | 43.0372 | 1.211995 | 5.168346 | 43.04391 | 1.379895
5.038136 | 43.0909 | 1.291587 | 4.126664 | 43.05734 | 1.016947 | 4.086599 | 43.04391 | 0.9620624 | 5.078201 | 43.0372 | 1.211995 | 5.168346 | 43.05063 | 1.379895
4.988055 | 43.10433 | 1.278748 | 4.146697 | 43.07077 | 1.021884 | 4.096616 | 43.05063 | 0.9644206 | 5.058168 | 43.04391 | 1.207214 | 5.118266 | 43.05734 | 1.366524
4.988055 | 43.10433 | 1.278748 | 4.146697 | 43.07077 | 1.021884 | 4.116648 | 43.04391 | 0.9691365 | 5.038136 | 43.05734 | 1.202433 | 5.118266 | 43.05734 | 1.366524
5.048152 | 43.11777 | 1.294155 | 4.126664 | 43.07748 | 1.016947 | 4.13668 | 43.07077 | 0.9738525 | 5.038136 | 43.06406 | 1.202433 | 5.188379 | 43.05734 | 1.385243
5.038136 | 43.12449 | 1.291587 | 4.086599 | 43.0842 | 1.007074 | 4.13668 | 43.07748 | 0.9738525 | 5.068185 | 43.07077 | 1.209605 | 5.188379 | 43.07077 | 1.385243
5.018104 | 43.1312 | 1.286452 | 4.116648 | 43.09763 | 1.014479 | 4.146697 | 43.0842 | 0.9762106 | 5.068185 | 43.07748 | 1.209605 | 5.188379 | 43.0842 | 1.385243
5.038136 | 43.1312 | 1.291587 | 4.126664 | 43.10434 | 1.016947 | 4.146697 | 43.0842 | 0.9762106 | 5.058168 | 43.0842 | 1.207214 | 5.15833 | 43.09763 | 1.37722
5.038136 | 43.13792 | 1.291587 | 4.116648 | 43.11105 | 1.014479 | 4.13668 | 43.09091 | 0.9738525 | 5.068185 | 43.09091 | 1.209605 | 5.148314 | 43.09763 | 1.374546
5.008088 | 43.15134 | 1.283884 | 4.106632 | 43.11777 | 1.012011 | 4.106632 | 43.11105 | 0.9667786 | 5.058168 | 43.09763 | 1.207214 | 5.15833 | 43.10434 | 1.37722
4.988055 | 43.15806 | 1.278748 | 4.126664 | 43.12449 | 1.016947 | 4.096616 | 43.11777 | 0.9644206 | 5.008088 | 43.11106 | 1.195261 | 5.188379 | 43.10434 | 1.385243
4.998072 | 43.15806 | 1.281316 | 4.116648 | 43.12449 | 1.014479 | 4.13668 | 43.11777 | 0.9738525 | 5.02812 | 43.11106 | 1.200042 | 5.178362 | 43.11777 | 1.382569
5.058168 | 43.17149 | 1.296723 | 4.096616 | 43.1312 | 1.009543 | 4.13668 | 43.12448 | 0.9738525 | 5.048152 | 43.11106 | 1.204823 | 5.188379 | 43.11777 | 1.385243
5.048152 | 43.1782 | 1.294155 | 4.066567 | 43.13792 | 1.002137 | 4.13668 | 43.1312 | 0.9738525 | 5.02812 | 43.1312 | 1.200042 | 5.208411 | 43.1312 | 1.390592
5.048152 | 43.18491 | 1.294155 | 4.086599 | 43.14463 | 1.007074 | 4.146697 | 43.13791 | 0.9762106 | 5.018104 | 43.13792 | 1.197652 | 5.198395 | 43.14463 | 1.387917
5.048152 | 43.19163 | 1.294155 | 4.106632 | 43.15806 | 1.012011 | 4.13668 | 43.13791 | 0.9738525 | 5.048152 | 43.13792 | 1.204823 | 5.15833 | 43.15806 | 1.37722
5.038136 | 43.19834 | 1.291587 | 4.096616 | 43.17149 | 1.009543 | 4.106632 | 43.15134 | 0.9667786 | 5.048152 | 43.15134 | 1.204823 | 5.138298 | 43.15806 | 1.371872
5.008088 | 43.21177 | 1.283884 | 4.096616 | 43.17149 | 1.009543 | 4.096616 | 43.15134 | 0.9644206 | 5.008088 | 43.15134 | 1.195261 | 5.188379 | 43.16477 | 1.385243
5.02812 | 43.21848 | 1.28902 | 4.116648 | 43.1782 | 1.014479 | 4.116648 | 43.15805 | 0.9691365 | 4.998072 | 43.15806 | 1.192871 | 5.198395 | 43.17149 | 1.387917
5.02812 | 43.23191 | 1.28902 | 4.076583 | 43.19163 | 1.004606 | 4.146697 | 43.17819 | 0.9762106 | 5.008088 | 43.16477 | 1.195261 | 5.15833 | 43.1782 | 1.37722
5.018104 | 43.23191 | 1.286452 | 4.056551 | 43.20506 | 0.9996692 | 4.13668 | 43.18491 | 0.9738525 | 4.998072 | 43.1782 | 1.192871 | 5.188379 | 43.18491 | 1.385243
5.008088 | 43.23862 | 1.283884 | 4.066567 | 43.21177 | 1.002137 | 4.13668 | 43.19833 | 0.9738525 | 4.978039 | 43.18491 | 1.18809 | 5.188379 | 43.19163 | 1.385243
5.02812 | 43.24534 | 1.28902 | 4.076583 | 43.21848 | 1.004606 | 4.146697 | 43.19833 | 0.9762106 | 4.988055 | 43.19163 | 1.19048 | 5.138298 | 43.20506 | 1.371872
5.02812 | 43.25205 | 1.28902 | 4.086599 | 43.21848 | 1.007074 | 4.13668 | 43.20505 | 0.9738525 | 5.018104 | 43.19834 | 1.197652 | 5.148314 | 43.20506 | 1.374546
4.968023 | 43.25877 | 1.273613 | 4.116648 | 43.2252 | 1.014479 | 4.096616 | 43.21177 | 0.9644206 | 4.988055 | 43.20506 | 1.19048 | 5.168346 | 43.21177 | 1.379895
4.998072 | 43.25877 | 1.281316 | 4.106632 | 43.23191 | 1.012011 | 4.096616 | 43.21848 | 0.9644206 | 4.978039 | 43.21848 | 1.18809 | 5.178362 | 43.21177 | 1.382569
5.02812 | 43.26548 | 1.28902 | 4.086599 | 43.24534 | 1.007074 | 4.13668 | 43.23191 | 0.9738525 | 4.978039 | 43.2252 | 1.18809 | 5.178362 | 43.2252 | 1.382569
4.998072 | 43.28562 | 1.281316 | 4.066567 | 43.25205 | 1.002137 | 4.116648 | 43.23862 | 0.9691365 | 4.978039 | 43.23191 | 1.18809 | 5.188379 | 43.23862 | 1.385243
4.998072 | 43.29234 | 1.281316 | 4.056551 | 43.25877 | 0.9996692 | 4.106632 | 43.23862 | 0.9667786 | 4.988055 | 43.23862 | 1.19048 | 5.208411 | 43.24534 | 1.390592
5.038136 | 43.29905 | 1.291587 | 4.096616 | 43.25877 | 1.009543 | 4.146697 | 43.24534 | 0.9762106 | 4.978039 | 43.23862 | 1.18809 | 5.188379 | 43.25205 | 1.385243
5.018104 | 43.29905 | 1.286452 | 4.086599 | 43.26548 | 1.007074 | 4.126664 | 43.25205 | 0.9714945 | 4.988055 | 43.25205 | 1.19048 | 5.138298 | 43.26548 | 1.371872
4.988055 | 43.30576 | 1.278748 | 4.076583 | 43.27891 | 1.004606 | 4.096616 | 43.25877 | 0.9644206 | 4.978039 | 43.25877 | 1.18809 | 5.148314 | 43.26548 | 1.374546
5.018104 | 43.30576 | 1.286452 | 4.096616 | 43.28562 | 1.009543 | 4.096616 | 43.25877 | 0.9644206 | 4.94799 | 43.25877 | 1.180918 | 5.188379 | 43.27219 | 1.385243
5.018104 | 43.31248 | 1.286452 | 4.106632 | 43.28562 | 1.012011 | 4.106632 | 43.27219 | 0.9667786 | 4.927958 | 43.26548 | 1.176137 | 5.168346 | 43.27891 | 1.379895
4.978039 | 43.33262 | 1.276181 | 4.056551 | 43.29905 | 0.9996692 | 4.126664 | 43.28562 | 0.9714945 | 4.94799 | 43.27219 | 1.180918 | 5.178362 | 43.27891 | 1.382569
4.998072 | 43.33933 | 1.281316 | 4.046535 | 43.29905 | 0.9972009 | 4.116648 | 43.29234 | 0.9691365 | 4.968023 | 43.29234 | 1.185699 | 5.188379 | 43.29234 | 1.385243
5.018104 | 43.34605 | 1.286452 | 4.076583 | 43.31919 | 1.004606 | 4.146697 | 43.29905 | 0.9762106 | 4.978039 | 43.29905 | 1.18809 | 5.208411 | 43.30576 | 1.390592
5.018104 | 43.35947 | 1.286452 | 4.076583 | 43.3259 | 1.004606 | 4.13668 | 43.30576 | 0.9738525 | 4.978039 | 43.29905 | 1.18809 | 5.15833 | 43.31248 | 1.37722
4.978039 | 43.35947 | 1.276181 | 4.046535 | 43.3259 | 0.9972009 | 4.096616 | 43.31919 | 0.9644206 | 4.978039 | 43.31248 | 1.18809 | 5.148314 | 43.31919 | 1.374546
4.998072 | 43.36619 | 1.281316 | 4.076583 | 43.33933 | 1.004606 | 4.066567 | 43.3259 | 0.9573465 | 4.978039 | 43.31248 | 1.18809 | 5.148314 | 43.31919 | 1.374546
5.008088 | 43.3729 | 1.283884 | 4.076583 | 43.33933 | 1.004606 | 4.086599 | 43.3259 | 0.9620624 | 4.917942 | 43.33262 | 1.173747 | 5.218427 | 43.3259 | 1.393266
5.018104 | 43.3729 | 1.286452 | 4.056551 | 43.35276 | 0.9996692 | 4.106632 | 43.33933 | 0.9667786 | 4.917942 | 43.33262 | 1.173747 | 5.208411 | 43.33262 | 1.390592
5.018104 | 43.39304 | 1.286452 | 4.00647 | 43.35947 | 0.9873276 | 4.106632 | 43.34605 | 0.9667786 | 4.917942 | 43.33262 | 1.173747 | 5.198395 | 43.34605 | 1.387917
5.018104 | 43.39976 | 1.286452 | 3.976421 | 43.35947 | 0.9799225 | 4.106632 | 43.34605 | 0.9667786 | 4.968023 | 43.33933 | 1.185699 | 5.208411 | 43.35276 | 1.390592
5.02812 | 43.40647 | 1.28902 | 4.016486 | 43.36619 | 0.9897958 | 4.096616 | 43.35276 | 0.9644206 | 4.94799 | 43.35276 | 1.180918 | 5.198395 | 43.35948 | 1.387917
5.008088 | 43.41319 | 1.283884 | 4.046535 | 43.37291 | 0.9972009 | 4.076583 | 43.35947 | 0.9597045 | 4.958007 | 43.35948 | 1.183309 | 5.148314 | 43.37291 | 1.374546
4.998072 | 43.42661 | 1.281316 | 4.036519 | 43.39305 | 0.9947326 | 4.086599 | 43.36619 | 0.9620624 | 4.94799 | 43.35948 | 1.180918 | 5.148314 | 43.37962 | 1.374546
4.978039 | 43.42661 | 1.276181 | 4.046535 | 43.39305 | 0.9972009 | 4.106632 | 43.3729 | 0.9667786 | 4.937974 | 43.3662 | 1.178528 | 5.188379 | 43.37962 | 1.385243
4.998072 | 43.42661 | 1.281316 | 4.046535 | 43.39305 | 0.9972009 | 4.106632 | 43.37962 | 0.9667786 | 4.917942 | 43.37962 | 1.173747 | 5.188379 | 43.38634 | 1.385243
5.008088 | 43.43333 | 1.283884 | 3.986438 | 43.41319 | 0.982391 | 4.106632 | 43.39304 | 0.9667786 | 4.917942 | 43.37962 | 1.173747 | 5.178362 | 43.39305 | 1.382569
4.998072 | 43.44675 | 1.281316 | 3.956389 | 43.41319 | 0.9749859 | 4.096616 | 43.39976 | 0.9644206 | 4.94799 | 43.39305 | 1.180918 | 5.208411 | 43.40648 | 1.390592
5.008088 | 43.45347 | 1.283884 | 3.996454 | 43.41991 | 0.9848593 | 4.116648 | 43.40647 | 0.9691365 | 4.94799 | 43.40648 | 1.180918 | 5.208411 | 43.41319 | 1.390592
5.008088 | 43.46018 | 1.283884 | 4.00647 | 43.42662 | 0.9873276 | 4.096616 | 43.42661 | 0.9644206 | 4.937974 | 43.41319 | 1.178528 | 5.15833 | 43.42662 | 1.37722
4.998072 | 43.4669 | 1.281316 | 3.986438 | 43.44005 | 0.982391 | 4.066567 | 43.44004 | 0.9573465 | 4.94799 | 43.41991 | 1.180918 | 5.15833 | 43.42662 | 1.37722
4.927958 | 43.47361 | 1.263342 | 4.00647 | 43.44676 | 0.9873276 | 4.076583 | 43.43333 | 0.9597045 | 4.927958 | 43.42662 | 1.176137 | 5.188379 | 43.42662 | 1.385243
4.94799 | 43.47361 | 1.268477 | 4.016486 | 43.44676 | 0.9897958 | 4.076583 | 43.43333 | 0.9597045 | 4.887894 | 43.43333 | 1.166575 | 5.188379 | 43.43333 | 1.385243
4.998072 | 43.48032 | 1.281316 | 3.966405 | 43.46019 | 0.9774542 | 4.096616 | 43.44675 | 0.9644206 | 4.917942 | 43.44005 | 1.173747 | 5.108249 | 43.44676 | 1.363849
4.988055 | 43.50047 | 1.278748 | 3.946373 | 43.4669 | 0.9725177 | 4.086599 | 43.45347 | 0.9620624 | 4.927958 | 43.45348 | 1.176137 | 4.787732 | 43.46019 | 1.278275
4.978039 | 43.50718 | 1.276181 | 3.976421 | 43.4669 | 0.9799225 | 4.096616 | 43.45347 | 0.9644206 | 4.917942 | 43.46019 | 1.173747 | 4.827796 | 43.4669 | 1.288971
5.008088 | 43.51389 | 1.283884 | 3.976421 | 43.47362 | 0.9799225 | 4.106632 | 43.4669 | 0.9667786 | 4.937974 | 43.46019 | 1.178528 | 4.857845 | 43.47362 | 1.296994
4.998072 | 43.52061 | 1.281316 | 3.986438 | 43.48033 | 0.982391 | 4.076583 | 43.47362 | 0.9597045 | 4.94799 | 43.47362 | 1.180918 | 4.867861 | 43.48033 | 1.299668
4.968023 | 43.52732 | 1.273613 | 3.996454 | 43.50047 | 0.9848593 | 4.056551 | 43.48033 | 0.9549886 | 4.937974 | 43.48033 | 1.178528 | 4.867861 | 43.48033 | 1.299668
4.958007 | 43.53403 | 1.271045 | 3.996454 | 43.50047 | 0.9848593 | 4.096616 | 43.48033 | 0.9644206 | 4.907926 | 43.48033 | 1.171356 | 4.968023 | 43.48705 | 1.32641
4.988055 | 43.54075 | 1.278748 | 3.966405 | 43.50719 | 0.9774542 | 4.106632 | 43.49376 | 0.9667786 | 4.89791 | 43.49376 | 1.168966 | 5.008088 | 43.49376 | 1.337107
4.978039 | 43.55418 | 1.276181 | 3.936357 | 43.52061 | 0.9700494 | 4.086599 | 43.50719 | 0.9620624 | 4.927958 | 43.50047 | 1.176137 | 5.038136 | 43.49376 | 1.34513
4.968023 | 43.56089 | 1.273613 | 3.926341 | 43.52733 | 0.9675811 | 4.096616 | 43.50719 | 0.9644206 | 4.927958 | 43.50047 | 1.176137 | 5.088217 | 43.5139 | 1.358501
4.988055 | 43.56089 | 1.278748 | 3.936357 | 43.53404 | 0.9700494 | 4.126664 | 43.5139 | 0.9714945 | 4.917942 | 43.5139 | 1.173747 | 5.058168 | 43.52061 | 1.350478
5.008088 | 43.5676 | 1.283884 | 3.936357 | 43.54076 | 0.9700494 | 4.106632 | 43.52733 | 0.9667786 | 4.927958 | 43.52061 | 1.176137 | 5.068185 | 43.52733 | 1.353153
4.968023 | 43.58103 | 1.273613 | 3.936357 | 43.54747 | 0.9700494 | 4.066567 | 43.53404 | 0.9573465 | 4.927958 | 43.52733 | 1.176137 | 5.048152 | 43.53404 | 1.347804
4.917942 | 43.59446 | 1.260774 | 3.916325 | 43.55418 | 0.9651128 | 4.066567 | 43.53404 | 0.9573465 | 4.89791 | 43.53404 | 1.168966 | 5.038136 | 43.54076 | 1.34513
4.937974 | 43.59446 | 1.26591 | 3.916325 | 43.5609 | 0.9651128 | 4.086599 | 43.53404 | 0.9620624 | 4.887894 | 43.54747 | 1.166575 | 5.078201 | 43.54747 | 1.355827
4.978039 | 43.60117 | 1.276181 | 3.846211 | 43.56761 | 0.9478344 | 4.096616 | 43.55418 | 0.9644206 | 4.907926 | 43.54747 | 1.171356 | 5.098233 | 43.55418 | 1.361175
4.94799 | 43.60789 | 1.268477 | 3.846211 | 43.57433 | 0.9478344 | 4.076583 | 43.5609 | 0.9597045 | 4.907926 | 43.55418 | 1.171356 | 5.098233 | 43.56761 | 1.361175
4.968023 | 43.61462 | 1.273613 | 3.866244 | 43.57433 | 0.9527712 | 4.086599 | 43.56761 | 0.9620624 | 4.89791 | 43.56761 | 1.168966 | 5.108249 | 43.56761 | 1.363849
4.988055 | 43.62804 | 1.278748 | 3.866244 | 43.58775 | 0.9527712 | 4.086599 | 43.57433 | 0.9620624 | 4.917942 | 43.56761 | 1.173747 | 5.088217 | 43.58104 | 1.358501
4.968023 | 43.62804 | 1.273613 | 3.87626 | 43.59447 | 0.9552395 | 4.046535 | 43.58104 | 0.9526306 | 4.917942 | 43.58104 | 1.173747 | 5.048152 | 43.58775 | 1.347804
4.94799 | 43.64147 | 1.268477 | 3.886276 | 43.60118 | 0.9577078 | 4.066567 | 43.58104 | 0.9573465 | 4.887894 | 43.59447 | 1.166575 | 5.068185 | 43.58775 | 1.353153
4.927958 | 43.64819 | 1.263342 | 3.886276 | 43.60789 | 0.9577078 | 4.086599 | 43.58775 | 0.9620624 | 4.857845 | 43.60118 | 1.159403 | 5.118266 | 43.60118 | 1.366524
4.94799 | 43.64819 | 1.268477 | 3.886276 | 43.61461 | 0.9577078 | 4.086599 | 43.60118 | 0.9620624 | 4.877877 | 43.60118 | 1.164184 | 5.118266 | 43.6079 | 1.366524
4.958007 | 43.66161 | 1.271045 | 3.786114 | 43.62804 | 0.9330245 | 4.056551 | 43.60789 | 0.9549886 | 4.907926 | 43.6079 | 1.171356 | 5.108249 | 43.6079 | 1.363849
4.958007 | 43.66833 | 1.271045 | 3.816163 | 43.62133 | 0.9404296 | 4.076583 | 43.61461 | 0.9597045 | 4.907926 | 43.62133 | 1.171356 | 5.118266 | 43.62133 | 1.366524
4.968023 | 43.67504 | 1.273613 | 3.866244 | 43.64819 | 0.9527712 | 4.086599 | 43.63475 | 0.9620624 | 4.927958 | 43.62133 | 1.176137 | 5.098233 | 43.63476 | 1.361175
4.958007 | 43.68176 | 1.271045 | 3.866244 | 43.6549 | 0.9527712 | 4.066567 | 43.64146 | 0.9573465 | 4.81778 | 43.62804 | 1.149841 | 5.068185 | 43.64147 | 1.353153
4.937974 | 43.68847 | 1.26591 | 3.856227 | 43.6549 | 0.9503027 | 4.026503 | 43.64818 | 0.9479147 | 4.276907 | 43.64147 | 1.020753 | 5.078201 | 43.64147 | 1.355827
4.927958 | 43.69518 | 1.263342 | 3.866244 | 43.66161 | 0.9527712 | 4.016486 | 43.64818 | 0.9455565 | 4.286923 | 43.64819 | 1.023144 | 5.128282 | 43.64819 | 1.369198
4.94799 | 43.69518 | 1.268477 | 3.87626 | 43.66833 | 0.9552395 | 4.056551 | 43.64818 | 0.9549886 | 4.34702 | 43.64819 | 1.037487 | 5.108249 | 43.66161 | 1.363849
4.968023 | 43.7019 | 1.273613 | 3.79613 | 43.68176 | 0.9354928 | 4.066567 | 43.66832 | 0.9573465 | 4.407117 | 43.66161 | 1.05183 | 5.108249 | 43.66161 | 1.363849
4.958007 | 43.71532 | 1.271045 | 3.776098 | 43.68176 | 0.9305562 | 4.056551 | 43.66832 | 0.9549886 | 4.437165 | 43.66833 | 1.059001 | 5.138298 | 43.67504 | 1.371872
4.958007 | 43.72204 | 1.271045 | 3.806147 | 43.68176 | 0.9379613 | 4.056551 | 43.67503 | 0.9549886 | 4.47723 | 43.66833 | 1.068564 | 5.128282 | 43.68176 | 1.369198
4.958007 | 43.73547 | 1.271045 | 3.856227 | 43.69518 | 0.9503027 | 4.046535 | 43.68175 | 0.9526306 | 4.537327 | 43.67504 | 1.082907 | 5.088217 | 43.68847 | 1.358501
4.907926 | 43.74218 | 1.258206 | 3.836195 | 43.7019 | 0.9453661 | 4.046535 | 43.68846 | 0.9526306 | 4.657521 | 43.68847 | 1.111593 | 5.098233 | 43.69518 | 1.361175
4.877877 | 43.74218 | 1.250503 | 3.856227 | 43.71532 | 0.9503027 | 4.046535 | 43.70189 | 0.9526306 | 4.677554 | 43.69518 | 1.116374 | 5.138298 | 43.7019 | 1.371872
4.937974 | 43.75561 | 1.26591 | 3.866244 | 43.71532 | 0.9527712 | 4.056551 | 43.70861 | 0.9549886 | 4.657521 | 43.70861 | 1.111593 | 5.128282 | 43.70861 | 1.369198
4.94799 | 43.76904 | 1.268477 | 3.856227 | 43.72204 | 0.9503027 | 4.046535 | 43.71532 | 0.9526306 | 4.667538 | 43.70861 | 1.113984 | 5.108249 | 43.71532 | 1.363849
4.917942 | 43.76904 | 1.260774 | 3.766082 | 43.73547 | 0.928088 | 4.066567 | 43.72204 | 0.9573465 | 4.697586 | 43.70861 | 1.121155 | 5.108249 | 43.71532 | 1.363849
4.958007 | 43.77575 | 1.271045 | 3.756066 | 43.74218 | 0.9256197 | 4.066567 | 43.72875 | 0.9573465 | 4.747667 | 43.72204 | 1.133108 | 5.138298 | 43.72875 | 1.371872
4.958007 | 43.78246 | 1.271045 | 3.826179 | 43.74889 | 0.9428979 | 4.056551 | 43.74218 | 0.9549886 | 4.757683 | 43.73547 | 1.135498 | 5.128282 | 43.73547 | 1.369198
4.94799 | 43.78918 | 1.268477 | 3.806147 | 43.76232 | 0.9379613 | 4.036519 | 43.74889 | 0.9502727 | 4.777716 | 43.73547 | 1.140279 | 5.108249 | 43.74889 | 1.363849
4.927958 | 43.8026 | 1.263342 | 3.806147 | 43.76232 | 0.9379613 | 4.026503 | 43.74889 | 0.9479147 | 4.747667 | 43.74889 | 1.133108 | 5.108249 | 43.74889 | 1.363849
4.907926 | 43.80932 | 1.258206 | 3.846211 | 43.76904 | 0.9478344 | 4.046535 | 43.76232 | 0.9526306 | 4.727634 | 43.75561 | 1.128327 | 5.138298 | 43.74889 | 1.371872
4.937974 | 43.80932 | 1.26591 | 3.836195 | 43.77575 | 0.9453661 | 4.046535 | 43.76904 | 0.9526306 | 4.757683 | 43.76232 | 1.135498 | 5.118266 | 43.76904 | 1.366524
4.968023 | 43.81603 | 1.273613 | 3.776098 | 43.78246 | 0.9305562 | 4.026503 | 43.77575 | 0.9479147 | 4.767699 | 43.76904 | 1.137889 | 5.118266 | 43.77575 | 1.366524
4.937974 | 43.82946 | 1.26591 | 3.786114 | 43.78918 | 0.9330245 | 4.046535 | 43.77575 | 0.9526306 | 4.757683 | 43.77575 | 1.135498 | 5.138298 | 43.77575 | 1.371872
4.958007 | 43.82946 | 1.271045 | 3.816163 | 43.78918 | 0.9404296 | 4.076583 | 43.78246 | 0.9597045 | 4.767699 | 43.78246 | 1.137889 | 5.138298 | 43.78918 | 1.371872
4.937974 | 43.8496 | 1.26591 | 3.846211 | 43.80932 | 0.9478344 | 4.036519 | 43.8026 | 0.9502727 | 4.787732 | 43.78918 | 1.14267 | 5.108249 | 43.8026 | 1.363849
4.907926 | 43.8496 | 1.258206 | 3.826179 | 43.80932 | 0.9428979 | 3.986438 | 43.79589 | 0.9384827 | 4.767699 | 43.8026 | 1.137889 | 5.098233 | 43.79589 | 1.361175
4.907926 | 43.8496 | 1.258206 | 3.816163 | 43.82275 | 0.9404296 | 4.00647 | 43.79589 | 0.9431986 | 4.747667 | 43.8026 | 1.133108 | 5.128282 | 43.79589 | 1.369198
4.94799 | 43.86303 | 1.268477 | 3.816163 | 43.82275 | 0.9404296 | 4.056551 | 43.8026 | 0.9549886 | 4.747667 | 43.8026 | 1.133108 | 5.108249 | 43.81603 | 1.363849
4.927958 | 43.87646 | 1.263342 | 3.806147 | 43.83617 | 0.9379613 | 4.056551 | 43.81603 | 0.9549886 | 4.777716 | 43.81603 | 1.140279 | 5.108249 | 43.82275 | 1.363849
4.907926 | 43.88317 | 1.258206 | 3.756066 | 43.85632 | 0.9256197 | 4.056551 | 43.82946 | 0.9549886 | 4.767699 | 43.82946 | 1.137889 | 5.128282 | 43.82946 | 1.369198
4.937974 | 43.88317 | 1.26591 | 3.746049 | 43.85632 | 0.9231512 | 4.066567 | 43.83617 | 0.9573465 | 4.767699 | 43.83617 | 1.137889 | 5.128282 | 43.84289 | 1.369198
4.94799 | 43.88988 | 1.268477 | 3.786114 | 43.86303 | 0.9330245 | 4.026503 | 43.8496 | 0.9479147 | 4.787732 | 43.84289 | 1.14267 | 5.088217 | 43.84289 | 1.358501
4.917942 | 43.8966 | 1.260774 | 3.806147 | 43.86974 | 0.9379613 | 3.996454 | 43.8496 | 0.9408406 | 4.807764 | 43.84289 | 1.147451 | 5.108249 | 43.8496 | 1.363849
4.907926 | 43.91003 | 1.258206 | 3.79613 | 43.86974 | 0.9354928 | 4.00647 | 43.8496 | 0.9431986 | 4.737651 | 43.85632 | 1.130717 | 5.128282 | 43.85632 | 1.369198
4.917942 | 43.91003 | 1.260774 | 3.806147 | 43.87646 | 0.9379613 | 4.036519 | 43.85632 | 0.9502727 | 4.707603 | 43.86304 | 1.123546 | 5.128282 | 43.86975 | 1.369198
4.937974 | 43.91674 | 1.26591 | 3.806147 | 43.88989 | 0.9379613 | 4.046535 | 43.86974 | 0.9526306 | 4.757683 | 43.86975 | 1.135498 | 5.118266 | 43.87646 | 1.366524
4.917942 | 43.92345 | 1.260774 | 3.766082 | 43.89661 | 0.928088 | 4.056551 | 43.88317 | 0.9549886 | 4.787732 | 43.86975 | 1.14267 | 5.138298 | 43.88318 | 1.371872
4.917942 | 43.9436 | 1.260774 | 3.746049 | 43.90332 | 0.9231512 | 4.056551 | 43.88317 | 0.9549886 | 4.797748 | 43.87646 | 1.14506 | 5.128282 | 43.88989 | 1.369198
4.937974 | 43.9436 | 1.26591 | 3.776098 | 43.90332 | 0.9305562 | 4.066567 | 43.88988 | 0.9573465 | 4.797748 | 43.88989 | 1.14506 | 5.108249 | 43.89661 | 1.363849
4.917942 | 43.95702 | 1.260774 | 3.776098 | 43.91675 | 0.9305562 | 4.026503 | 43.90331 | 0.9479147 | 4.807764 | 43.89661 | 1.147451 | 5.098233 | 43.90332 | 1.361175
4.89791 | 43.96374 | 1.255639 | 3.766082 | 43.92346 | 0.928088 | 4.00647 | 43.90331 | 0.9431986 | 4.787732 | 43.89661 | 1.14267 | 5.088217 | 43.91003 | 1.358501
4.877877 | 43.97045 | 1.250503 | 3.79613 | 43.93018 | 0.9354928 | 4.036519 | 43.91003 | 0.9502727 | 4.757683 | 43.91003 | 1.135498 | 5.128282 | 43.91675 | 1.369198
4.907926 | 43.97045 | 1.258206 | 3.786114 | 43.93689 | 0.9330245 | 4.046535 | 43.92345 | 0.9526306 | 4.757683 | 43.91675 | 1.135498 | 5.128282 | 43.93018 | 1.369198
4.917942 | 43.97717 | 1.260774 | 3.756066 | 43.9436 | 0.9256197 | 4.046535 | 43.93017 | 0.9526306 | 4.787732 | 43.92346 | 1.14267 | 5.138298 | 43.93689 | 1.371872
4.89791 | 43.99059 | 1.255639 | 3.746049 | 43.9436 | 0.9231512 | 4.056551 | 43.93688 | 0.9549886 | 4.807764 | 43.93018 | 1.147451 | 5.148314 | 43.93689 | 1.374546
4.907926 | 43.99731 | 1.258206 | 3.766082 | 43.95032 | 0.928088 | 4.076583 | 43.9436 | 0.9597045 | 4.797748 | 43.9436 | 1.14506 | 5.118266 | 43.95032 | 1.366524
4.917942 | 43.99731 | 1.260774 | 3.766082 | 43.97046 | 0.928088 | 4.036519 | 43.95702 | 0.9502727 | 4.797748 | 43.95032 | 1.14506 | 5.098233 | 43.95703 | 1.361175
4.907926 | 44.01073 | 1.258206 | 3.756066 | 43.97717 | 0.9256197 | 4.016486 | 43.96375 | 0.9455565 | 4.797748 | 43.95032 | 1.14506 | 5.138298 | 43.96375 | 1.371872
4.907926 | 44.01745 | 1.258206 | 3.766082 | 43.97717 | 0.928088 | 4.026503 | 43.97046 | 0.9479147 | 4.787732 | 43.97046 | 1.14267 | 5.148314 | 43.96375 | 1.374546
4.877877 | 44.02416 | 1.250503 | 3.776098 | 43.9906 | 0.9305562 | 4.016486 | 43.98389 | 0.9455565 | 4.767699 | 43.97717 | 1.137889 | 5.138298 | 43.97046 | 1.371872
4.867861 | 44.03088 | 1.247935 | 3.736033 | 44.00403 | 0.9206829 | 4.026503 | 43.98389 | 0.9479147 | 4.767699 | 43.9906 | 1.137889 | 5.138298 | 43.97717 | 1.371872
4.89791 | 44.03088 | 1.255639 | 3.705985 | 44.00403 | 0.9132781 | 4.046535 | 43.9906 | 0.9526306 | 4.797748 | 43.9906 | 1.14506 | 5.148314 | 43.98389 | 1.374546
4.907926 | 44.0443 | 1.258206 | 3.726017 | 44.01746 | 0.9182146 | 4.046535 | 43.99731 | 0.9526306 | 4.797748 | 43.9906 | 1.14506 | 5.128282 | 44.01074 | 1.369198
4.907926 | 44.05773 | 1.258206 | 3.756066 | 44.01746 | 0.9256197 | 4.036519 | 43.99731 | 0.9502727 | 4.787732 | 44.00403 | 1.14267 | 5.108249 | 44.01746 | 1.363849
4.877877 | 44.05773 | 1.250503 | 3.746049 | 44.03088 | 0.9231512 | 3.996454 | 44.01074 | 0.9408406 | 4.797748 | 44.00403 | 1.14506 | 5.078201 | 44.02417 | 1.355827
4.857845 | 44.06445 | 1.245368 | 3.746049 | 44.03088 | 0.9231512 | 4.00647 | 44.01074 | 0.9431986 | 4.777716 | 44.01074 | 1.140279 | 5.098233 | 44.01746 | 1.361175
4.857845 | 44.07116 | 1.245368 | 3.756066 | 44.0376 | 0.9256197 | 4.026503 | 44.03088 | 0.9479147 | 4.747667 | 44.01746 | 1.133108 | 5.148314 | 44.02417 | 1.374546
4.887894 | 44.07787 | 1.253071 | 3.736033 | 44.04431 | 0.9206829 | 4.026503 | 44.0376 | 0.9479147 | 4.767699 | 44.02417 | 1.137889 | 5.128282 | 44.04431 | 1.369198
4.89791 | 44.0913 | 1.255639 | 3.736033 | 44.05103 | 0.9206829 | 4.026503 | 44.04431 | 0.9479147 | 4.807764 | 44.04431 | 1.147451 | 5.128282 | 44.04431 | 1.369198
4.877877 | 44.10473 | 1.250503 | 3.746049 | 44.07117 | 0.9231512 | 4.016486 | 44.04431 | 0.9455565 | 4.787732 | 44.04431 | 1.14267 | 5.15833 | 44.05103 | 1.37722
4.89791 | 44.10473 | 1.255639 | 3.746049 | 44.07788 | 0.9231512 | 4.036519 | 44.05103 | 0.9502727 | 4.797748 | 44.05103 | 1.14506 | 5.088217 | 44.06445 | 1.358501
4.89791 | 44.11146 | 1.255639 | 3.746049 | 44.07788 | 0.9231512 | 4.00647 | 44.07117 | 0.9431986 | 4.81778 | 44.05774 | 1.149841 | 5.078201 | 44.07117 | 1.355827
4.827796 | 44.11817 | 1.237664 | 3.736033 | 44.09131 | 0.9206829 | 3.976421 | 44.07788 | 0.9361245 | 4.797748 | 44.06445 | 1.14506 | 5.108249 | 44.06445 | 1.363849
4.827796 | 44.11817 | 1.237664 | 3.756066 | 44.09131 | 0.9256197 | 3.976421 | 44.07788 | 0.9361245 | 4.747667 | 44.07117 | 1.133108 | 5.138298 | 44.07117 | 1.371872
4.867861 | 44.13831 | 1.247935 | 3.746049 | 44.09802 | 0.9231512 | 4.00647 | 44.09131 | 0.9431986 | 4.777716 | 44.08459 | 1.140279 | 5.138298 | 44.07788 | 1.371872
4.867861 | 44.14503 | 1.247935 | 3.726017 | 44.10474 | 0.9182146 | 4.016486 | 44.09802 | 0.9455565 | 4.787732 | 44.09131 | 1.14267 | 5.118266 | 44.09131 | 1.366524
4.867861 | 44.14503 | 1.247935 | 3.736033 | 44.11145 | 0.9206829 | 3.996454 | 44.09802 | 0.9408406 | 4.797748 | 44.09802 | 1.14506 | 5.138298 | 44.09802 | 1.371872
4.877877 | 44.15845 | 1.250503 | 3.736033 | 44.11816 | 0.9206829 | 4.016486 | 44.10474 | 0.9455565 | 4.797748 | 44.09802 | 1.14506 | 5.118266 | 44.11146 | 1.366524
4.877877 | 44.15845 | 1.250503 | 3.736033 | 44.12489 | 0.9206829 | 4.016486 | 44.10474 | 0.9455565 | 4.807764 | 44.11146 | 1.147451 | 5.088217 | 44.11817 | 1.358501
4.81778 | 44.1786 | 1.235096 | 3.746049 | 44.13831 | 0.9231512 | 3.986438 | 44.12488 | 0.9384827 | 4.797748 | 44.11817 | 1.14506 | 5.088217 | 44.12489 | 1.358501
4.797748 | 44.1786 | 1.229961 | 3.736033 | 44.13831 | 0.9206829 | 3.966405 | 44.12488 | 0.9337665 | 4.757683 | 44.1316 | 1.135498 | 5.118266 | 44.1316 | 1.366524
4.787732 | 44.17188 | 1.227393 | 3.736033 | 44.14503 | 0.9206829 | 3.986438 | 44.13831 | 0.9384827 | 4.777716 | 44.1316 | 1.140279 | 5.138298 | 44.1316 | 1.371872
4.877877 | 44.1786 | 1.250503 | 3.726017 | 44.15845 | 0.9182146 | 4.00647 | 44.13831 | 0.9431986 | 4.787732 | 44.13831 | 1.14267 | 5.128282 | 44.14503 | 1.369198
4.877877 | 44.19202 | 1.250503 | 3.705985 | 44.16517 | 0.9132781 | 4.00647 | 44.14502 | 0.9431986 | 4.81778 | 44.15174 | 1.149841 | 5.148314 | 44.15174 | 1.374546
4.877877 | 44.21217 | 1.250503 | 3.716001 | 44.17188 | 0.9157463 | 4.016486 | 44.15173 | 0.9455565 | 4.807764 | 44.15174 | 1.147451 | 5.148314 | 44.15845 | 1.374546
4.887894 | 44.21217 | 1.253071 | 3.716001 | 44.1786 | 0.9157463 | 4.016486 | 44.16516 | 0.9455565 | 4.807764 | 44.16517 | 1.147451 | 5.098233 | 44.17188 | 1.361175
4.867861 | 44.21888 | 1.247935 | 3.716001 | 44.18531 | 0.9157463 | 3.956389 | 44.1853 | 0.9314086 | 4.81778 | 44.16517 | 1.149841 | 5.088217 | 44.17188 | 1.358501
4.807764 | 44.23231 | 1.232529 | 3.705985 | 44.19202 | 0.9132781 | 3.936357 | 44.19202 | 0.9266926 | 4.807764 | 44.1786 | 1.147451 | 5.148314 | 44.1786 | 1.374546
4.837812 | 44.23231 | 1.240232 | 3.726017 | 44.19874 | 0.9182146 | 3.926341 | 44.19873 | 0.9243347 | 4.747667 | 44.18531 | 1.133108 | 5.138298 | 44.18531 | 1.371872
4.867861 | 44.24574 | 1.247935 | 3.705985 | 44.20545 | 0.9132781 | 3.926341 | 44.19873 | 0.9243347 | 4.737651 | 44.19202 | 1.130717 | 5.138298 | 44.18531 | 1.371872
4.857845 | 44.25245 | 1.245368 | 3.695969 | 44.21217 | 0.9108098 | 3.936357 | 44.19873 | 0.9266926 | 4.777716 | 44.19874 | 1.140279 | 5.128282 | 44.20545 | 1.369198
4.857845 | 44.25916 | 1.245368 | 3.685953 | 44.23231 | 0.9083415 | 3.946373 | 44.20544 | 0.9290506 | 4.787732 | 44.20545 | 1.14267 | 5.15833 | 44.21217 | 1.37722
4.877877 | 44.26588 | 1.250503 | 3.675936 | 44.23231 | 0.905873 | 3.936357 | 44.20544 | 0.9266926 | 4.777716 | 44.21217 | 1.140279 | 5.138298 | 44.22559 | 1.371872
4.857845 | 44.27259 | 1.245368 | 3.695969 | 44.23902 | 0.9108098 | 3.916325 | 44.21888 | 0.9219767 | 4.797748 | 44.21888 | 1.14506 | 5.118266 | 44.23231 | 1.366524
4.827796 | 44.2793 | 1.237664 | 3.716001 | 44.24574 | 0.9157463 | 3.896292 | 44.22559 | 0.9172606 | 4.777716 | 44.22559 | 1.140279 | 5.118266 | 44.23231 | 1.366524
4.847829 | 44.29273 | 1.2428 | 3.705985 | 44.24574 | 0.9132781 | 3.906308 | 44.23231 | 0.9196185 | 4.767699 | 44.23902 | 1.137889 | 5.148314 | 44.23902 | 1.374546
4.857845 | 44.29273 | 1.245368 | 3.716001 | 44.25916 | 0.9157463 | 3.896292 | 44.24574 | 0.9172606 | 4.777716 | 44.23902 | 1.140279 | 5.138298 | 44.24574 | 1.371872
4.847829 | 44.29945 | 1.2428 | 3.685953 | 44.26588 | 0.9083415 | 3.916325 | 44.25245 | 0.9219767 | 4.797748 | 44.23902 | 1.14506 | 5.128282 | 44.25245 | 1.369198
4.857845 | 44.30616 | 1.245368 | 3.645888 | 44.2793 | 0.8984682 | 3.916325 | 44.25245 | 0.9219767 | 4.787732 | 44.25916 | 1.14267 | 5.138298 | 44.26588 | 1.371872
4.857845 | 44.31959 | 1.245368 | 3.66592 | 44.28602 | 0.9034047 | 3.906308 | 44.27259 | 0.9196185 | 4.777716 | 44.26588 | 1.140279 | 5.148314 | 44.27259 | 1.374546
4.837812 | 44.31959 | 1.240232 | 3.695969 | 44.29273 | 0.9108098 | 3.87626 | 44.29273 | 0.9125447 | 4.787732 | 44.26588 | 1.14267 | 5.108249 | 44.28602 | 1.363849
4.827796 | 44.3263 | 1.237664 | 3.645888 | 44.29945 | 0.8984682 | 3.866244 | 44.29273 | 0.9101867 | 4.807764 | 44.27259 | 1.147451 | 5.128282 | 44.28602 | 1.369198
4.837812 | 44.33973 | 1.240232 | 3.635871 | 44.30616 | 0.8959996 | 3.886276 | 44.29945 | 0.9149026 | 4.797748 | 44.2793 | 1.14506 | 5.138298 | 44.28602 | 1.371872
4.837812 | 44.33973 | 1.240232 | 3.645888 | 44.30616 | 0.8984682 | 3.886276 | 44.30616 | 0.9149026 | 4.697586 | 44.29273 | 1.121155 | 5.138298 | 44.29273 | 1.371872
4.847829 | 44.35316 | 1.2428 | 3.625855 | 44.31959 | 0.8935314 | 3.886276 | 44.30616 | 0.9149026 | 4.717618 | 44.29273 | 1.125936 | 5.138298 | 44.29945 | 1.371872
4.837812 | 44.35987 | 1.240232 | 3.605823 | 44.3263 | 0.8885948 | 3.906308 | 44.31287 | 0.9196185 | 4.787732 | 44.30616 | 1.14267 | 5.138298 | 44.31287 | 1.371872
4.837812 | 44.36658 | 1.240232 | 3.635871 | 44.3263 | 0.8959996 | 3.926341 | 44.31959 | 0.9243347 | 4.787732 | 44.31287 | 1.14267 | 5.138298 | 44.31959 | 1.371872
4.857845 | 44.3733 | 1.245368 | 3.625855 | 44.33973 | 0.8935314 | 3.926341 | 44.3263 | 0.9243347 | 4.777716 | 44.31959 | 1.140279 | 5.128282 | 44.33302 | 1.369198
4.827796 | 44.38001 | 1.237664 | 3.615839 | 44.34644 | 0.8910631 | 3.916325 | 44.33302 | 0.9219767 | 4.787732 | 44.33302 | 1.14267 | 5.118266 | 44.33973 | 1.366524
4.787732 | 44.38673 | 1.227393 | 3.625855 | 44.35987 | 0.8935314 | 3.846211 | 44.33973 | 0.9054706 | 4.767699 | 44.33973 | 1.137889 | 5.128282 | 44.33973 | 1.369198
4.807764 | 44.38673 | 1.232529 | 3.645888 | 44.35987 | 0.8984682 | 3.856227 | 44.33302 | 0.9078285 | 4.737651 | 44.35316 | 1.130717 | 5.148314 | 44.34644 | 1.374546
4.837812 | 44.40015 | 1.240232 | 3.625855 | 44.37331 | 0.8935314 | 3.906308 | 44.35316 | 0.9196185 | 4.747667 | 44.35316 | 1.133108 | 5.128282 | 44.35316 | 1.369198
4.81778 | 44.4203 | 1.235096 | 3.605823 | 44.37331 | 0.8885948 | 3.896292 | 44.36658 | 0.9172606 | 4.767699 | 44.35316 | 1.137889 | 5.15833 | 44.35988 | 1.37722
4.81778 | 44.4203 | 1.235096 | 3.615839 | 44.38002 | 0.8910631 | 3.896292 | 44.36658 | 0.9172606 | 4.747667 | 44.36659 | 1.133108 | 5.148314 | 44.36659 | 1.374546
4.837812 | 44.42701 | 1.240232 | 3.625855 | 44.39345 | 0.8935314 | 3.916325 | 44.3733 | 0.9219767 | 4.727634 | 44.37331 | 1.128327 | 5.148314 | 44.38002 | 1.374546
4.847829 | 44.43372 | 1.2428 | 3.615839 | 44.40016 | 0.8910631 | 3.926341 | 44.38001 | 0.9243347 | 4.777716 | 44.37331 | 1.140279 | 5.108249 | 44.39345 | 1.363849
4.81778 | 44.43372 | 1.235096 | 3.605823 | 44.41359 | 0.8885948 | 3.87626 | 44.40015 | 0.9125447 | 4.777716 | 44.38673 | 1.140279 | 5.088217 | 44.39345 | 1.358501
4.757683 | 44.44715 | 1.21969 | 3.625855 | 44.41359 | 0.8935314 | 3.856227 | 44.40687 | 0.9078285 | 4.737651 | 44.39345 | 1.130717 | 5.128282 | 44.39345 | 1.369198
4.757683 | 44.44715 | 1.21969 | 3.635871 | 44.41359 | 0.8959996 | 3.87626 | 44.40687 | 0.9125447 | 4.647505 | 44.41359 | 1.109202 | 5.148314 | 44.40688 | 1.374546
4.837812 | 44.46729 | 1.240232 | 3.605823 | 44.42702 | 0.8885948 | 3.886276 | 44.41358 | 0.9149026 | 4.657521 | 44.41359 | 1.111593 | 5.15833 | 44.41359 | 1.37722
4.837812 | 44.46729 | 1.240232 | 3.565758 | 44.43373 | 0.8787215 | 3.87626 | 44.4203 | 0.9125447 | 4.667538 | 44.4203 | 1.113984 | 5.148314 | 44.4203 | 1.374546
4.837812 | 44.47401 | 1.240232 | 3.555742 | 44.44044 | 0.8762532 | 3.916325 | 44.4203 | 0.9219767 | 4.677554 | 44.4203 | 1.116374 | 5.15833 | 44.42702 | 1.37722
4.837812 | 44.48072 | 1.240232 | 3.595807 | 44.44044 | 0.8861265 | 3.916325 | 44.43372 | 0.9219767 | 4.677554 | 44.42702 | 1.116374 | 5.128282 | 44.44716 | 1.369198
4.807764 | 44.48743 | 1.232529 | 3.625855 | 44.44716 | 0.8935314 | 3.886276 | 44.44044 | 0.9149026 | 4.697586 | 44.44044 | 1.121155 | 5.118266 | 44.44716 | 1.366524
4.727635 | 44.49415 | 1.211987 | 3.615839 | 44.46059 | 0.8910631 | 3.816163 | 44.44715 | 0.8983967 | 4.677554 | 44.44716 | 1.116374 | 5.138298 | 44.44716 | 1.371872
4.777716 | 44.49415 | 1.224825 | 3.615839 | 44.4673 | 0.8910631 | 3.836195 | 44.44715 | 0.9031126 | 4.597425 | 44.45387 | 1.09725 | 5.148314 | 44.46059 | 1.374546
4.81778 | 44.51429 | 1.235096 | 3.605823 | 44.48073 | 0.8885948 | 3.886276 | 44.45387 | 0.9149026 | 4.607441 | 44.44716 | 1.099641 | 5.148314 | 44.4673 | 1.374546
4.787732 | 44.52772 | 1.227393 | 3.595807 | 44.48073 | 0.8861265 | 3.886276 | 44.47401 | 0.9149026 | 4.637489 | 44.45387 | 1.106812 | 5.148314 | 44.48073 | 1.374546
4.807764 | 44.52772 | 1.232529 | 3.595807 | 44.48744 | 0.8861265 | 3.896292 | 44.47401 | 0.9172606 | 4.647505 | 44.48073 | 1.109202 | 5.138298 | 44.48073 | 1.371872
4.837812 | 44.53443 | 1.240232 | 3.575775 | 44.49416 | 0.88119 | 3.916325 | 44.48073 | 0.9219767 | 4.667538 | 44.48073 | 1.113984 | 5.128282 | 44.49416 | 1.369198
4.807764 | 44.54115 | 1.232529 | 3.605823 | 44.50087 | 0.8885948 | 3.886276 | 44.48744 | 0.9149026 | 4.68757 | 44.48744 | 1.118765 | 5.138298 | 44.50087 | 1.371872
4.767699 | 44.54786 | 1.222257 | 3.615839 | 44.5143 | 0.8910631 | 3.856227 | 44.49416 | 0.9078285 | 4.667538 | 44.49416 | 1.113984 | 5.128282 | 44.50087 | 1.369198
4.747667 | 44.55457 | 1.217122 | 3.625855 | 44.52101 | 0.8935314 | 3.866244 | 44.49416 | 0.9101867 | 4.657521 | 44.50758 | 1.111593 | 5.148314 | 44.50758 | 1.374546
4.787732 | 44.55457 | 1.227393 | 3.635871 | 44.52101 | 0.8959996 | 3.87626 | 44.5143 | 0.9125447 | 4.637489 | 44.52101 | 1.106812 | 5.15833 | 44.50758 | 1.37722
4.81778 | 44.57471 | 1.235096 | 3.585791 | 44.53444 | 0.8836583 | 3.866244 | 44.52773 | 0.9101867 | 4.657521 | 44.52101 | 1.111593 | 5.148314 | 44.5143 | 1.374546
4.807764 | 44.57471 | 1.232529 | 3.545726 | 44.54115 | 0.8737849 | 3.87626 | 44.52773 | 0.9125447 | 4.667538 | 44.52773 | 1.113984 | 5.148314 | 44.53444 | 1.374546
4.807764 | 44.58143 | 1.232529 | 3.595807 | 44.54115 | 0.8861265 | 3.886276 | 44.53444 | 0.9149026 | 4.667538 | 44.53444 | 1.113984 | 5.15833 | 44.54115 | 1.37722
4.807764 | 44.59486 | 1.232529 | 3.605823 | 44.55458 | 0.8885948 | 3.886276 | 44.53444 | 0.9149026 | 4.667538 | 44.54115 | 1.113984 | 5.088217 | 44.55458 | 1.358501
4.757683 | 44.60157 | 1.21969 | 3.615839 | 44.56129 | 0.8910631 | 3.866244 | 44.54787 | 0.9101867 | 4.667538 | 44.54787 | 1.113984 | 5.068185 | 44.55458 | 1.353153
4.717618 | 44.60157 | 1.209419 | 3.615839 | 44.56801 | 0.8910631 | 3.866244 | 44.55458 | 0.9101867 | 4.647505 | 44.54787 | 1.109202 | 5.088217 | 44.55458 | 1.358501
4.747667 | 44.60157 | 1.217122 | 3.625855 | 44.57472 | 0.8935314 | 3.866244 | 44.55458 | 0.9101867 | 4.647505 | 44.56129 | 1.109202 | 5.148314 | 44.56801 | 1.374546
4.787732 | 44.60828 | 1.227393 | 3.595807 | 44.58815 | 0.8861265 | 3.87626 | 44.57472 | 0.9125447 | 4.657521 | 44.56801 | 1.111593 | 5.148314 | 44.57472 | 1.374546
4.787732 | 44.63515 | 1.227393 | 3.595807 | 44.59486 | 0.8861265 | 3.866244 | 44.58144 | 0.9101867 | 4.657521 | 44.56801 | 1.111593 | 5.128282 | 44.58815 | 1.369198
4.787732 | 44.64187 | 1.227393 | 3.585791 | 44.60158 | 0.8836583 | 3.87626 | 44.58144 | 0.9125447 | 4.657521 | 44.58815 | 1.111593 | 5.128282 | 44.58815 | 1.369198
4.797748 | 44.64187 | 1.229961 | 3.605823 | 44.61501 | 0.8885948 | 3.866244 | 44.58815 | 0.9101867 | 4.657521 | 44.59486 | 1.111593 | 5.108249 | 44.59486 | 1.363849
4.777716 | 44.64858 | 1.224825 | 3.595807 | 44.61501 | 0.8861265 | 3.846211 | 44.60158 | 0.9054706 | 4.677554 | 44.60158 | 1.116374 | 5.138298 | 44.6083 | 1.371872
4.757683 | 44.66201 | 1.21969 | 3.615839 | 44.62173 | 0.8910631 | 3.816163 | 44.60829 | 0.8983967 | 4.667538 | 44.6083 | 1.113984 | 5.148314 | 44.6083 | 1.374546
4.747667 | 44.66201 | 1.217122 | 3.625855 | 44.62844 | 0.8935314 | 3.846211 | 44.60829 | 0.9054706 | 4.627473 | 44.62173 | 1.104421 | 5.138298 | 44.61501 | 1.371872
4.767699 | 44.66201 | 1.222257 | 3.615839 | 44.62844 | 0.8910631 | 3.826179 | 44.62843 | 0.9007547 | 4.617456 | 44.61501 | 1.102031 | 5.138298 | 44.62173 | 1.371872
4.787732 | 44.68215 | 1.227393 | 3.565758 | 44.63515 | 0.8787215 | 3.816163 | 44.62843 | 0.8983967 | 4.647505 | 44.62173 | 1.109202 | 5.138298 | 44.62844 | 1.371872
4.777716 | 44.68887 | 1.224825 | 3.565758 | 44.64187 | 0.8787215 | 3.846211 | 44.62843 | 0.9054706 | 4.617456 | 44.64187 | 1.102031 | 5.148314 | 44.64187 | 1.374546
4.787732 | 44.69558 | 1.227393 | 3.595807 | 44.66201 | 0.8861265 | 3.856227 | 44.64186 | 0.9078285 | 4.607441 | 44.64187 | 1.099641 | 5.128282 | 44.64858 | 1.369198
4.787732 | 44.70229 | 1.227393 | 3.585791 | 44.66872 | 0.8836583 | 3.836195 | 44.65529 | 0.9031126 | 4.627473 | 44.64187 | 1.104421 | 5.118266 | 44.66201 | 1.366524
4.767699 | 44.70901 | 1.222257 | 3.595807 | 44.67544 | 0.8861265 | 3.776098 | 44.662 | 0.8889647 | 4.637489 | 44.6553 | 1.106812 | 5.118266 | 44.66201 | 1.366524
4.747667 | 44.71572 | 1.217122 | 3.595807 | 44.68215 | 0.8861265 | 3.79613 | 44.65529 | 0.8936806 | 4.627473 | 44.6553 | 1.104421 | 5.138298 | 44.66201 | 1.371872
4.777716 | 44.72243 | 1.224825 | 3.595807 | 44.68215 | 0.8861265 | 3.836195 | 44.662 | 0.9031126 | 4.617456 | 44.67544 | 1.102031 | 5.138298 | 44.67544 | 1.371872
4.777716 | 44.73586 | 1.224825 | 3.565758 | 44.70229 | 0.8787215 | 3.826179 | 44.68886 | 0.9007547 | 4.617456 | 44.68215 | 1.102031 | 5.128282 | 44.68215 | 1.369198
4.757683 | 44.74258 | 1.21969 | 3.565758 | 44.70901 | 0.8787215 | 3.826179 | 44.68886 | 0.9007547 | 4.627473 | 44.68887 | 1.104421 | 5.148314 | 44.69558 | 1.374546
4.777716 | 44.74258 | 1.224825 | 3.565758 | 44.71572 | 0.8787215 | 3.856227 | 44.69557 | 0.9078285 | 4.637489 | 44.69558 | 1.106812 | 5.138298 | 44.70229 | 1.371872
4.777716 | 44.756 | 1.224825 | 3.585791 | 44.72243 | 0.8836583 | 3.846211 | 44.70229 | 0.9054706 | 4.647505 | 44.70229 | 1.109202 | 5.108249 | 44.71572 | 1.363849
4.757683 | 44.756 | 1.21969 | 3.595807 | 44.72243 | 0.8861265 | 3.826179 | 44.70901 | 0.9007547 | 4.637489 | 44.70229 | 1.106812 | 5.078201 | 44.71572 | 1.355827
4.707603 | 44.76272 | 1.206851 | 3.595807 | 44.73586 | 0.8861265 | 3.79613 | 44.71572 | 0.8936806 | 4.617456 | 44.70901 | 1.102031 | 5.068185 | 44.71572 | 1.353153
4.737651 | 44.76272 | 1.214554 | 3.595807 | 44.73586 | 0.8861265 | 3.806147 | 44.71572 | 0.8960388 | 4.607441 | 44.71572 | 1.099641 | 4.567376 | 44.72243 | 1.219442
4.777716 | 44.77615 | 1.224825 | 3.585791 | 44.74258 | 0.8836583 | 3.836195 | 44.73586 | 0.9031126 | 4.607441 | 44.72915 | 1.099641 | 4.527311 | 44.73586 | 1.208745
4.757683 | 44.78957 | 1.21969 | 3.555742 | 44.74929 | 0.8762532 | 3.836195 | 44.74258 | 0.9031126 | 4.627473 | 44.72915 | 1.104421 | 4.567376 | 44.74258 | 1.219442
4.767699 | 44.79629 | 1.222257 | 3.555742 | 44.756 | 0.8762532 | 3.836195 | 44.74258 | 0.9031126 | 4.647505 | 44.74258 | 1.109202 | 4.647505 | 44.74929 | 1.240835
4.777716 | 44.803 | 1.224825 | 3.575775 | 44.76272 | 0.88119 | 3.846211 | 44.756 | 0.9054706 | 4.637489 | 44.74929 | 1.106812 | 4.68757 | 44.756 | 1.251532
4.747667 | 44.80972 | 1.217122 | 3.585791 | 44.77615 | 0.8836583 | 3.826179 | 44.76943 | 0.9007547 | 4.647505 | 44.756 | 1.109202 | 4.707603 | 44.76943 | 1.256881
4.727635 | 44.81643 | 1.211987 | 3.585791 | 44.78286 | 0.8836583 | 3.786114 | 44.76943 | 0.8913226 | 4.627473 | 44.76272 | 1.104421 | 4.747667 | 44.77615 | 1.267578
4.717618 | 44.82986 | 1.209419 | 3.585791 | 44.78957 | 0.8836583 | 3.79613 | 44.76943 | 0.8936806 | 4.617456 | 44.76943 | 1.102031 | 4.767699 | 44.78286 | 1.272926
4.747667 | 44.84328 | 1.217122 | 3.565758 | 44.79629 | 0.8787215 | 3.816163 | 44.78286 | 0.8983967 | 4.597425 | 44.77615 | 1.09725 | 4.81778 | 44.79629 | 1.286297
4.767699 | 44.84328 | 1.222257 | 3.555742 | 44.803 | 0.8762532 | 3.816163 | 44.79629 | 0.8983967 | 4.627473 | 44.78286 | 1.104421 | 4.847829 | 44.79629 | 1.29432
4.737651 | 44.85 | 1.214554 | 3.555742 | 44.80972 | 0.8762532 | 3.826179 | 44.79629 | 0.9007547 | 4.627473 | 44.78957 | 1.104421 | 4.927958 | 44.803 | 1.315714
4.747667 | 44.85 | 1.217122 | 3.575775 | 44.81643 | 0.88119 | 3.836195 | 44.803 | 0.9031126 | 4.637489 | 44.803 | 1.106812 | 4.94799 | 44.80972 | 1.321062
4.767699 | 44.85671 | 1.222257 | 3.565758 | 44.82986 | 0.8787215 | 3.826179 | 44.80972 | 0.9007547 | 4.637489 | 44.803 | 1.106812 | 4.917942 | 44.82314 | 1.313039
4.717618 | 44.87685 | 1.209419 | 3.555742 | 44.83657 | 0.8762532 | 3.79613 | 44.81643 | 0.8936806 | 4.647505 | 44.81643 | 1.109202 | 4.887894 | 44.82314 | 1.305017
4.657522 | 44.88357 | 1.194012 | 3.585791 | 44.83657 | 0.8836583 | 3.806147 | 44.82986 | 0.8960388 | 4.617456 | 44.81643 | 1.102031 | 4.927958 | 44.82314 | 1.315714
4.677554 | 44.87685 | 1.199148 | 3.595807 | 44.84328 | 0.8861265 | 3.79613 | 44.83657 | 0.8936806 | 4.587408 | 44.82986 | 1.094859 | 4.937974 | 44.83657 | 1.318388
4.727635 | 44.88357 | 1.211987 | 3.565758 | 44.85671 | 0.8787215 | 3.806147 | 44.84328 | 0.8960388 | 4.617456 | 44.84328 | 1.102031 | 4.927958 | 44.84328 | 1.315714
4.737651 | 44.897 | 1.214554 | 3.485629 | 44.86343 | 0.858975 | 3.806147 | 44.85 | 0.8960388 | 4.617456 | 44.84328 | 1.102031 | 4.937974 | 44.84328 | 1.318388
4.747667 | 44.91042 | 1.217122 | 3.505661 | 44.86343 | 0.8639116 | 3.816163 | 44.85 | 0.8983967 | 4.607441 | 44.85 | 1.099641 | 4.978039 | 44.85671 | 1.329085
4.737651 | 44.91042 | 1.214554 | 3.585791 | 44.87686 | 0.8836583 | 3.806147 | 44.86343 | 0.8960388 | 4.617456 | 44.85672 | 1.102031 | 4.958007 | 44.87014 | 1.323736
4.717618 | 44.92385 | 1.209419 | 3.565758 | 44.88358 | 0.8787215 | 3.79613 | 44.87014 | 0.8936806 | 4.627473 | 44.85672 | 1.104421 | 4.877877 | 44.87685 | 1.302342
4.697586 | 44.93728 | 1.204283 | 3.555742 | 44.89029 | 0.8762532 | 3.756066 | 44.88357 | 0.8842487 | 4.607441 | 44.87015 | 1.099641 | 4.887894 | 44.87685 | 1.305017
4.707603 | 44.93728 | 1.206851 | 3.585791 | 44.897 | 0.8836583 | 3.786114 | 44.88357 | 0.8913226 | 4.577392 | 44.88358 | 1.092469 | 4.937974 | 44.87685 | 1.318388
4.727635 | 44.94399 | 1.211987 | 3.575775 | 44.90372 | 0.88119 | 3.79613 | 44.89028 | 0.8936806 | 4.577392 | 44.89029 | 1.092469 | 4.978039 | 44.897 | 1.329085
4.727635 | 44.95071 | 1.211987 | 3.525693 | 44.91043 | 0.8688481 | 3.786114 | 44.90371 | 0.8913226 | 4.587408 | 44.897 | 1.094859 | 4.978039 | 44.90371 | 1.329085
4.727635 | 44.95742 | 1.211987 | 3.525693 | 44.92386 | 0.8688481 | 3.79613 | 44.90371 | 0.8936806 | 4.597425 | 44.897 | 1.09725 | 4.978039 | 44.91714 | 1.329085
4.727635 | 44.95742 | 1.211987 | 3.545726 | 44.92386 | 0.8737849 | 3.816163 | 44.91042 | 0.8983967 | 4.627473 | 44.91043 | 1.104421 | 4.958007 | 44.92385 | 1.323736
4.727635 | 44.96413 | 1.211987 | 3.565758 | 44.93729 | 0.8787215 | 3.79613 | 44.92385 | 0.8936806 | 4.617456 | 44.91714 | 1.102031 | 4.937974 | 44.92385 | 1.318388
4.717618 | 44.97085 | 1.209419 | 3.545726 | 44.944 | 0.8737849 | 3.756066 | 44.93056 | 0.8842487 | 4.597425 | 44.92386 | 1.09725 | 4.988055 | 44.93056 | 1.331759
4.707603 | 44.98428 | 1.206851 | 3.595807 | 44.95071 | 0.8861265 | 3.766082 | 44.94399 | 0.8866067 | 4.597425 | 44.93729 | 1.09725 | 4.998071 | 44.93056 | 1.334433
4.727635 | 44.98428 | 1.211987 | 3.595807 | 44.95743 | 0.8861265 | 3.786114 | 44.95071 | 0.8913226 | 4.597425 | 44.944 | 1.09725 | 4.958007 | 44.94399 | 1.323736
4.737651 | 44.98428 | 1.214554 | 3.565758 | 44.96414 | 0.8787215 | 3.766082 | 44.95742 | 0.8866067 | 4.597425 | 44.95743 | 1.09725 | 4.978039 | 44.95071 | 1.329085
4.697586 | 45.01113 | 1.204283 | 3.575775 | 44.97086 | 0.88119 | 3.776098 | 44.95742 | 0.8889647 | 4.607441 | 44.95743 | 1.099641 | 4.998071 | 44.95742 | 1.334433
4.717618 | 45.01113 | 1.209419 | 3.585791 | 44.97757 | 0.8836583 | 3.79613 | 44.95742 | 0.8936806 | 4.597425 | 44.96414 | 1.09725 | 4.968023 | 44.97085 | 1.32641
4.727635 | 45.02456 | 1.211987 | 3.565758 | 44.98428 | 0.8787215 | 3.776098 | 44.97086 | 0.8889647 | 4.607441 | 44.96414 | 1.099641 | 4.94799 | 44.97756 | 1.321062
4.697586 | 45.02456 | 1.204283 | 3.565758 | 44.99771 | 0.8787215 | 3.746049 | 44.97757 | 0.8818906 | 4.607441 | 44.97086 | 1.099641 | 4.988055 | 44.991 | 1.331759
4.677554 | 45.03127 | 1.199148 | 3.585791 | 45.00443 | 0.8836583 | 3.736033 | 44.98428 | 0.8795326 | 4.577392 | 44.98428 | 1.092469 | 4.998071 | 44.99772 | 1.334433
4.707603 | 45.03799 | 1.206851 | 3.605823 | 45.01114 | 0.8885948 | 3.766082 | 44.991 | 0.8866067 | 4.567376 | 44.98428 | 1.090078 | 4.968023 | 44.99772 | 1.32641
4.717618 | 45.05141 | 1.209419 | 3.575775 | 45.01785 | 0.88119 | 3.776098 | 45.00443 | 0.8889647 | 4.597425 | 44.98428 | 1.09725 | 4.988055 | 45.00443 | 1.331759
4.727635 | 45.06484 | 1.211987 | 3.515677 | 45.02457 | 0.8663798 | 3.756066 | 45.01114 | 0.8842487 | 4.607441 | 44.99771 | 1.099641 | 5.008088 | 45.01115 | 1.337107
4.727635 | 45.06484 | 1.211987 | 3.525693 | 45.02457 | 0.8688481 | 3.766082 | 45.01114 | 0.8866067 | 4.607441 | 45.00443 | 1.099641 | 4.978039 | 45.02457 | 1.329085
4.727635 | 45.07156 | 1.211987 | 3.565758 | 45.03799 | 0.8787215 | 3.776098 | 45.03128 | 0.8889647 | 4.617456 | 45.01785 | 1.102031 | 4.94799 | 45.03129 | 1.321062
4.707603 | 45.07827 | 1.206851 | 3.555742 | 45.04471 | 0.8762532 | 3.736033 | 45.04471 | 0.8795326 | 4.617456 | 45.02457 | 1.102031 | 4.937974 | 45.03129 | 1.318388
4.697586 | 45.07827 | 1.204283 | 3.575775 | 45.05142 | 0.88119 | 3.705985 | 45.04471 | 0.8724587 | 4.587408 | 45.03799 | 1.094859 | 4.998071 | 45.038 | 1.334433
4.717618 | 45.09841 | 1.209419 | 3.585791 | 45.05814 | 0.8836583 | 3.736033 | 45.05142 | 0.8795326 | 4.577392 | 45.04471 | 1.092469 | 4.988055 | 45.04472 | 1.331759
4.727635 | 45.10513 | 1.211987 | 3.555742 | 45.07156 | 0.8762532 | 3.746049 | 45.05814 | 0.8818906 | 4.577392 | 45.05142 | 1.092469 | 4.998071 | 45.05143 | 1.334433
4.717618 | 45.10513 | 1.209419 | 3.525693 | 45.07156 | 0.8688481 | 3.746049 | 45.06485 | 0.8818906 | 4.587408 | 45.05814 | 1.094859 | 5.018104 | 45.05814 | 1.339782
4.717618 | 45.11857 | 1.209419 | 3.525693 | 45.07156 | 0.8688481 | 3.766082 | 45.06485 | 0.8866067 | 4.577392 | 45.06485 | 1.092469 | 5.008088 | 45.06486 | 1.337107
4.717618 | 45.12528 | 1.209419 | 3.545726 | 45.07828 | 0.8737849 | 3.766082 | 45.06485 | 0.8866067 | 4.597425 | 45.07156 | 1.09725 | 4.998071 | 45.085 | 1.334433
4.707603 | 45.132 | 1.206851 | 3.565758 | 45.09842 | 0.8787215 | 3.746049 | 45.07828 | 0.8818906 | 4.607441 | 45.07156 | 1.099641 | 4.968023 | 45.09171 | 1.32641
4.677554 | 45.14542 | 1.199148 | 3.555742 | 45.10513 | 0.8762532 | 3.736033 | 45.08499 | 0.8795326 | 4.607441 | 45.07828 | 1.099641 | 4.927958 | 45.09843 | 1.315714
4.647505 | 45.15214 | 1.191444 | 3.575775 | 45.11185 | 0.88119 | 3.726017 | 45.09842 | 0.8771746 | 4.547343 | 45.09171 | 1.085297 | 4.968023 | 45.09843 | 1.32641
4.677554 | 45.15214 | 1.199148 | 3.585791 | 45.11856 | 0.8836583 | 3.736033 | 45.10513 | 0.8795326 | 4.517295 | 45.09842 | 1.078126 | 5.008088 | 45.09843 | 1.337107
4.707603 | 45.15885 | 1.206851 | 3.555742 | 45.12528 | 0.8762532 | 3.746049 | 45.11185 | 0.8818906 | 4.55736 | 45.10513 | 1.087688 | 4.978039 | 45.11857 | 1.329085
4.68757 | 45.17228 | 1.201715 | 3.515677 | 45.132 | 0.8663798 | 3.736033 | 45.11856 | 0.8795326 | 4.597425 | 45.11185 | 1.09725 | 4.988055 | 45.12528 | 1.331759
4.68757 | 45.17899 | 1.201715 | 3.525693 | 45.13871 | 0.8688481 | 3.736033 | 45.11856 | 0.8795326 | 4.597425 | 45.11857 | 1.09725 | 4.998071 | 45.132 | 1.334433
4.717618 | 45.17899 | 1.209419 | 3.565758 | 45.14542 | 0.8787215 | 3.726017 | 45.1387 | 0.8771746 | 4.587408 | 45.12528 | 1.094859 | 4.968023 | 45.14542 | 1.32641
4.697586 | 45.19242 | 1.204283 | 3.545726 | 45.15885 | 0.8737849 | 3.695969 | 45.14542 | 0.8701008 | 4.577392 | 45.132 | 1.092469 | 4.958007 | 45.14542 | 1.323736
4.667538 | 45.19242 | 1.19658 | 3.565758 | 45.16557 | 0.8787215 | 3.705985 | 45.15213 | 0.8724587 | 4.567376 | 45.15214 | 1.090078 | 4.988055 | 45.15214 | 1.331759
4.677554 | 45.19913 | 1.199148 | 3.565758 | 45.16557 | 0.8787215 | 3.726017 | 45.15884 | 0.8771746 | 4.527311 | 45.15885 | 1.080516 | 4.998071 | 45.15885 | 1.334433
4.697586 | 45.20585 | 1.204283 | 3.565758 | 45.17899 | 0.8787215 | 3.705985 | 45.16556 | 0.8724587 | 4.487247 | 45.15885 | 1.070954 | 4.998071 | 45.17228 | 1.334433
4.68757 | 45.21928 | 1.201715 | 3.525693 | 45.18571 | 0.8688481 | 3.726017 | 45.17227 | 0.8771746 | 4.55736 | 45.17228 | 1.087688 | 5.008088 | 45.17228 | 1.337107
4.697586 | 45.22599 | 1.204283 | 3.525693 | 45.18571 | 0.8688481 | 3.736033 | 45.17899 | 0.8795326 | 4.577392 | 45.17228 | 1.092469 | 5.008088 | 45.17899 | 1.337107
4.707603 | 45.2327 | 1.206851 | 3.565758 | 45.19242 | 0.8787215 | 3.736033 | 45.17899 | 0.8795326 | 4.607441 | 45.18571 | 1.099641 | 4.94799 | 45.19913 | 1.321062
4.667538 | 45.23942 | 1.19658 | 3.555742 | 45.21256 | 0.8762532 | 3.705985 | 45.1857 | 0.8724587 | 4.607441 | 45.19242 | 1.099641 | 4.89791 | 45.19913 | 1.307691
4.647505 | 45.25285 | 1.191444 | 3.53571 | 45.21256 | 0.8713166 | 3.695969 | 45.19913 | 0.8701008 | 4.597425 | 45.19913 | 1.09725 | 4.94799 | 45.19242 | 1.321062
4.647505 | 45.25285 | 1.191444 | 3.555742 | 45.21928 | 0.8762532 | 3.726017 | 45.20584 | 0.8771746 | 4.537327 | 45.19913 | 1.082907 | 5.008088 | 45.20585 | 1.337107
4.697586 | 45.26627 | 1.204283 | 3.575775 | 45.22599 | 0.88119 | 3.726017 | 45.21928 | 0.8771746 | 4.55736 | 45.19913 | 1.087688 | 5.008088 | 45.21256 | 1.337107
4.68757 | 45.27299 | 1.201715 | 3.515677 | 45.23942 | 0.8663798 | 3.716001 | 45.21928 | 0.8748167 | 4.587408 | 45.21928 | 1.094859 | 5.018104 | 45.22599 | 1.339782
4.667538 | 45.2797 | 1.19658 | 3.465597 | 45.23942 | 0.8540385 | 3.726017 | 45.22599 | 0.8771746 | 4.55736 | 45.22599 | 1.087688 | 5.018104 | 45.2327 | 1.339782
4.707603 | 45.2797 | 1.206851 | 3.505661 | 45.23942 | 0.8639116 | 3.746049 | 45.2327 | 0.8818906 | 4.55736 | 45.22599 | 1.087688 | 4.998071 | 45.24613 | 1.334433
4.707603 | 45.28642 | 1.206851 | 3.545726 | 45.25285 | 0.8737849 | 3.705985 | 45.25285 | 0.8724587 | 4.607441 | 45.23942 | 1.099641 | 4.988055 | 45.24613 | 1.331759
4.667538 | 45.29984 | 1.19658 | 3.525693 | 45.26627 | 0.8688481 | 3.685953 | 45.26627 | 0.8677428 | 4.607441 | 45.23942 | 1.099641 | 4.988055 | 45.24613 | 1.331759
4.637489 | 45.31327 | 1.188877 | 3.545726 | 45.27299 | 0.8737849 | 3.695969 | 45.25956 | 0.8701008 | 4.547343 | 45.25956 | 1.085297 | 5.018104 | 45.25285 | 1.339782
4.657522 | 45.30656 | 1.194012 | 3.565758 | 45.2797 | 0.8787215 | 3.726017 | 45.26627 | 0.8771746 | 4.55736 | 45.26627 | 1.087688 | 5.008088 | 45.25956 | 1.337107
4.68757 | 45.31327 | 1.201715 | 3.53571 | 45.28642 | 0.8713166 | 3.705985 | 45.27299 | 0.8724587 | 4.577392 | 45.26627 | 1.092469 | 5.018104 | 45.27299 | 1.339782
4.68757 | 45.3267 | 1.201715 | 3.515677 | 45.29313 | 0.8663798 | 3.705985 | 45.2797 | 0.8724587 | 4.587408 | 45.2797 | 1.094859 | 5.02812 | 45.28642 | 1.342456
4.68757 | 45.34013 | 1.201715 | 3.53571 | 45.29984 | 0.8713166 | 3.726017 | 45.28642 | 0.8771746 | 4.567376 | 45.28642 | 1.090078 | 5.018104 | 45.29313 | 1.339782
4.697586 | 45.34013 | 1.204283 | 3.545726 | 45.29984 | 0.8737849 | 3.716001 | 45.28642 | 0.8748167 | 4.597425 | 45.29313 | 1.09725 | 4.998071 | 45.29984 | 1.334433
4.647505 | 45.36027 | 1.191444 | 3.555742 | 45.31327 | 0.8762532 | 3.66592 | 45.29984 | 0.8630267 | 4.587408 | 45.29984 | 1.094859 | 4.988055 | 45.30656 | 1.331759
4.637489 | 45.36027 | 1.188877 | 3.565758 | 45.31998 | 0.8787215 | 3.66592 | 45.29984 | 0.8630267 | 4.547343 | 45.30656 | 1.085297 | 5.018104 | 45.31327 | 1.339782
4.647505 | 45.36698 | 1.191444 | 3.565758 | 45.3267 | 0.8787215 | 3.695969 | 45.30656 | 0.8701008 | 4.55736 | 45.30656 | 1.087688 | 5.048152 | 45.31998 | 1.347804
4.68757 | 45.38041 | 1.201715 | 3.545726 | 45.34013 | 0.8737849 | 3.695969 | 45.3267 | 0.8701008 | 4.577392 | 45.31327 | 1.092469 | 5.018104 | 45.3267 | 1.339782
4.677554 | 45.38712 | 1.199148 | 3.525693 | 45.34013 | 0.8688481 | 3.695969 | 45.33341 | 0.8701008 | 4.567376 | 45.31998 | 1.090078 | 5.018104 | 45.33341 | 1.339782
4.68757 | 45.38712 | 1.201715 | 3.53571 | 45.34684 | 0.8713166 | 3.726017 | 45.33341 | 0.8771746 | 4.577392 | 45.33341 | 1.092469 | 5.038136 | 45.34013 | 1.34513
4.68757 | 45.39384 | 1.201715 | 3.545726 | 45.35355 | 0.8737849 | 3.716001 | 45.34013 | 0.8748167 | 4.587408 | 45.33341 | 1.094859 | 4.998071 | 45.35355 | 1.334433
4.677554 | 45.40726 | 1.199148 | 3.555742 | 45.36698 | 0.8762532 | 3.66592 | 45.35355 | 0.8630267 | 4.587408 | 45.34684 | 1.094859 | 4.968023 | 45.36027 | 1.32641
4.597425 | 45.42069 | 1.178606 | 3.565758 | 45.3737 | 0.8787215 | 3.685953 | 45.36027 | 0.8677428 | 4.567376 | 45.36028 | 1.090078 | 4.978039 | 45.36027 | 1.329085
4.60744 | 45.41398 | 1.181173 | 3.565758 | 45.3737 | 0.8787215 | 3.705985 | 45.36698 | 0.8724587 | 4.55736 | 45.36699 | 1.087688 | 5.02812 | 45.36698 | 1.342456
4.657522 | 45.42069 | 1.194012 | 3.575775 | 45.39384 | 0.88119 | 3.675936 | 45.38041 | 0.8653846 | 4.55736 | 45.3737 | 1.087688 | 4.998071 | 45.3737 | 1.334433
4.68757 | 45.43412 | 1.201715 | 3.545726 | 45.40056 | 0.8737849 | 3.66592 | 45.38041 | 0.8630267 | 4.286923 | 45.38042 | 1.023144 | 5.008088 | 45.38041 | 1.337107
4.677554 | 45.44083 | 1.199148 | 3.515677 | 45.40056 | 0.8663798 | 3.705985 | 45.38712 | 0.8724587 | 3.786114 | 45.38713 | 0.9036175 | 5.02812 | 45.38712 | 1.342456
4.667538 | 45.44755 | 1.19658 | 3.525693 | 45.40727 | 0.8688481 | 3.716001 | 45.39384 | 0.8748167 | 3.79613 | 45.39384 | 0.906008 | 5.018104 | 45.39384 | 1.339782
4.647505 | 45.45426 | 1.191444 | 3.555742 | 45.41399 | 0.8762532 | 3.705985 | 45.39384 | 0.8724587 | 3.906308 | 45.40056 | 0.9323038 | 4.968023 | 45.41398 | 1.32641
4.627473 | 45.46098 | 1.186309 | 3.555742 | 45.42741 | 0.8762532 | 3.685953 | 45.41398 | 0.8677428 | 3.966405 | 45.40727 | 0.9466469 | 4.958007 | 45.41398 | 1.323736
4.677554 | 45.46769 | 1.199148 | 3.555742 | 45.43413 | 0.8762532 | 3.655904 | 45.42741 | 0.8606687 | 4.036519 | 45.40727 | 0.9633807 | 5.008088 | 45.42069 | 1.337107
4.697586 | 45.4744 | 1.204283 | 3.555742 | 45.44084 | 0.8762532 | 3.635871 | 45.42741 | 0.8559526 | 4.046535 | 45.42741 | 0.9657712 | 5.018104 | 45.42741 | 1.339782
4.667538 | 45.48783 | 1.19658 | 3.545726 | 45.44084 | 0.8737849 | 3.66592 | 45.43412 | 0.8630267 | 4.076583 | 45.42741 | 0.9729426 | 5.008088 | 45.43412 | 1.337107
4.647505 | 45.50126 | 1.191444 | 3.53571 | 45.44756 | 0.8713166 | 3.695969 | 45.43412 | 0.8701008 | 4.156713 | 45.44084 | 0.992067 | 5.02812 | 45.44083 | 1.342456
4.667538 | 45.50126 | 1.19658 | 3.545726 | 45.4677 | 0.8737849 | 3.695969 | 45.44083 | 0.8701008 | 4.196777 | 45.44084 | 1.001629 | 5.02812 | 45.45426 | 1.342456
4.657522 | 45.50797 | 1.194012 | 3.53571 | 45.47441 | 0.8713166 | 3.705985 | 45.44755 | 0.8724587 | 4.236842 | 45.44756 | 1.011191 | 4.968023 | 45.46769 | 1.32641
4.617457 | 45.51469 | 1.183741 | 3.53571 | 45.47441 | 0.8713166 | 3.655904 | 45.4677 | 0.8606687 | 4.296939 | 45.46098 | 1.025534 | 4.968023 | 45.46769 | 1.32641
4.627473 | 45.5214 | 1.186309 | 3.545726 | 45.48112 | 0.8737849 | 3.625855 | 45.4677 | 0.8535946 | 4.326988 | 45.4677 | 1.032706 | 4.998071 | 45.46769 | 1.334433
4.647505 | 45.52811 | 1.191444 | 3.555742 | 45.48784 | 0.8762532 | 3.635871 | 45.4677 | 0.8559526 | 4.316972 | 45.48112 | 1.030315 | 5.008088 | 45.4744 | 1.337107
4.667538 | 45.53483 | 1.19658 | 3.53571 | 45.48784 | 0.8713166 | 3.685953 | 45.48784 | 0.8677428 | 4.316972 | 45.48112 | 1.030315 | 4.998071 | 45.48785 | 1.334433
4.677554 | 45.54826 | 1.199148 | 3.525693 | 45.51469 | 0.8688481 | 3.675936 | 45.48784 | 0.8653846 | 4.34702 | 45.48112 | 1.037487 | 5.018104 | 45.49456 | 1.339782
4.667538 | 45.55497 | 1.19658 | 3.495645 | 45.51469 | 0.8614433 | 3.66592 | 45.49455 | 0.8630267 | 4.357036 | 45.50127 | 1.039877 | 5.038136 | 45.50127 | 1.34513
4.647505 | 45.5684 | 1.191444 | 3.515677 | 45.50798 | 0.8663798 | 3.675936 | 45.50127 | 0.8653846 | 4.357036 | 45.50127 | 1.039877 | 5.018104 | 45.5147 | 1.339782
4.617457 | 45.5684 | 1.183741 | 3.545726 | 45.52141 | 0.8737849 | 3.675936 | 45.50798 | 0.8653846 | 4.387085 | 45.50798 | 1.047049 | 4.968023 | 45.52142 | 1.32641
4.627473 | 45.5684 | 1.186309 | 3.53571 | 45.53484 | 0.8713166 | 3.635871 | 45.51469 | 0.8559526 | 4.367052 | 45.51469 | 1.042268 | 4.968023 | 45.52142 | 1.32641
4.657522 | 45.58854 | 1.194012 | 3.545726 | 45.54155 | 0.8737849 | 3.645888 | 45.52141 | 0.8583108 | 4.337004 | 45.52141 | 1.035096 | 5.018104 | 45.53484 | 1.339782
4.60744 | 45.59525 | 1.181173 | 3.565758 | 45.54155 | 0.8787215 | 3.66592 | 45.54155 | 0.8630267 | 4.367052 | 45.52812 | 1.042268 | 4.998071 | 45.54156 | 1.334433
4.627473 | 45.59525 | 1.186309 | 3.525693 | 45.56169 | 0.8688481 | 3.645888 | 45.54155 | 0.8583108 | 4.387085 | 45.53484 | 1.047049 | 4.968023 | 45.54827 | 1.32641
4.657522 | 45.60197 | 1.194012 | 3.505661 | 45.56841 | 0.8639116 | 3.645888 | 45.54826 | 0.8583108 | 4.397101 | 45.54826 | 1.049439 | 5.008088 | 45.55499 | 1.337107
4.667538 | 45.60868 | 1.19658 | 3.505661 | 45.56841 | 0.8639116 | 3.685953 | 45.55498 | 0.8677428 | 4.397101 | 45.54826 | 1.049439 | 5.018104 | 45.5617 | 1.339782
4.617457 | 45.61541 | 1.183741 | 3.53571 | 45.57512 | 0.8713166 | 3.685953 | 45.56169 | 0.8677428 | 4.407117 | 45.55498 | 1.05183 | 4.968023 | 45.57513 | 1.32641
4.60744 | 45.62212 | 1.181173 | 3.53571 | 45.58183 | 0.8713166 | 3.595807 | 45.58183 | 0.8465208 | 4.397101 | 45.56841 | 1.049439 | 4.94799 | 45.57513 | 1.321062
4.647505 | 45.62884 | 1.191444 | 3.545726 | 45.58855 | 0.8737849 | 3.595807 | 45.56841 | 0.8465208 | 4.387085 | 45.56841 | 1.047049 | 4.958007 | 45.57513 | 1.323736
4.667538 | 45.63555 | 1.19658 | 3.565758 | 45.59526 | 0.8787215 | 3.625855 | 45.57512 | 0.8535946 | 4.367052 | 45.58183 | 1.042268 | 5.018104 | 45.59527 | 1.339782
4.647505 | 45.64898 | 1.191444 | 3.545726 | 45.60869 | 0.8737849 | 3.645888 | 45.59526 | 0.8583108 | 4.377069 | 45.58183 | 1.044659 | 4.998071 | 45.59527 | 1.334433
4.637489 | 45.65569 | 1.188877 | 3.525693 | 45.62212 | 0.8688481 | 3.655904 | 45.59526 | 0.8606687 | 4.397101 | 45.58855 | 1.049439 | 5.008088 | 45.60198 | 1.337107
4.657522 | 45.65569 | 1.194012 | 3.495645 | 45.62212 | 0.8614433 | 3.675936 | 45.60197 | 0.8653846 | 4.407117 | 45.6087 | 1.05183 | 5.018104 | 45.61541 | 1.339782
4.657522 | 45.67583 | 1.194012 | 3.525693 | 45.62212 | 0.8688481 | 3.675936 | 45.60869 | 0.8653846 | 4.417133 | 45.6087 | 1.05422 | 4.988055 | 45.62212 | 1.331759
4.637489 | 45.68255 | 1.188877 | 3.555742 | 45.63555 | 0.8762532 | 3.645888 | 45.6154 | 0.8583108 | 4.42715 | 45.62212 | 1.056611 | 4.958007 | 45.62212 | 1.323736
4.617457 | 45.68926 | 1.183741 | 3.53571 | 45.64898 | 0.8713166 | 3.635871 | 45.62212 | 0.8559526 | 4.407117 | 45.62884 | 1.05183 | 4.998071 | 45.62884 | 1.334433
4.637489 | 45.68926 | 1.188877 | 3.555742 | 45.64898 | 0.8762532 | 3.635871 | 45.62883 | 0.8559526 | 4.387085 | 45.62884 | 1.047049 | 4.988055 | 45.64227 | 1.331759
4.657522 | 45.70269 | 1.194012 | 3.555742 | 45.65569 | 0.8762532 | 3.635871 | 45.64226 | 0.8559526 | 4.397101 | 45.64227 | 1.049439 | 4.978039 | 45.64898 | 1.329085
4.617457 | 45.7094 | 1.183741 | 3.515677 | 45.66912 | 0.8663798 | 3.635871 | 45.64897 | 0.8559526 | 4.417133 | 45.64227 | 1.05422 | 4.998071 | 45.64898 | 1.334433
4.637489 | 45.71612 | 1.188877 | 3.505661 | 45.66912 | 0.8639116 | 3.655904 | 45.64897 | 0.8606687 | 4.437165 | 45.65569 | 1.059001 | 5.02812 | 45.65569 | 1.342456
4.657522 | 45.71612 | 1.194012 | 3.525693 | 45.67583 | 0.8688481 | 3.66592 | 45.66911 | 0.8630267 | 4.42715 | 45.66241 | 1.056611 | 5.018104 | 45.66912 | 1.339782
4.627473 | 45.72955 | 1.186309 | 3.53571 | 45.68926 | 0.8713166 | 3.635871 | 45.67583 | 0.8559526 | 4.42715 | 45.66912 | 1.056611 | 4.978039 | 45.67583 | 1.329085
4.597425 | 45.73626 | 1.178606 | 3.53571 | 45.69598 | 0.8713166 | 3.605823 | 45.68254 | 0.8488787 | 4.417133 | 45.67583 | 1.05422 | 4.988055 | 45.68255 | 1.331759
4.587408 | 45.73626 | 1.176038 | 3.545726 | 45.70269 | 0.8737849 | 3.625855 | 45.68254 | 0.8535946 | 4.407117 | 45.67583 | 1.05183 | 5.008088 | 45.68255 | 1.337107
4.617457 | 45.74297 | 1.183741 | 3.545726 | 45.7094 | 0.8737849 | 3.635871 | 45.69597 | 0.8559526 | 4.417133 | 45.68926 | 1.05422 | 5.02812 | 45.69598 | 1.342456
4.647505 | 45.7564 | 1.191444 | 3.515677 | 45.7094 | 0.8663798 | 3.625855 | 45.7094 | 0.8535946 | 4.437165 | 45.69598 | 1.059001 | 5.008088 | 45.70269 | 1.337107
4.627473 | 45.76311 | 1.186309 | 3.505661 | 45.71612 | 0.8639116 | 3.635871 | 45.7094 | 0.8559526 | 4.447182 | 45.70269 | 1.061392 | 5.02812 | 45.71612 | 1.342456
4.647505 | 45.76983 | 1.191444 | 3.495645 | 45.72283 | 0.8614433 | 3.655904 | 45.71612 | 0.8606687 | 4.417133 | 45.71612 | 1.05422 | 5.02812 | 45.72283 | 1.342456
4.627473 | 45.77654 | 1.186309 | 3.53571 | 45.73626 | 0.8713166 | 3.645888 | 45.72283 | 0.8583108 | 4.417133 | 45.72283 | 1.05422 | 4.998071 | 45.72955 | 1.334433
4.60744 | 45.78326 | 1.181173 | 3.53571 | 45.74297 | 0.8713166 | 3.615839 | 45.72955 | 0.8512367 | 4.437165 | 45.72955 | 1.059001 | 4.968023 | 45.73626 | 1.32641
4.637489 | 45.78997 | 1.188877 | 3.545726 | 45.74969 | 0.8737849 | 3.595807 | 45.73626 | 0.8465208 | 4.417133 | 45.72955 | 1.05422 | 4.988055 | 45.74297 | 1.331759
4.637489 | 45.79668 | 1.188877 | 3.555742 | 45.7564 | 0.8762532 | 3.605823 | 45.74297 | 0.8488787 | 4.397101 | 45.73626 | 1.049439 | 5.02812 | 45.74969 | 1.342456
4.647505 | 45.8034 | 1.191444 | 3.545726 | 45.76311 | 0.8737849 | 3.615839 | 45.7564 | 0.8512367 | 4.417133 | 45.74297 | 1.05422 | 5.018104 | 45.7564 | 1.339782
4.617457 | 45.81683 | 1.183741 | 3.485629 | 45.76311 | 0.858975 | 3.615839 | 45.76311 | 0.8512367 | 4.437165 | 45.7564 | 1.059001 | 5.008088 | 45.76311 | 1.337107
4.637489 | 45.81683 | 1.188877 | 3.505661 | 45.76983 | 0.8639116 | 3.615839 | 45.76311 | 0.8512367 | 4.42715 | 45.76983 | 1.056611 | 5.02812 | 45.76983 | 1.342456
4.617457 | 45.82354 | 1.183741 | 3.525693 | 45.78997 | 0.8688481 | 3.635871 | 45.76983 | 0.8559526 | 4.42715 | 45.76983 | 1.056611 | 5.008088 | 45.77654 | 1.337107
4.587408 | 45.83697 | 1.176038 | 3.515677 | 45.79668 | 0.8663798 | 3.635871 | 45.78326 | 0.8559526 | 4.437165 | 45.77654 | 1.059001 | 5.008088 | 45.78326 | 1.337107
4.55736 | 45.83697 | 1.168335 | 3.515677 | 45.8034 | 0.8663798 | 3.575775 | 45.8034 | 0.8418048 | 4.42715 | 45.78997 | 1.056611 | 5.018104 | 45.78997 | 1.339782
4.637489 | 45.83697 | 1.188877 | 3.53571 | 45.81011 | 0.8713166 | 3.575775 | 45.81011 | 0.8418048 | 4.397101 | 45.78997 | 1.049439 | 5.02812 | 45.79668 | 1.342456
4.637489 | 45.85711 | 1.188877 | 3.53571 | 45.81011 | 0.8713166 | 3.605823 | 45.81011 | 0.8488787 | 4.367052 | 45.78997 | 1.042268 | 4.998071 | 45.8034 | 1.334433
4.597425 | 45.87054 | 1.178606 | 3.485629 | 45.83025 | 0.858975 | 3.625855 | 45.81011 | 0.8535946 | 4.417133 | 45.8034 | 1.05422 | 5.018104 | 45.81011 | 1.339782
4.627473 | 45.87054 | 1.186309 | 3.495645 | 45.83025 | 0.8614433 | 3.625855 | 45.81011 | 0.8535946 | 4.437165 | 45.81011 | 1.059001 | 5.02812 | 45.82354 | 1.342456
4.647505 | 45.87725 | 1.191444 | 3.525693 | 45.82354 | 0.8688481 | 3.625855 | 45.82354 | 0.8535946 | 4.407117 | 45.82354 | 1.05183 | 5.008088 | 45.83025 | 1.337107
4.587408 | 45.88396 | 1.176038 | 3.53571 | 45.84368 | 0.8713166 | 3.605823 | 45.83025 | 0.8488787 | 4.417133 | 45.83025 | 1.05422 | 4.998071 | 45.83697 | 1.334433
4.547344 | 45.89068 | 1.165767 | 3.525693 | 45.8504 | 0.8688481 | 3.595807 | 45.83697 | 0.8465208 | 4.447182 | 45.83697 | 1.061392 | 5.008088 | 45.84368 | 1.337107
4.587408 | 45.89739 | 1.176038 | 3.53571 | 45.86382 | 0.8713166 | 3.585791 | 45.84368 | 0.8441628 | 4.417133 | 45.84368 | 1.05422 | 4.988055 | 45.8504 | 1.331759
4.617457 | 45.91082 | 1.183741 | 3.545726 | 45.86382 | 0.8737849 | 3.595807 | 45.8504 | 0.8465208 | 4.387085 | 45.8504 | 1.047049 | 4.988055 | 45.86382 | 1.331759
4.617457 | 45.91753 | 1.183741 | 3.53571 | 45.87725 | 0.8713166 | 3.605823 | 45.86382 | 0.8488787 | 4.417133 | 45.8504 | 1.05422 | 5.018104 | 45.86382 | 1.339782
4.60744 | 45.93096 | 1.181173 | 3.495645 | 45.89068 | 0.8614433 | 3.615839 | 45.86382 | 0.8512367 | 4.437165 | 45.85712 | 1.059001 | 5.02812 | 45.86382 | 1.342456
4.627473 | 45.93096 | 1.186309 | 3.495645 | 45.88396 | 0.8614433 | 3.615839 | 45.87054 | 0.8512367 | 4.42715 | 45.87054 | 1.056611 | 5.02812 | 45.88396 | 1.342456
4.597425 | 45.93768 | 1.178606 | 3.515677 | 45.90411 | 0.8663798 | 3.615839 | 45.88396 | 0.8512367 | 4.437165 | 45.87726 | 1.059001 | 5.018104 | 45.89068 | 1.339782
4.567376 | 45.93768 | 1.170902 | 3.505661 | 45.90411 | 0.8639116 | 3.585791 | 45.89739 | 0.8441628 | 4.447182 | 45.88397 | 1.061392 | 4.727635 | 45.90411 | 1.262229
4.577392 | 45.94439 | 1.17347 | 3.515677 | 45.91082 | 0.8663798 | 3.565758 | 45.90411 | 0.8394467 | 4.407117 | 45.90411 | 1.05183 | 4.68757 | 45.90411 | 1.251532
4.617457 | 45.95782 | 1.183741 | 3.545726 | 45.91753 | 0.8737849 | 3.595807 | 45.91082 | 0.8465208 | 4.407117 | 45.91083 | 1.05183 | 4.727635 | 45.90411 | 1.262229
4.627473 | 45.97124 | 1.186309 | 3.53571 | 45.91753 | 0.8713166 | 3.605823 | 45.91082 | 0.8488787 | 4.417133 | 45.91754 | 1.05422 | 4.807764 | 45.91082 | 1.283623
4.597425 | 45.97796 | 1.178606 | 3.515677 | 45.93096 | 0.8663798 | 3.595807 | 45.92425 | 0.8465208 | 4.417133 | 45.91754 | 1.05422 | 4.837812 | 45.91753 | 1.291645
4.617457 | 45.98467 | 1.183741 | 3.495645 | 45.93768 | 0.8614433 | 3.595807 | 45.92425 | 0.8465208 | 4.437165 | 45.92426 | 1.059001 | 4.907926 | 45.93096 | 1.310365
4.617457 | 45.98467 | 1.183741 | 3.505661 | 45.93768 | 0.8639116 | 3.605823 | 45.93096 | 0.8488787 | 4.42715 | 45.93097 | 1.056611 | 4.89791 | 45.94439 | 1.307691
4.55736 | 45.99139 | 1.168335 | 3.53571 | 45.9511 | 0.8713166 | 3.605823 | 45.93768 | 0.8488787 | 4.437165 | 45.93768 | 1.059001 | 4.857845 | 45.9511 | 1.296994
4.55736 | 45.99139 | 1.168335 | 3.525693 | 45.96453 | 0.8688481 | 3.575775 | 45.9511 | 0.8418048 | 4.437165 | 45.9444 | 1.059001 | 4.837812 | 45.9511 | 1.291645
4.587408 | 45.9981 | 1.176038 | 3.53571 | 45.97124 | 0.8713166 | 3.565758 | 45.95782 | 0.8394467 | 4.397101 | 45.95111 | 1.049439 | 4.887894 | 45.95782 | 1.305017
4.587408 | 46.02496 | 1.176038 | 3.545726 | 45.97796 | 0.8737849 | 3.575775 | 45.96454 | 0.8418048 | 4.377069 | 45.95782 | 1.044659 | 4.89791 | 45.97124 | 1.307691
4.55736 | 46.03167 | 1.168335 | 3.515677 | 45.97796 | 0.8663798 | 3.585791 | 45.97125 | 0.8441628 | 4.417133 | 45.95782 | 1.05422 | 4.89791 | 45.97796 | 1.307691
4.587408 | 46.03167 | 1.176038 | 3.485629 | 45.99812 | 0.858975 | 3.585791 | 45.97797 | 0.8441628 | 4.437165 | 45.96454 | 1.059001 | 4.907926 | 45.97796 | 1.310365
4.617457 | 46.03838 | 1.183741 | 3.505661 | 45.99812 | 0.8639116 | 3.585791 | 45.97797 | 0.8441628 | 4.437165 | 45.98468 | 1.059001 | 4.907926 | 45.9914 | 1.310365
4.617457 | 46.03838 | 1.183741 | 3.505661 | 46.01154 | 0.8639116 | 3.585791 | 46.00482 | 0.8441628 | 4.447182 | 45.99139 | 1.061392 | 4.877877 | 45.99812 | 1.302342
4.55736 | 46.05853 | 1.168335 | 3.505661 | 46.01154 | 0.8639116 | 3.545726 | 46.01154 | 0.8347307 | 4.447182 | 45.99139 | 1.061392 | 4.877877 | 46.00483 | 1.302342
4.537327 | 46.05181 | 1.163199 | 3.525693 | 46.01826 | 0.8688481 | 3.53571 | 46.01154 | 0.8323728 | 4.407117 | 46.00482 | 1.05183 | 4.907926 | 46.00483 | 1.310365
4.597425 | 46.05853 | 1.178606 | 3.525693 | 46.02497 | 0.8688481 | 3.565758 | 46.01825 | 0.8394467 | 4.367052 | 46.01154 | 1.042268 | 4.907926 | 46.01154 | 1.310365
4.60744 | 46.07867 | 1.181173 | 3.515677 | 46.03168 | 0.8663798 | 3.575775 | 46.02496 | 0.8418048 | 4.337004 | 46.01825 | 1.035096 | 4.907926 | 46.01826 | 1.310365
4.587408 | 46.08538 | 1.176038 | 3.445564 | 46.04511 | 0.8491017 | 3.565758 | 46.03168 | 0.8394467 | 4.397101 | 46.01825 | 1.049439 | 4.917942 | 46.02497 | 1.313039
4.60744 | 46.08538 | 1.181173 | 3.445564 | 46.0384 | 0.8491017 | 3.575775 | 46.03839 | 0.8418048 | 4.42715 | 46.03168 | 1.056611 | 4.917942 | 46.04511 | 1.313039
4.617457 | 46.09209 | 1.183741 | 3.475613 | 46.0384 | 0.8565067 | 3.595807 | 46.0451 | 0.8465208 | 4.407117 | 46.03839 | 1.05183 | 4.89791 | 46.05183 | 1.307691
4.517295 | 46.11897 | 1.158063 | 3.515677 | 46.06525 | 0.8663798 | 3.565758 | 46.0451 | 0.8394467 | 4.437165 | 46.0451 | 1.059001 | 4.867861 | 46.05854 | 1.299668
4.487247 | 46.11225 | 1.15036 | 3.515677 | 46.07197 | 0.8663798 | 3.555742 | 46.05182 | 0.8370887 | 4.417133 | 46.05853 | 1.05422 | 4.917942 | 46.05854 | 1.313039
4.497262 | 46.10552 | 1.152928 | 3.53571 | 46.07868 | 0.8713166 | 3.565758 | 46.06525 | 0.8394467 | 4.397101 | 46.06525 | 1.049439 | 4.937974 | 46.06525 | 1.318388
4.587408 | 46.12568 | 1.176038 | 3.525693 | 46.0854 | 0.8688481 | 3.585791 | 46.07196 | 0.8441628 | 4.387085 | 46.07196 | 1.047049 | 4.927958 | 46.07197 | 1.315714
4.587408 | 46.13911 | 1.176038 | 3.495645 | 46.09211 | 0.8614433 | 3.565758 | 46.07867 | 0.8394467 | 4.417133 | 46.07867 | 1.05422 | 4.937974 | 46.07868 | 1.318388
4.587408 | 46.14582 | 1.176038 | 3.485629 | 46.09211 | 0.858975 | 3.565758 | 46.0921 | 0.8394467 | 4.417133 | 46.08539 | 1.05422 | 4.937974 | 46.09211 | 1.318388
4.587408 | 46.15253 | 1.176038 | 3.505661 | 46.09882 | 0.8639116 | 3.585791 | 46.0921 | 0.8441628 | 4.42715 | 46.0921 | 1.056611 | 4.907926 | 46.10554 | 1.310365
4.567376 | 46.15253 | 1.170902 | 3.505661 | 46.12568 | 0.8639116 | 3.565758 | 46.09882 | 0.8394467 | 4.42715 | 46.09882 | 1.056611 | 4.907926 | 46.10554 | 1.310365
4.517295 | 46.16596 | 1.158063 | 3.485629 | 46.12568 | 0.858975 | 3.545726 | 46.10553 | 0.8347307 | 4.42715 | 46.10553 | 1.056611 | 4.907926 | 46.11225 | 1.310365
4.527311 | 46.15925 | 1.160631 | 3.495645 | 46.12568 | 0.8614433 | 3.555742 | 46.11896 | 0.8370887 | 4.387085 | 46.11896 | 1.047049 | 4.917942 | 46.11225 | 1.313039
4.597425 | 46.17939 | 1.178606 | 3.515677 | 46.13911 | 0.8663798 | 3.575775 | 46.12567 | 0.8418048 | 4.367052 | 46.12567 | 1.042268 | 4.94799 | 46.11225 | 1.321062
4.587408 | 46.19282 | 1.176038 | 3.495645 | 46.13911 | 0.8614433 | 3.565758 | 46.12567 | 0.8394467 | 4.397101 | 46.13239 | 1.049439 | 4.917942 | 46.13239 | 1.313039
4.55736 | 46.19953 | 1.168335 | 3.45558 | 46.15253 | 0.8515699 | 3.575775 | 46.1391 | 0.8418048 | 4.417133 | 46.13239 | 1.05422 | 4.937974 | 46.13911 | 1.318388
4.587408 | 46.19953 | 1.176038 | 3.465597 | 46.15253 | 0.8540385 | 3.585791 | 46.1391 | 0.8441628 | 4.417133 | 46.1391 | 1.05422 | 4.94799 | 46.14582 | 1.321062
4.577392 | 46.20625 | 1.17347 | 3.495645 | 46.15925 | 0.8614433 | 3.575775 | 46.15253 | 0.8418048 | 4.42715 | 46.14581 | 1.056611 | 4.907926 | 46.16596 | 1.310365
4.547344 | 46.21967 | 1.165767 | 3.485629 | 46.17939 | 0.858975 | 3.545726 | 46.16595 | 0.8347307 | 4.42715 | 46.15253 | 1.056611 | 4.89791 | 46.16596 | 1.307691
4.55736 | 46.21967 | 1.168335 | 3.485629 | 46.17939 | 0.858975 | 3.525693 | 46.15924 | 0.8300146 | 4.417133 | 46.16595 | 1.05422 | 4.94799 | 46.17268 | 1.321062
4.55736 | 46.22639 | 1.168335 | 3.505661 | 46.1861 | 0.8639116 | 3.545726 | 46.17267 | 0.8347307 | 4.397101 | 46.17938 | 1.049439 | 4.937974 | 46.17939 | 1.318388
4.577392 | 46.23981 | 1.17347 | 3.495645 | 46.19282 | 0.8614433 | 3.555742 | 46.17267 | 0.8370887 | 4.387085 | 46.17938 | 1.047049 | 4.937974 | 46.1861 | 1.318388
4.577392 | 46.24653 | 1.17347 | 3.435548 | 46.20625 | 0.8466334 | 3.525693 | 46.1861 | 0.8300146 | 4.417133 | 46.17938 | 1.05422 | 4.94799 | 46.19282 | 1.321062
4.577392 | 46.25324 | 1.17347 | 3.405499 | 46.20625 | 0.8392283 | 2.85461 | 46.19281 | 0.672029 | 4.417133 | 46.19281 | 1.05422 | 4.937974 | 46.19953 | 1.318388
4.567376 | 46.25996 | 1.170902 | 3.475613 | 46.21296 | 0.8565067 | 2.133445 | 46.19952 | 0.5022532 | 4.437165 | 46.20624 | 1.059001 | 4.907926 | 46.21296 | 1.310365
4.537327 | 46.25996 | 1.163199 | 3.465597 | 46.2331 | 0.8540385 | 1.903073 | 46.22639 | 0.4480193 | 4.437165 | 46.20624 | 1.059001 | 4.89791 | 46.21967 | 1.307691
4.567376 | 46.27338 | 1.170902 | 3.475613 | 46.2331 | 0.8565067 | 1.91309 | 46.21967 | 0.4503775 | 4.42715 | 46.21967 | 1.056611 | 4.927958 | 46.21967 | 1.315714
4.55736 | 46.27338 | 1.168335 | 3.505661 | 46.2331 | 0.8639116 | 2.003235 | 46.2331 | 0.4715993 | 4.387085 | 46.21967 | 1.047049 | 4.958007 | 46.22639 | 1.323736
4.567376 | 46.28681 | 1.170902 | 3.495645 | 46.24653 | 0.8614433 | 2.033283 | 46.23981 | 0.4786731 | 4.407117 | 46.21967 | 1.05183 | 4.937974 | 46.2331 | 1.318388
4.55736 | 46.30024 | 1.168335 | 3.465597 | 46.25324 | 0.8540385 | 2.063332 | 46.23981 | 0.4857472 | 4.417133 | 46.24654 | 1.05422 | 4.917942 | 46.23981 | 1.313039
4.547344 | 46.30024 | 1.165767 | 3.445564 | 46.26667 | 0.8491017 | 2.133445 | 46.24653 | 0.5022532 | 4.417133 | 46.24654 | 1.05422 | 4.937974 | 46.24653 | 1.318388
4.577392 | 46.30695 | 1.17347 | 3.465597 | 46.25996 | 0.8540385 | 2.183526 | 46.25324 | 0.5140432 | 4.417133 | 46.25325 | 1.05422 | 4.94799 | 46.26667 | 1.321062
4.537327 | 46.31367 | 1.163199 | 3.475613 | 46.26667 | 0.8565067 | 2.233607 | 46.25996 | 0.5258332 | 4.437165 | 46.25996 | 1.059001 | 4.917942 | 46.2801 | 1.313039
4.497262 | 46.32038 | 1.152928 | 3.485629 | 46.28681 | 0.858975 | 2.243623 | 46.26667 | 0.5281911 | 4.42715 | 46.25996 | 1.056611 | 4.877877 | 46.2801 | 1.302342
4.537327 | 46.3271 | 1.163199 | 3.495645 | 46.28681 | 0.8614433 | 2.263656 | 46.27338 | 0.5329073 | 4.417133 | 46.25996 | 1.05422 | 4.927958 | 46.2801 | 1.315714
4.567376 | 46.34052 | 1.170902 | 3.485629 | 46.29353 | 0.858975 | 2.333769 | 46.28681 | 0.5494132 | 4.42715 | 46.27339 | 1.056611 | 4.937974 | 46.28681 | 1.318388
4.547344 | 46.35395 | 1.165767 | 3.465597 | 46.30024 | 0.8540385 | 2.38385 | 46.28681 | 0.5612032 | 4.42715 | 46.27339 | 1.056611 | 4.937974 | 46.29353 | 1.318388
4.547344 | 46.35395 | 1.165767 | 3.445564 | 46.31367 | 0.8491017 | 2.423914 | 46.30024 | 0.570635 | 4.407117 | 46.29353 | 1.05183 | 4.937974 | 46.30024 | 1.318388
4.577392 | 46.36066 | 1.17347 | 3.45558 | 46.32038 | 0.8515699 | 2.453963 | 46.30695 | 0.5777092 | 4.417133 | 46.30025 | 1.05422 | 4.937974 | 46.30024 | 1.318388
4.567376 | 46.36738 | 1.170902 | 3.465597 | 46.3271 | 0.8540385 | 2.504044 | 46.31367 | 0.5894992 | 4.447182 | 46.30696 | 1.061392 | 4.917942 | 46.32038 | 1.313039
4.537327 | 46.37409 | 1.163199 | 3.45558 | 46.34052 | 0.8515699 | 2.534092 | 46.32038 | 0.596573 | 4.447182 | 46.31367 | 1.061392 | 4.907926 | 46.3271 | 1.310365
4.537327 | 46.37409 | 1.163199 | 3.475613 | 46.34052 | 0.8565067 | 2.51406 | 46.32038 | 0.5918571 | 4.447182 | 46.31367 | 1.061392 | 4.927958 | 46.33381 | 1.315714
4.547344 | 46.38081 | 1.165767 | 3.485629 | 46.34724 | 0.858975 | 2.584173 | 46.34052 | 0.608363 | 4.377069 | 46.34053 | 1.044659 | 4.937974 | 46.33381 | 1.318388
4.55736 | 46.40095 | 1.168335 | 3.475613 | 46.35395 | 0.8565067 | 2.604206 | 46.34724 | 0.6130792 | 4.367052 | 46.34053 | 1.042268 | 4.94799 | 46.33381 | 1.321062
4.537327 | 46.40766 | 1.163199 | 3.465597 | 46.36066 | 0.8540385 | 2.624238 | 46.34724 | 0.6177951 | 4.417133 | 46.35396 | 1.05422 | 4.937974 | 46.35395 | 1.318388
4.547344 | 46.41438 | 1.165767 | 3.425532 | 46.36738 | 0.8441651 | 2.674319 | 46.35395 | 0.6295851 | 4.407117 | 46.35396 | 1.05183 | 4.937974 | 46.36066 | 1.318388
4.567376 | 46.42109 | 1.170902 | 3.445564 | 46.37409 | 0.8491017 | 2.7244 | 46.36066 | 0.6413751 | 4.387085 | 46.36067 | 1.047049 | 4.907926 | 46.37409 | 1.310365
4.537327 | 46.4278 | 1.163199 | 3.475613 | 46.38081 | 0.8565067 | 2.744432 | 46.36738 | 0.646091 | 4.42715 | 46.36739 | 1.056611 | 4.907926 | 46.38081 | 1.310365
4.507279 | 46.43452 | 1.155496 | 3.465597 | 46.39423 | 0.8540385 | 2.734416 | 46.37409 | 0.6437331 | 4.42715 | 46.3741 | 1.056611 | 4.917942 | 46.38752 | 1.313039
4.527311 | 46.43452 | 1.160631 | 3.465597 | 46.40095 | 0.8540385 | 2.744432 | 46.37409 | 0.646091 | 4.377069 | 46.38081 | 1.044659 | 4.94799 | 46.38752 | 1.321062
4.547344 | 46.44123 | 1.165767 | 3.465597 | 46.41438 | 0.8540385 | 2.824561 | 46.39423 | 0.6649549 | 4.357036 | 46.38081 | 1.039877 | 4.958007 | 46.39423 | 1.323736
4.527311 | 46.46137 | 1.160631 | 3.425532 | 46.42109 | 0.8441651 | 2.844594 | 46.40766 | 0.6696711 | 4.367052 | 46.38753 | 1.042268 | 4.917942 | 46.40766 | 1.313039
4.537327 | 46.46137 | 1.163199 | 3.405499 | 46.42109 | 0.8392283 | 2.85461 | 46.40766 | 0.672029 | 4.42715 | 46.40096 | 1.056611 | 4.937974 | 46.41438 | 1.318388
4.55736 | 46.4748 | 1.168335 | 3.445564 | 46.42109 | 0.8491017 | 2.894675 | 46.41438 | 0.6814611 | 4.407117 | 46.41438 | 1.05183 | 4.94799 | 46.41438 | 1.321062
4.517295 | 46.4748 | 1.158063 | 3.45558 | 46.43452 | 0.8515699 | 2.934739 | 46.41438 | 0.6908929 | 4.42715 | 46.4211 | 1.056611 | 4.89791 | 46.4278 | 1.307691
4.497262 | 46.4748 | 1.152928 | 3.435548 | 46.44123 | 0.8466334 | 2.884658 | 46.4278 | 0.6791029 | 4.437165 | 46.42781 | 1.059001 | 4.877877 | 46.43452 | 1.302342
4.547344 | 46.48823 | 1.165767 | 3.45558 | 46.44794 | 0.8515699 | 2.884658 | 46.4278 | 0.6791029 | 4.407117 | 46.42781 | 1.05183 | 4.927958 | 46.43452 | 1.315714
4.547344 | 46.50166 | 1.165767 | 3.465597 | 46.45466 | 0.8540385 | 2.964788 | 46.44123 | 0.697967 | 4.377069 | 46.42781 | 1.044659 | 4.937974 | 46.44123 | 1.318388
4.527311 | 46.50166 | 1.160631 | 3.445564 | 46.46137 | 0.8491017 | 2.954772 | 46.45466 | 0.695609 | 4.397101 | 46.43452 | 1.049439 | 4.927958 | 46.44794 | 1.315714
4.547344 | 46.51508 | 1.165767 | 3.435548 | 46.46137 | 0.8466334 | 2.964788 | 46.45466 | 0.697967 | 4.42715 | 46.45467 | 1.056611 | 4.937974 | 46.46137 | 1.318388
4.55736 | 46.5218 | 1.168335 | 3.445564 | 46.48151 | 0.8491017 | 3.034901 | 46.46809 | 0.7144729 | 4.417133 | 46.46138 | 1.05422 | 4.937974 | 46.46809 | 1.318388
4.527311 | 46.53522 | 1.160631 | 3.465597 | 46.48823 | 0.8540385 | 3.024885 | 46.46809 | 0.712115 | 4.417133 | 46.46809 | 1.05422 | 4.867861 | 46.48151 | 1.299668
4.517295 | 46.54194 | 1.158063 | 3.465597 | 46.49494 | 0.8540385 | 2.98482 | 46.47481 | 0.7026829 | 4.447182 | 46.47481 | 1.061392 | 4.857845 | 46.48824 | 1.296994
4.537327 | 46.54865 | 1.163199 | 3.465597 | 46.50838 | 0.8540385 | 2.994836 | 46.47481 | 0.7050409 | 4.447182 | 46.48152 | 1.061392 | 4.877877 | 46.48824 | 1.302342
4.537327 | 46.55537 | 1.163199 | 3.45558 | 46.50838 | 0.8515699 | 3.044917 | 46.49495 | 0.7168309 | 4.367052 | 46.50166 | 1.042268 | 4.937974 | 46.50167 | 1.318388
4.537327 | 46.55537 | 1.163199 | 3.45558 | 46.52181 | 0.8515699 | 3.054934 | 46.50166 | 0.7191891 | 4.357036 | 46.49495 | 1.039877 | 4.917942 | 46.50838 | 1.313039
4.537327 | 46.56879 | 1.163199 | 3.415516 | 46.52181 | 0.8416968 | 3.074966 | 46.50838 | 0.723905 | 4.387085 | 46.49495 | 1.047049 | 4.927958 | 46.5151 | 1.315714
4.527311 | 46.56879 | 1.160631 | 3.415516 | 46.52853 | 0.8416968 | 3.084982 | 46.51509 | 0.7262629 | 4.417133 | 46.51509 | 1.05422 | 4.937974 | 46.52181 | 1.318388
4.537327 | 46.58222 | 1.163199 | 3.45558 | 46.53524 | 0.8515699 | 3.084982 | 46.5218 | 0.7262629 | 4.407117 | 46.52852 | 1.05183 | 4.927958 | 46.52853 | 1.315714
4.527311 | 46.58894 | 1.160631 | 3.435548 | 46.54867 | 0.8466334 | 3.094998 | 46.53523 | 0.7286209 | 4.447182 | 46.52852 | 1.061392 | 4.887894 | 46.54195 | 1.305017
4.497262 | 46.58894 | 1.152928 | 3.425532 | 46.55538 | 0.8441651 | 3.084982 | 46.54195 | 0.7262629 | 4.447182 | 46.53523 | 1.061392 | 4.89791 | 46.54195 | 1.307691
4.517295 | 46.58894 | 1.158063 | 3.435548 | 46.5621 | 0.8466334 | 3.084982 | 46.54195 | 0.7262629 | 4.417133 | 46.54195 | 1.05422 | 4.927958 | 46.54867 | 1.315714
4.55736 | 46.59565 | 1.168335 | 3.45558 | 46.5621 | 0.8515699 | 3.115031 | 46.55537 | 0.733337 | 4.397101 | 46.55537 | 1.049439 | 4.927958 | 46.54867 | 1.315714
4.55736 | 46.61581 | 1.168335 | 3.445564 | 46.57552 | 0.8491017 | 3.125047 | 46.56209 | 0.735695 | 4.42715 | 46.56209 | 1.056611 | 4.927958 | 46.55538 | 1.315714
4.537327 | 46.62252 | 1.163199 | 3.425532 | 46.58224 | 0.8441651 | 3.105014 | 46.5688 | 0.7309788 | 4.42715 | 46.5688 | 1.056611 | 4.917942 | 46.56881 | 1.313039
4.537327 | 46.62923 | 1.163199 | 3.405499 | 46.58895 | 0.8392283 | 3.135063 | 46.5688 | 0.7380529 | 4.417133 | 46.57552 | 1.05422 | 4.927958 | 46.58224 | 1.315714
4.537327 | 46.63595 | 1.163199 | 3.415516 | 46.58895 | 0.8416968 | 3.145079 | 46.57552 | 0.7404109 | 4.42715 | 46.58223 | 1.056611 | 4.89791 | 46.58895 | 1.307691
4.507279 | 46.64266 | 1.155496 | 3.435548 | 46.59566 | 0.8466334 | 3.094998 | 46.58894 | 0.7286209 | 4.447182 | 46.58894 | 1.061392 | 4.907926 | 46.59566 | 1.310365
4.527311 | 46.65609 | 1.160631 | 3.445564 | 46.60909 | 0.8491017 | 3.094998 | 46.59566 | 0.7286209 | 4.437165 | 46.58894 | 1.059001 | 4.917942 | 46.60238 | 1.313039
4.547344 | 46.6628 | 1.165767 | 3.445564 | 46.61581 | 0.8491017 | 3.145079 | 46.59566 | 0.7404109 | 4.367052 | 46.60237 | 1.042268 | 4.89791 | 46.60909 | 1.307691
4.517295 | 46.66952 | 1.158063 | 3.435548 | 46.63595 | 0.8466334 | 3.145079 | 46.60909 | 0.7404109 | 4.367052 | 46.60237 | 1.042268 | 4.917942 | 46.60909 | 1.313039
4.507279 | 46.67623 | 1.155496 | 3.395483 | 46.64938 | 0.83676 | 3.145079 | 46.62251 | 0.7404109 | 4.397101 | 46.60909 | 1.049439 | 4.927958 | 46.61581 | 1.315714
4.547344 | 46.68295 | 1.165767 | 3.355419 | 46.64938 | 0.8268869 | 3.145079 | 46.62251 | 0.7404109 | 4.437165 | 46.6158 | 1.059001 | 4.917942 | 46.62923 | 1.313039
4.507279 | 46.68966 | 1.155496 | 3.415516 | 46.64266 | 0.8416968 | 3.165111 | 46.62923 | 0.7451268 | 4.42715 | 46.62923 | 1.056611 | 4.917942 | 46.63595 | 1.313039
4.497262 | 46.69637 | 1.152928 | 3.435548 | 46.65609 | 0.8466334 | 3.105014 | 46.63594 | 0.7309788 | 4.42715 | 46.64265 | 1.056611 | 4.907926 | 46.64938 | 1.310365
4.507279 | 46.69637 | 1.155496 | 3.435548 | 46.6628 | 0.8466334 | 3.06495 | 46.65608 | 0.721547 | 4.417133 | 46.64937 | 1.05422 | 4.887894 | 46.64938 | 1.305017
4.527311 | 46.70309 | 1.160631 | 3.435548 | 46.66952 | 0.8466334 | 3.074966 | 46.65608 | 0.723905 | 4.397101 | 46.64937 | 1.049439 | 4.917942 | 46.65609 | 1.313039
4.547344 | 46.71651 | 1.165767 | 3.435548 | 46.67623 | 0.8466334 | 3.135063 | 46.66951 | 0.7380529 | 4.397101 | 46.6628 | 1.049439 | 4.927958 | 46.6628 | 1.315714
4.517295 | 46.72994 | 1.158063 | 3.395483 | 46.68966 | 0.83676 | 3.125047 | 46.66951 | 0.735695 | 4.417133 | 46.66951 | 1.05422 | 4.907926 | 46.66952 | 1.310365
4.527311 | 46.72994 | 1.160631 | 3.385467 | 46.68966 | 0.8342918 | 3.155095 | 46.67622 | 0.7427688 | 4.42715 | 46.67622 | 1.056611 | 4.917942 | 46.67623 | 1.313039
4.547344 | 46.73666 | 1.165767 | 3.425532 | 46.68966 | 0.8441651 | 3.155095 | 46.67622 | 0.7427688 | 4.42715 | 46.68294 | 1.056611 | 4.917942 | 46.68295 | 1.313039
4.487247 | 46.75008 | 1.15036 | 3.435548 | 46.69637 | 0.8466334 | 3.165111 | 46.68965 | 0.7451268 | 4.42715 | 46.68965 | 1.056611 | 4.847829 | 46.70309 | 1.29432
4.467214 | 46.75008 | 1.145225 | 3.425532 | 46.7098 | 0.8441651 | 3.125047 | 46.7098 | 0.735695 | 4.417133 | 46.69637 | 1.05422 | 4.847829 | 46.70309 | 1.29432
4.507279 | 46.7568 | 1.155496 | 3.415516 | 46.71651 | 0.8416968 | 3.125047 | 46.7098 | 0.735695 | 4.397101 | 46.70308 | 1.049439 | 4.877877 | 46.70309 | 1.302342
4.517295 | 46.77023 | 1.158063 | 3.425532 | 46.72323 | 0.8441651 | 3.175128 | 46.7098 | 0.747485 | 4.407117 | 46.70979 | 1.05183 | 4.917942 | 46.71651 | 1.313039
4.547344 | 46.77694 | 1.165767 | 3.405499 | 46.73666 | 0.8392283 | 3.165111 | 46.72323 | 0.7451268 | 4.42715 | 46.70979 | 1.056611 | 4.917942 | 46.72323 | 1.313039
4.547344 | 46.78365 | 1.165767 | 3.385467 | 46.73666 | 0.8342918 | 3.165111 | 46.72323 | 0.7451268 | 4.42715 | 46.72322 | 1.056611 | 4.907926 | 46.72994 | 1.310365
4.537327 | 46.79037 | 1.163199 | 3.385467 | 46.73666 | 0.8342918 | 3.185144 | 46.72994 | 0.7498429 | 4.42715 | 46.73666 | 1.056611 | 4.907926 | 46.73666 | 1.310365
4.537327 | 46.79708 | 1.163199 | 3.435548 | 46.75008 | 0.8466334 | 3.185144 | 46.73666 | 0.7498429 | 4.42715 | 46.73666 | 1.056611 | 4.877877 | 46.75008 | 1.302342
4.507279 | 46.80379 | 1.155496 | 3.425532 | 46.76351 | 0.8441651 | 3.175128 | 46.75008 | 0.747485 | 4.42715 | 46.74338 | 1.056611 | 4.877877 | 46.7568 | 1.302342
4.487247 | 46.81051 | 1.15036 | 3.415516 | 46.77023 | 0.8416968 | 3.165111 | 46.7568 | 0.7451268 | 4.407117 | 46.75009 | 1.05183 | 4.89791 | 46.7568 | 1.307691
4.497262 | 46.81051 | 1.152928 | 3.425532 | 46.77694 | 0.8441651 | 3.165111 | 46.76351 | 0.7451268 | 4.397101 | 46.76352 | 1.049439 | 4.917942 | 46.7568 | 1.313039
4.537327 | 46.82394 | 1.163199 | 3.415516 | 46.78365 | 0.8416968 | 3.19516 | 46.77694 | 0.7522009 | 4.42715 | 46.77695 | 1.056611 | 4.907926 | 46.77023 | 1.310365
4.547344 | 46.83736 | 1.165767 | 3.385467 | 46.79037 | 0.8342918 | 3.185144 | 46.78365 | 0.7498429 | 4.417133 | 46.78366 | 1.05422 | 4.89791 | 46.78365 | 1.307691
4.527311 | 46.84408 | 1.160631 | 3.395483 | 46.79708 | 0.83676 | 3.185144 | 46.78365 | 0.7498429 | 4.407117 | 46.78366 | 1.05183 | 4.927958 | 46.79037 | 1.315714
4.547344 | 46.84408 | 1.165767 | 3.425532 | 46.80379 | 0.8441651 | 3.205176 | 46.79037 | 0.7545589 | 4.42715 | 46.79037 | 1.056611 | 4.907926 | 46.79708 | 1.310365
4.507279 | 46.85751 | 1.155496 | 3.415516 | 46.80379 | 0.8416968 | 3.19516 | 46.79037 | 0.7522009 | 4.42715 | 46.79709 | 1.056611 | 4.857845 | 46.81051 | 1.296994
4.507279 | 46.85751 | 1.155496 | 3.405499 | 46.81722 | 0.8392283 | 3.145079 | 46.81051 | 0.7404109 | 4.397101 | 46.8038 | 1.049439 | 4.857845 | 46.81051 | 1.296994
4.537327 | 46.87765 | 1.163199 | 3.415516 | 46.83065 | 0.8416968 | 3.145079 | 46.81051 | 0.7404109 | 4.387085 | 46.8038 | 1.047049 | 4.877877 | 46.81051 | 1.302342
4.517295 | 46.88436 | 1.158063 | 3.415516 | 46.83065 | 0.8416968 | 3.205176 | 46.82394 | 0.7545589 | 4.407117 | 46.81723 | 1.05183 | 4.907926 | 46.82394 | 1.310365
4.517295 | 46.88436 | 1.158063 | 3.385467 | 46.83736 | 0.8342918 | 3.185144 | 46.83736 | 0.7498429 | 4.42715 | 46.82394 | 1.056611 | 4.89791 | 46.83065 | 1.307691
4.537327 | 46.89108 | 1.163199 | 3.385467 | 46.85079 | 0.8342918 | 3.165111 | 46.83736 | 0.7451268 | 4.417133 | 46.83737 | 1.05422 | 4.89791 | 46.84408 | 1.307691
4.537327 | 46.89779 | 1.163199 | 3.385467 | 46.85751 | 0.8342918 | 3.215192 | 46.84408 | 0.7569168 | 4.417133 | 46.84409 | 1.05422 | 4.89791 | 46.85079 | 1.307691
4.497262 | 46.91122 | 1.152928 | 3.395483 | 46.87093 | 0.83676 | 3.225208 | 46.85079 | 0.7592748 | 4.42715 | 46.84409 | 1.056611 | 4.887894 | 46.85751 | 1.305017
4.447182 | 46.91122 | 1.140089 | 3.405499 | 46.87093 | 0.8392283 | 3.155095 | 46.86422 | 0.7427688 | 4.407117 | 46.85751 | 1.05183 | 4.877877 | 46.86422 | 1.302342
4.467214 | 46.91122 | 1.145225 | 3.405499 | 46.87765 | 0.8392283 | 3.155095 | 46.85751 | 0.7427688 | 4.377069 | 46.86423 | 1.044659 | 4.887894 | 46.86422 | 1.305017
4.537327 | 46.92464 | 1.163199 | 3.405499 | 46.88436 | 0.8392283 | 3.185144 | 46.86422 | 0.7498429 | 4.367052 | 46.87094 | 1.042268 | 4.89791 | 46.87765 | 1.307691
4.547344 | 46.93136 | 1.165767 | 3.385467 | 46.89108 | 0.8342918 | 3.165111 | 46.89108 | 0.7451268 | 4.397101 | 46.88437 | 1.049439 | 4.89791 | 46.87765 | 1.307691
4.507279 | 46.94479 | 1.155496 | 3.375451 | 46.9045 | 0.8318235 | 3.175128 | 46.89108 | 0.747485 | 4.417133 | 46.89108 | 1.05422 | 4.907926 | 46.88436 | 1.310365
4.527311 | 46.9515 | 1.160631 | 3.365435 | 46.91122 | 0.8293552 | 3.235225 | 46.89108 | 0.761633 | 4.387085 | 46.8978 | 1.047049 | 4.89791 | 46.89779 | 1.307691
4.537327 | 46.95821 | 1.163199 | 3.395483 | 46.91122 | 0.83676 | 3.215192 | 46.89779 | 0.7569168 | 4.407117 | 46.8978 | 1.05183 | 4.867861 | 46.9045 | 1.299668
4.467214 | 46.96493 | 1.145225 | 3.385467 | 46.91793 | 0.8342918 | 3.205176 | 46.9045 | 0.7545589 | 4.42715 | 46.90451 | 1.056611 | 4.837812 | 46.91122 | 1.291645
4.467214 | 46.97164 | 1.145225 | 3.405499 | 46.92464 | 0.8392283 | 3.205176 | 46.91122 | 0.7545589 | 4.407117 | 46.91794 | 1.05183 | 4.867861 | 46.91122 | 1.299668
4.527311 | 46.98507 | 1.160631 | 3.395483 | 46.93807 | 0.83676 | 3.205176 | 46.91793 | 0.7545589 | 4.397101 | 46.92465 | 1.049439 | 4.89791 | 46.91793 | 1.307691
4.497262 | 46.99178 | 1.152928 | 3.395483 | 46.93807 | 0.83676 | 3.215192 | 46.93807 | 0.7569168 | 4.397101 | 46.93137 | 1.049439 | 4.89791 | 46.93136 | 1.307691
4.487247 | 46.9985 | 1.15036 | 3.385467 | 46.9515 | 0.8342918 | 3.205176 | 46.93807 | 0.7545589 | 4.42715 | 46.93137 | 1.056611 | 4.907926 | 46.93807 | 1.310365
4.517295 | 46.9985 | 1.158063 | 3.375451 | 46.95821 | 0.8318235 | 3.215192 | 46.94479 | 0.7569168 | 4.437165 | 46.93808 | 1.059001 | 4.907926 | 46.9515 | 1.310365
4.497262 | 47.00521 | 1.152928 | 3.385467 | 46.97164 | 0.8342918 | 3.255257 | 46.9515 | 0.7663489 | 4.42715 | 46.95151 | 1.056611 | 4.89791 | 46.96493 | 1.307691
4.467214 | 47.01192 | 1.145225 | 3.375451 | 46.97836 | 0.8318235 | 3.235225 | 46.95821 | 0.761633 | 4.437165 | 46.95822 | 1.059001 | 4.887894 | 46.96493 | 1.305017
4.447182 | 47.01864 | 1.140089 | 3.375451 | 46.98507 | 0.8318235 | 3.185144 | 46.97836 | 0.7498429 | 4.42715 | 46.96494 | 1.056611 | 4.877877 | 46.97164 | 1.302342
4.447182 | 47.02535 | 1.140089 | 3.375451 | 46.99178 | 0.8318235 | 3.19516 | 46.97836 | 0.7522009 | 4.407117 | 46.97165 | 1.05183 | 4.887894 | 46.97164 | 1.305017
4.527311 | 47.03207 | 1.160631 | 3.395483 | 46.99178 | 0.83676 | 3.225208 | 46.98507 | 0.7592748 | 4.387085 | 46.97836 | 1.047049 | 4.907926 | 46.98508 | 1.310365
4.517295 | 47.03878 | 1.158063 | 3.395483 | 47.00523 | 0.83676 | 3.205176 | 46.9985 | 0.7545589 | 4.407117 | 46.98508 | 1.05183 | 4.887894 | 46.9918 | 1.305017
4.497262 | 47.05221 | 1.152928 | 3.335386 | 47.01194 | 0.8219501 | 3.205176 | 46.9985 | 0.7545589 | 4.417133 | 46.99179 | 1.05422 | 4.89791 | 46.99851 | 1.307691
4.517295 | 47.05892 | 1.158063 | 3.32537 | 47.01194 | 0.8194819 | 3.245241 | 47.00521 | 0.7639909 | 4.397101 | 47.00522 | 1.049439 | 4.89791 | 47.00523 | 1.307691
4.517295 | 47.06564 | 1.158063 | 3.375451 | 47.01865 | 0.8318235 | 3.265273 | 47.00521 | 0.7687068 | 4.417133 | 47.01193 | 1.05422 | 4.887894 | 47.01865 | 1.305017
4.447182 | 47.07906 | 1.140089 | 3.375451 | 47.03208 | 0.8318235 | 3.245241 | 47.01864 | 0.7639909 | 4.437165 | 47.01193 | 1.059001 | 4.867861 | 47.02537 | 1.299668
4.447182 | 47.07235 | 1.140089 | 3.375451 | 47.0388 | 0.8318235 | 3.19516 | 47.03207 | 0.7522009 | 4.417133 | 47.01865 | 1.05422 | 4.89791 | 47.02537 | 1.307691
4.487247 | 47.09921 | 1.15036 | 3.395483 | 47.04551 | 0.83676 | 3.205176 | 47.02535 | 0.7545589 | 4.387085 | 47.03207 | 1.047049 | 4.907926 | 47.03208 | 1.310365
4.477231 | 47.09921 | 1.147792 | 3.375451 | 47.05222 | 0.8318235 | 3.225208 | 47.04549 | 0.7592748 | 4.387085 | 47.03207 | 1.047049 | 4.867861 | 47.04551 | 1.299668
4.487247 | 47.09921 | 1.15036 | 3.305338 | 47.07236 | 0.8145453 | 3.215192 | 47.05221 | 0.7569168 | 4.407117 | 47.03879 | 1.05183 | 4.887894 | 47.04551 | 1.305017
4.507279 | 47.11265 | 1.155496 | 3.305338 | 47.06565 | 0.8145453 | 3.225208 | 47.05221 | 0.7592748 | 4.417133 | 47.03879 | 1.05422 | 4.917942 | 47.05222 | 1.313039
4.497262 | 47.11936 | 1.152928 | 3.335386 | 47.06565 | 0.8219501 | 3.245241 | 47.05892 | 0.7639909 | 4.42715 | 47.05893 | 1.056611 | 4.89791 | 47.06565 | 1.307691
4.487247 | 47.11936 | 1.15036 | 3.355419 | 47.07908 | 0.8268869 | 3.235225 | 47.07235 | 0.761633 | 4.42715 | 47.06564 | 1.056611 | 4.857845 | 47.07236 | 1.296994
4.477231 | 47.12608 | 1.147792 | 3.345402 | 47.09251 | 0.8244184 | 3.185144 | 47.09251 | 0.7498429 | 4.417133 | 47.07236 | 1.05422 | 4.81778 | 47.07908 | 1.286297
4.477231 | 47.13279 | 1.147792 | 3.375451 | 47.09922 | 0.8318235 | 3.185144 | 47.09251 | 0.7498429 | 4.397101 | 47.07907 | 1.049439 | 4.847829 | 47.08579 | 1.29432
4.507279 | 47.14622 | 1.155496 | 3.385467 | 47.10593 | 0.8342918 | 3.205176 | 47.09251 | 0.7545589 | 4.377069 | 47.0925 | 1.044659 | 4.89791 | 47.08579 | 1.307691
4.497262 | 47.15293 | 1.152928 | 3.355419 | 47.10593 | 0.8268869 | 3.245241 | 47.09922 | 0.7639909 | 4.417133 | 47.10593 | 1.05422 | 4.887894 | 47.10593 | 1.305017
4.487247 | 47.15965 | 1.15036 | 3.305338 | 47.11265 | 0.8145453 | 3.235225 | 47.10593 | 0.761633 | 4.42715 | 47.11264 | 1.056611 | 4.887894 | 47.10593 | 1.305017
4.517295 | 47.16636 | 1.158063 | 3.32537 | 47.11936 | 0.8194819 | 3.255257 | 47.10593 | 0.7663489 | 4.397101 | 47.11264 | 1.049439 | 4.887894 | 47.11936 | 1.305017
4.497262 | 47.17979 | 1.152928 | 3.355419 | 47.1395 | 0.8268869 | 3.235225 | 47.11936 | 0.761633 | 4.42715 | 47.11935 | 1.056611 | 4.857845 | 47.13279 | 1.296994
4.377069 | 47.19321 | 1.122115 | 3.335386 | 47.14622 | 0.8219501 | 3.215192 | 47.12608 | 0.7569168 | 4.437165 | 47.11935 | 1.059001 | 4.887894 | 47.13279 | 1.305017
4.387085 | 47.19321 | 1.124682 | 3.335386 | 47.15293 | 0.8219501 | 3.225208 | 47.13279 | 0.7592748 | 4.42715 | 47.13278 | 1.056611 | 4.89791 | 47.1395 | 1.307691
4.497262 | 47.20664 | 1.152928 | 3.375451 | 47.15965 | 0.8318235 | 3.235225 | 47.1395 | 0.761633 | 4.407117 | 47.1395 | 1.05183 | 4.867861 | 47.14622 | 1.299668
4.487247 | 47.20664 | 1.15036 | 3.345402 | 47.15965 | 0.8244184 | 3.245241 | 47.15293 | 0.7639909 | 4.34702 | 47.15292 | 1.037487 | 4.867861 | 47.15293 | 1.299668
4.497262 | 47.21336 | 1.152928 | 3.305338 | 47.17979 | 0.8145453 | 3.235225 | 47.15293 | 0.761633 | 4.377069 | 47.15292 | 1.044659 | 4.887894 | 47.15293 | 1.305017
4.517295 | 47.22007 | 1.158063 | 3.315354 | 47.17979 | 0.8170136 | 3.245241 | 47.15965 | 0.7639909 | 4.387085 | 47.15964 | 1.047049 | 4.89791 | 47.16636 | 1.307691
4.507279 | 47.22678 | 1.155496 | 3.32537 | 47.17979 | 0.8194819 | 3.265273 | 47.16636 | 0.7687068 | 4.42715 | 47.17307 | 1.056611 | 4.877877 | 47.17979 | 1.302342
4.467214 | 47.24021 | 1.145225 | 3.345402 | 47.19321 | 0.8244184 | 3.245241 | 47.17979 | 0.7639909 | 4.417133 | 47.17307 | 1.05422 | 4.857845 | 47.1865 | 1.296994
4.457198 | 47.24693 | 1.142657 | 3.335386 | 47.19993 | 0.8219501 | 3.19516 | 47.1865 | 0.7522009 | 4.397101 | 47.18649 | 1.049439 | 4.867861 | 47.1865 | 1.299668
4.477231 | 47.24693 | 1.147792 | 3.335386 | 47.20664 | 0.8219501 | 3.225208 | 47.19321 | 0.7592748 | 4.377069 | 47.18649 | 1.044659 | 4.89791 | 47.19321 | 1.307691
4.517295 | 47.25364 | 1.158063 | 3.335386 | 47.21336 | 0.8219501 | 3.235225 | 47.19993 | 0.761633 | 4.226826 | 47.19321 | 1.008801 | 4.867861 | 47.20664 | 1.299668
4.497262 | 47.26035 | 1.152928 | 3.305338 | 47.22007 | 0.8145453 | 3.235225 | 47.20664 | 0.761633 | 3.766082 | 47.21335 | 0.8988365 | 4.867861 | 47.21336 | 1.299668
4.497262 | 47.27378 | 1.152928 | 3.275289 | 47.22007 | 0.8071402 | 3.255257 | 47.21336 | 0.7663489 | 3.786114 | 47.21335 | 0.9036175 | 4.907926 | 47.21336 | 1.310365
4.507279 | 47.28049 | 1.155496 | 3.305338 | 47.22678 | 0.8145453 | 3.255257 | 47.22007 | 0.7663489 | 3.866244 | 47.21335 | 0.9227418 | 4.877877 | 47.2335 | 1.302342
4.497262 | 47.28049 | 1.152928 | 3.335386 | 47.24693 | 0.8219501 | 3.225208 | 47.2335 | 0.7592748 | 3.926341 | 47.22006 | 0.937085 | 4.857845 | 47.24021 | 1.296994
4.457198 | 47.29392 | 1.142657 | 3.335386 | 47.24693 | 0.8219501 | 3.185144 | 47.24693 | 0.7498429 | 3.986438 | 47.22678 | 0.9514281 | 4.857845 | 47.24021 | 1.296994
4.487247 | 47.29392 | 1.15036 | 3.32537 | 47.25364 | 0.8194819 | 3.225208 | 47.24693 | 0.7592748 | 4.026503 | 47.24022 | 0.9609902 | 4.89791 | 47.24693 | 1.307691
4.457198 | 47.31406 | 1.142657 | 3.32537 | 47.26035 | 0.8194819 | 3.235225 | 47.26035 | 0.761633 | 4.00647 | 47.23351 | 0.956209 | 4.89791 | 47.25364 | 1.307691
4.437166 | 47.32078 | 1.137521 | 3.295321 | 47.26707 | 0.8120768 | 3.225208 | 47.26035 | 0.7592748 | 4.056551 | 47.25365 | 0.9681617 | 4.867861 | 47.26707 | 1.299668
4.467214 | 47.32078 | 1.145225 | 3.295321 | 47.28049 | 0.8120768 | 3.245241 | 47.26707 | 0.7639909 | 4.106632 | 47.26707 | 0.9801143 | 4.887894 | 47.26707 | 1.305017
4.507279 | 47.32749 | 1.155496 | 3.315354 | 47.28721 | 0.8170136 | 3.255257 | 47.26707 | 0.7663489 | 4.146697 | 47.26707 | 0.9896765 | 4.89791 | 47.27378 | 1.307691
4.497262 | 47.33421 | 1.152928 | 3.305338 | 47.29392 | 0.8145453 | 3.245241 | 47.28049 | 0.7639909 | 4.206794 | 47.2805 | 1.00402 | 4.867861 | 47.28721 | 1.299668
4.407117 | 47.34763 | 1.129818 | 3.305338 | 47.30735 | 0.8145453 | 3.205176 | 47.28721 | 0.7545589 | 4.236842 | 47.2805 | 1.011191 | 4.837812 | 47.29392 | 1.291645
4.407117 | 47.34092 | 1.129818 | 3.305338 | 47.30735 | 0.8145453 | 3.215192 | 47.29392 | 0.7569168 | 4.196777 | 47.30064 | 1.001629 | 4.867861 | 47.30064 | 1.299668
4.447182 | 47.35435 | 1.140089 | 3.335386 | 47.31406 | 0.8219501 | 3.235225 | 47.30064 | 0.761633 | 4.176745 | 47.30064 | 0.9968479 | 4.89791 | 47.30064 | 1.307691
4.477231 | 47.36777 | 1.147792 | 3.305338 | 47.32078 | 0.8145453 | 3.235225 | 47.31406 | 0.761633 | 4.186761 | 47.30064 | 0.9992384 | 4.437166 | 47.32078 | 1.184677
4.467214 | 47.3812 | 1.145225 | 3.305338 | 47.32078 | 0.8145453 | 3.245241 | 47.32078 | 0.7639909 | 4.236842 | 47.32079 | 1.011191 | 4.106632 | 47.32078 | 1.096428
4.497262 | 47.3812 | 1.152928 | 3.295321 | 47.33421 | 0.8120768 | 3.265273 | 47.32078 | 0.7687068 | 4.21681 | 47.3275 | 1.00641 | 4.13668 | 47.32749 | 1.104451
4.457198 | 47.38792 | 1.142657 | 3.305338 | 47.34092 | 0.8145453 | 3.265273 | 47.33421 | 0.7687068 | 4.266891 | 47.3275 | 1.018363 | 4.226826 | 47.34092 | 1.128519
4.417133 | 47.40134 | 1.132386 | 3.305338 | 47.35435 | 0.8145453 | 3.235225 | 47.34092 | 0.761633 | 4.286923 | 47.33421 | 1.023144 | 4.226826 | 47.34092 | 1.128519
4.437166 | 47.39463 | 1.137521 | 3.305338 | 47.36106 | 0.8145453 | 3.215192 | 47.34092 | 0.7569168 | 4.286923 | 47.34093 | 1.023144 | 4.266891 | 47.34763 | 1.139215
4.447182 | 47.40806 | 1.140089 | 3.315354 | 47.36777 | 0.8170136 | 3.205176 | 47.34763 | 0.7545589 | 4.236842 | 47.36107 | 1.011191 | 4.34702 | 47.36106 | 1.160609
4.407117 | 47.42149 | 1.129818 | 3.295321 | 47.37449 | 0.8120768 | 3.235225 | 47.35435 | 0.761633 | 4.226826 | 47.36778 | 1.008801 | 4.357036 | 47.36777 | 1.163283
4.437166 | 47.42149 | 1.137521 | 3.265273 | 47.38792 | 0.804672 | 3.245241 | 47.36777 | 0.7639909 | 4.246859 | 47.36107 | 1.013582 | 4.367053 | 47.37449 | 1.165958
4.467214 | 47.4282 | 1.145225 | 3.285306 | 47.39463 | 0.8096088 | 3.245241 | 47.37449 | 0.7639909 | 4.286923 | 47.36107 | 1.023144 | 4.407117 | 47.37449 | 1.176654
4.477231 | 47.43491 | 1.147792 | 3.295321 | 47.40134 | 0.8120768 | 3.245241 | 47.3812 | 0.7639909 | 4.286923 | 47.3745 | 1.023144 | 4.507279 | 47.38792 | 1.203397
4.467214 | 47.44163 | 1.145225 | 3.285306 | 47.40806 | 0.8096088 | 3.225208 | 47.39463 | 0.7592748 | 4.296939 | 47.38792 | 1.025534 | 4.537327 | 47.40134 | 1.211419
4.437166 | 47.44834 | 1.137521 | 3.285306 | 47.41477 | 0.8096088 | 3.215192 | 47.40134 | 0.7569168 | 4.296939 | 47.39464 | 1.025534 | 4.55736 | 47.40134 | 1.216768
4.437166 | 47.44834 | 1.137521 | 3.295321 | 47.41477 | 0.8120768 | 3.215192 | 47.40806 | 0.7569168 | 4.276907 | 47.39464 | 1.020753 | 4.577392 | 47.40134 | 1.222116
4.457198 | 47.46177 | 1.142657 | 3.315354 | 47.4282 | 0.8170136 | 3.235225 | 47.41477 | 0.761633 | 4.286923 | 47.40807 | 1.023144 | 4.617457 | 47.40806 | 1.232813
4.477231 | 47.4752 | 1.147792 | 3.285306 | 47.43491 | 0.8096088 | 3.255257 | 47.42149 | 0.7663489 | 4.286923 | 47.41478 | 1.023144 | 4.677554 | 47.42149 | 1.248858
4.467214 | 47.48191 | 1.145225 | 3.255257 | 47.43491 | 0.8022037 | 3.235225 | 47.4282 | 0.761633 | 4.306955 | 47.42821 | 1.027925 | 4.68757 | 47.4282 | 1.251532
4.487247 | 47.48862 | 1.15036 | 3.255257 | 47.43491 | 0.8022037 | 3.245241 | 47.4282 | 0.7639909 | 4.286923 | 47.43492 | 1.023144 | 4.697586 | 47.43491 | 1.254207
4.477231 | 47.49534 | 1.147792 | 3.295321 | 47.44163 | 0.8120768 | 3.245241 | 47.43491 | 0.7639909 | 4.296939 | 47.44164 | 1.025534 | 4.68757 | 47.44834 | 1.251532
4.447182 | 47.50205 | 1.140089 | 3.285306 | 47.46848 | 0.8096088 | 3.215192 | 47.44834 | 0.7569168 | 4.316972 | 47.44164 | 1.030315 | 4.667538 | 47.45506 | 1.246184
4.437166 | 47.51548 | 1.137521 | 3.275289 | 47.46848 | 0.8071402 | 3.19516 | 47.45506 | 0.7522009 | 4.316972 | 47.44835 | 1.030315 | 4.717618 | 47.45506 | 1.259555
4.467214 | 47.51548 | 1.145225 | 3.275289 | 47.4752 | 0.8071402 | 3.19516 | 47.46177 | 0.7522009 | 4.266891 | 47.46178 | 1.018363 | 4.707603 | 47.46177 | 1.256881
4.467214 | 47.52891 | 1.145225 | 3.265273 | 47.48191 | 0.804672 | 3.225208 | 47.46848 | 0.7592748 | 4.286923 | 47.46849 | 1.023144 | 4.68757 | 47.46848 | 1.251532
4.457198 | 47.53562 | 1.142657 | 3.225208 | 47.49534 | 0.7947986 | 3.235225 | 47.4752 | 0.761633 | 4.306955 | 47.4752 | 1.027925 | 4.707603 | 47.48191 | 1.256881
4.477231 | 47.53562 | 1.147792 | 3.225208 | 47.49534 | 0.7947986 | 3.245241 | 47.48191 | 0.7639909 | 4.296939 | 47.48192 | 1.025534 | 4.717618 | 47.48864 | 1.259555
4.467214 | 47.54234 | 1.145225 | 3.255257 | 47.50878 | 0.8022037 | 3.255257 | 47.48862 | 0.7663489 | 4.306955 | 47.48863 | 1.027925 | 4.697586 | 47.50207 | 1.254207
4.437166 | 47.54905 | 1.137521 | 3.265273 | 47.5155 | 0.804672 | 3.225208 | 47.50205 | 0.7592748 | 4.316972 | 47.49535 | 1.030315 | 4.697586 | 47.50878 | 1.254207
4.457198 | 47.55576 | 1.142657 | 3.275289 | 47.52892 | 0.8071402 | 3.19516 | 47.51548 | 0.7522009 | 4.296939 | 47.50877 | 1.025534 | 4.707603 | 47.50878 | 1.256881
4.467214 | 47.56248 | 1.145225 | 3.285306 | 47.52892 | 0.8096088 | 3.175128 | 47.52219 | 0.747485 | 4.266891 | 47.51549 | 1.018363 | 4.747667 | 47.5155 | 1.267578
4.467214 | 47.5759 | 1.145225 | 3.265273 | 47.53564 | 0.804672 | 3.185144 | 47.52219 | 0.7498429 | 4.286923 | 47.5222 | 1.023144 | 4.757683 | 47.5155 | 1.270252
4.457198 | 47.58262 | 1.142657 | 3.265273 | 47.53564 | 0.804672 | 3.245241 | 47.52891 | 0.7639909 | 4.306955 | 47.5222 | 1.027925 | 4.737651 | 47.53564 | 1.264904
4.457198 | 47.58933 | 1.142657 | 3.255257 | 47.54235 | 0.8022037 | 3.235225 | 47.53562 | 0.761633 | 4.326988 | 47.53563 | 1.032706 | 4.747667 | 47.54235 | 1.267578
4.467214 | 47.59605 | 1.145225 | 3.255257 | 47.56249 | 0.8022037 | 3.235225 | 47.53562 | 0.761633 | 4.316972 | 47.54234 | 1.030315 | 4.747667 | 47.54906 | 1.267578
4.437166 | 47.60276 | 1.137521 | 3.265273 | 47.56249 | 0.804672 | 3.225208 | 47.54234 | 0.7592748 | 4.326988 | 47.54906 | 1.032706 | 4.747667 | 47.55578 | 1.267578
4.397101 | 47.60276 | 1.12725 | 3.265273 | 47.56921 | 0.804672 | 3.205176 | 47.54905 | 0.7545589 | 4.337004 | 47.55577 | 1.035096 | 4.727635 | 47.56249 | 1.262229
4.447182 | 47.6162 | 1.140089 | 3.275289 | 47.57592 | 0.8071402 | 3.175128 | 47.56248 | 0.747485 | 4.316972 | 47.56248 | 1.030315 | 4.727635 | 47.56921 | 1.262229
4.477231 | 47.62963 | 1.147792 | 3.275289 | 47.58263 | 0.8071402 | 3.205176 | 47.56919 | 0.7545589 | 4.266891 | 47.5692 | 1.018363 | 4.757683 | 47.56921 | 1.270252
4.467214 | 47.63634 | 1.145225 | 3.235225 | 47.59606 | 0.7972671 | 3.235225 | 47.5759 | 0.761633 | 4.286923 | 47.5692 | 1.023144 | 4.757683 | 47.58263 | 1.270252
4.467214 | 47.64306 | 1.145225 | 3.225208 | 47.59606 | 0.7947986 | 3.235225 | 47.58935 | 0.761633 | 4.316972 | 47.58934 | 1.030315 | 4.757683 | 47.59606 | 1.270252
4.487247 | 47.64977 | 1.15036 | 3.255257 | 47.6162 | 0.8022037 | 3.245241 | 47.58935 | 0.7639909 | 4.306955 | 47.58934 | 1.027925 | 4.757683 | 47.60278 | 1.270252
4.467214 | 47.65649 | 1.145225 | 3.245241 | 47.62292 | 0.7997354 | 3.245241 | 47.60278 | 0.7639909 | 4.316972 | 47.59605 | 1.030315 | 4.727635 | 47.60949 | 1.262229
4.427149 | 47.6632 | 1.134953 | 3.235225 | 47.62292 | 0.7972671 | 3.225208 | 47.60949 | 0.7592748 | 4.316972 | 47.60277 | 1.030315 | 4.727635 | 47.60949 | 1.262229
4.417133 | 47.6632 | 1.132386 | 3.255257 | 47.62963 | 0.8022037 | 3.19516 | 47.6162 | 0.7522009 | 4.316972 | 47.60948 | 1.030315 | 4.737651 | 47.6162 | 1.264904
4.467214 | 47.67663 | 1.145225 | 3.265273 | 47.62963 | 0.804672 | 3.225208 | 47.62292 | 0.7592748 | 4.266891 | 47.62291 | 1.018363 | 4.767699 | 47.62292 | 1.272926
4.477231 | 47.68334 | 1.147792 | 3.245241 | 47.64306 | 0.7997354 | 3.215192 | 47.62963 | 0.7569168 | 4.256875 | 47.62962 | 1.015972 | 4.757683 | 47.62292 | 1.270252
4.457198 | 47.69677 | 1.142657 | 3.19516 | 47.64977 | 0.7873938 | 3.175128 | 47.64306 | 0.747485 | 4.286923 | 47.62962 | 1.023144 | 4.767699 | 47.63634 | 1.272926
4.477231 | 47.70348 | 1.147792 | 3.185144 | 47.6632 | 0.7849255 | 3.215192 | 47.64306 | 0.7569168 | 4.316972 | 47.64305 | 1.030315 | 4.777716 | 47.64977 | 1.2756
4.467214 | 47.7102 | 1.145225 | 3.225208 | 47.6632 | 0.7947986 | 3.245241 | 47.64306 | 0.7639909 | 4.306955 | 47.64977 | 1.027925 | 4.777716 | 47.65649 | 1.2756
4.437166 | 47.71691 | 1.137521 | 3.235225 | 47.66991 | 0.7972671 | 3.225208 | 47.6632 | 0.7592748 | 4.326988 | 47.65648 | 1.032706 | 4.727635 | 47.66991 | 1.262229
4.397101 | 47.72363 | 1.12725 | 3.245241 | 47.68334 | 0.7997354 | 3.19516 | 47.66991 | 0.7522009 | 4.316972 | 47.66319 | 1.030315 | 4.747667 | 47.66991 | 1.267578
4.437166 | 47.72363 | 1.137521 | 3.245241 | 47.68334 | 0.7997354 | 3.19516 | 47.66991 | 0.7522009 | 4.296939 | 47.66991 | 1.025534 | 4.777716 | 47.67663 | 1.2756
4.467214 | 47.73705 | 1.145225 | 3.245241 | 47.69006 | 0.7997354 | 3.215192 | 47.67663 | 0.7569168 | 4.296939 | 47.67662 | 1.025534 | 4.767699 | 47.68334 | 1.272926
4.427149 | 47.75048 | 1.134953 | 3.205176 | 47.7102 | 0.7898621 | 3.205176 | 47.69006 | 0.7545589 | 4.306955 | 47.67662 | 1.027925 | 4.757683 | 47.68334 | 1.270252
4.437166 | 47.75719 | 1.137521 | 3.175128 | 47.72363 | 0.7824572 | 3.225208 | 47.69677 | 0.7592748 | 4.316972 | 47.69005 | 1.030315 | 4.757683 | 47.69677 | 1.270252
4.467214 | 47.75719 | 1.145225 | 3.19516 | 47.71691 | 0.7873938 | 3.225208 | 47.69677 | 0.7592748 | 4.326988 | 47.69676 | 1.032706 | 4.767699 | 47.70348 | 1.272926
4.437166 | 47.77062 | 1.137521 | 3.215192 | 47.72363 | 0.7923303 | 3.19516 | 47.72363 | 0.7522009 | 4.326988 | 47.70348 | 1.032706 | 4.727635 | 47.72363 | 1.262229
4.407117 | 47.77734 | 1.129818 | 3.205176 | 47.73034 | 0.7898621 | 3.155095 | 47.73705 | 0.7427688 | 4.326988 | 47.71019 | 1.032706 | 4.737651 | 47.71691 | 1.264904
4.427149 | 47.77062 | 1.134953 | 3.215192 | 47.74377 | 0.7923303 | 3.145079 | 47.73034 | 0.7404109 | 4.316972 | 47.7169 | 1.030315 | 4.767699 | 47.72363 | 1.272926
4.457198 | 47.78405 | 1.142657 | 3.235225 | 47.74377 | 0.7972671 | 3.205176 | 47.74377 | 0.7545589 | 4.286923 | 47.73033 | 1.023144 | 4.767699 | 47.73705 | 1.272926
4.477231 | 47.79748 | 1.147792 | 3.205176 | 47.75719 | 0.7898621 | 3.19516 | 47.74377 | 0.7522009 | 4.296939 | 47.74377 | 1.025534 | 4.757683 | 47.74377 | 1.270252
4.437166 | 47.80419 | 1.137521 | 3.185144 | 47.76391 | 0.7849255 | 3.19516 | 47.75048 | 0.7522009 | 4.316972 | 47.74377 | 1.030315 | 4.777716 | 47.75048 | 1.2756
4.457198 | 47.81091 | 1.142657 | 3.155095 | 47.77062 | 0.7775204 | 3.215192 | 47.75048 | 0.7569168 | 4.326988 | 47.7572 | 1.032706 | 4.767699 | 47.75719 | 1.272926
4.447182 | 47.82433 | 1.140089 | 3.19516 | 47.77062 | 0.7873938 | 3.225208 | 47.75719 | 0.7592748 | 4.337004 | 47.7572 | 1.035096 | 4.767699 | 47.77062 | 1.272926
4.407117 | 47.82433 | 1.129818 | 3.215192 | 47.77734 | 0.7923303 | 3.175128 | 47.76391 | 0.747485 | 4.316972 | 47.77063 | 1.030315 | 4.737651 | 47.77062 | 1.264904
4.407117 | 47.83105 | 1.129818 | 3.205176 | 47.79076 | 0.7898621 | 3.185144 | 47.77062 | 0.7498429 | 4.316972 | 47.77063 | 1.030315 | 4.737651 | 47.77734 | 1.264904
4.437166 | 47.84447 | 1.137521 | 3.215192 | 47.79748 | 0.7923303 | 3.185144 | 47.78405 | 0.7498429 | 4.306955 | 47.77734 | 1.027925 | 4.787732 | 47.78405 | 1.278275
4.457198 | 47.85119 | 1.142657 | 3.225208 | 47.79748 | 0.7947986 | 3.185144 | 47.79076 | 0.7498429 | 4.316972 | 47.78406 | 1.030315 | 4.797748 | 47.79076 | 1.280949
4.447182 | 47.8579 | 1.140089 | 3.175128 | 47.81762 | 0.7824572 | 3.185144 | 47.79748 | 0.7498429 | 4.326988 | 47.79077 | 1.032706 | 4.787732 | 47.79748 | 1.278275
4.447182 | 47.86462 | 1.140089 | 3.145079 | 47.81762 | 0.7750522 | 3.215192 | 47.80419 | 0.7569168 | 4.337004 | 47.79749 | 1.035096 | 4.777716 | 47.81091 | 1.2756
4.457198 | 47.86462 | 1.142657 | 3.19516 | 47.83105 | 0.7873938 | 3.225208 | 47.81091 | 0.7592748 | 4.337004 | 47.81091 | 1.035096 | 4.777716 | 47.81762 | 1.2756
4.407117 | 47.87133 | 1.129818 | 3.185144 | 47.83776 | 0.7849255 | 3.205176 | 47.82433 | 0.7545589 | 4.337004 | 47.81763 | 1.035096 | 4.767699 | 47.82433 | 1.272926
4.407117 | 47.87804 | 1.129818 | 3.165111 | 47.84447 | 0.7799887 | 3.175128 | 47.83776 | 0.747485 | 4.326988 | 47.82434 | 1.032706 | 4.757683 | 47.83105 | 1.270252
4.437166 | 47.89147 | 1.137521 | 3.185144 | 47.84447 | 0.7849255 | 3.155095 | 47.83105 | 0.7427688 | 4.316972 | 47.83105 | 1.030315 | 4.787732 | 47.83105 | 1.278275
4.437166 | 47.89819 | 1.137521 | 3.215192 | 47.85119 | 0.7923303 | 3.205176 | 47.83105 | 0.7545589 | 4.306955 | 47.84448 | 1.027925 | 4.787732 | 47.83776 | 1.278275
4.457198 | 47.9049 | 1.142657 | 3.185144 | 47.8579 | 0.7849255 | 3.225208 | 47.84447 | 0.7592748 | 4.326988 | 47.84448 | 1.032706 | 4.777716 | 47.85119 | 1.2756
4.437166 | 47.91833 | 1.137521 | 3.165111 | 47.87133 | 0.7799887 | 3.205176 | 47.8579 | 0.7545589 | 4.337004 | 47.8512 | 1.035096 | 4.787732 | 47.86462 | 1.278275
4.447182 | 47.91833 | 1.140089 | 3.165111 | 47.87133 | 0.7799887 | 3.215192 | 47.8579 | 0.7569168 | 4.326988 | 47.86462 | 1.032706 | 4.797748 | 47.87133 | 1.280949
4.427149 | 47.92504 | 1.134953 | 3.215192 | 47.87804 | 0.7923303 | 3.225208 | 47.86462 | 0.7592748 | 4.326988 | 47.86462 | 1.032706 | 4.787732 | 47.87804 | 1.278275
4.397101 | 47.93176 | 1.12725 | 3.215192 | 47.89147 | 0.7923303 | 3.175128 | 47.87804 | 0.747485 | 4.337004 | 47.87134 | 1.035096 | 4.767699 | 47.88476 | 1.272926
4.387085 | 47.93176 | 1.124682 | 3.19516 | 47.89819 | 0.7873938 | 3.165111 | 47.87804 | 0.7451268 | 4.306955 | 47.88477 | 1.027925 | 4.787732 | 47.88476 | 1.278275
4.437166 | 47.9519 | 1.137521 | 3.205176 | 47.9049 | 0.7898621 | 3.205176 | 47.89147 | 0.7545589 | 4.276907 | 47.88477 | 1.020753 | 4.787732 | 47.89819 | 1.278275
4.427149 | 47.95861 | 1.134953 | 3.205176 | 47.9049 | 0.7898621 | 3.215192 | 47.89819 | 0.7569168 | 4.306955 | 47.89148 | 1.027925 | 4.767699 | 47.9049 | 1.272926
4.427149 | 47.96532 | 1.134953 | 3.19516 | 47.92504 | 0.7873938 | 3.225208 | 47.9049 | 0.7592748 | 4.337004 | 47.89819 | 1.035096 | 4.787732 | 47.91161 | 1.278275
4.437166 | 47.96532 | 1.137521 | 3.165111 | 47.93847 | 0.7799887 | 3.225208 | 47.91161 | 0.7592748 | 4.326988 | 47.91162 | 1.032706 | 4.787732 | 47.91833 | 1.278275
4.427149 | 47.97204 | 1.134953 | 3.165111 | 47.93847 | 0.7799887 | 3.245241 | 47.91833 | 0.7639909 | 4.316972 | 47.91833 | 1.030315 | 4.787732 | 47.93176 | 1.278275
4.417133 | 47.98547 | 1.132386 | 3.19516 | 47.93847 | 0.7873938 | 3.205176 | 47.94518 | 0.7545589 | 4.34702 | 47.92505 | 1.037487 | 4.767699 | 47.93847 | 1.272926
4.397101 | 47.99218 | 1.12725 | 3.215192 | 47.94518 | 0.7923303 | 3.155095 | 47.94518 | 0.7427688 | 4.337004 | 47.93848 | 1.035096 | 4.747667 | 47.93847 | 1.267578
4.417133 | 47.99218 | 1.132386 | 3.205176 | 47.9519 | 0.7898621 | 3.165111 | 47.93847 | 0.7451268 | 4.286923 | 47.94519 | 1.023144 | 4.727635 | 47.94518 | 1.262229
4.437166 | 48.00561 | 1.137521 | 3.225208 | 47.95861 | 0.7947986 | 3.225208 | 47.95861 | 0.7592748 | 4.276907 | 47.94519 | 1.020753 | 4.787732 | 47.9519 | 1.278275
4.417133 | 48.01904 | 1.132386 | 3.165111 | 47.97204 | 0.7799887 | 3.215192 | 47.96532 | 0.7569168 | 4.316972 | 47.95862 | 1.030315 | 4.797748 | 47.95861 | 1.280949
4.427149 | 48.01904 | 1.134953 | 3.165111 | 47.97204 | 0.7799887 | 3.225208 | 47.96532 | 0.7592748 | 4.316972 | 47.96533 | 1.030315 | 4.787732 | 47.97204 | 1.278275
4.447182 | 48.02575 | 1.140089 | 3.175128 | 47.97204 | 0.7824572 | 3.245241 | 47.96532 | 0.7639909 | 4.326988 | 47.97205 | 1.032706 | 4.787732 | 47.97875 | 1.278275
4.397101 | 48.04589 | 1.12725 | 3.205176 | 47.99891 | 0.7898621 | 3.235225 | 47.97204 | 0.761633 | 4.337004 | 47.97205 | 1.035096 | 4.787732 | 47.98548 | 1.278275
4.337004 | 48.0526 | 1.111844 | 3.215192 | 47.99891 | 0.7923303 | 3.19516 | 47.98547 | 0.7522009 | 4.34702 | 47.97876 | 1.037487 | 4.737651 | 47.99891 | 1.264904
4.326988 | 48.03918 | 1.109276 | 3.19516 | 48.01234 | 0.7873938 | 3.19516 | 47.99218 | 0.7522009 | 4.326988 | 47.98547 | 1.032706 | 4.747667 | 47.99891 | 1.267578
4.417133 | 48.0526 | 1.132386 | 3.205176 | 48.01234 | 0.7898621 | 3.235225 | 48.00561 | 0.761633 | 4.276907 | 47.9989 | 1.020753 | 4.797748 | 48.00562 | 1.280949
4.397101 | 48.06603 | 1.12725 | 3.19516 | 48.01234 | 0.7873938 | 3.225208 | 48.01232 | 0.7592748 | 4.286923 | 48.01233 | 1.023144 | 4.787732 | 48.01905 | 1.278275
4.407117 | 48.07275 | 1.129818 | 3.185144 | 48.03248 | 0.7849255 | 3.215192 | 48.01904 | 0.7569168 | 4.296939 | 48.01233 | 1.025534 | 4.777716 | 48.02576 | 1.2756
4.437166 | 48.07946 | 1.137521 | 3.175128 | 48.04591 | 0.7824572 | 3.235225 | 48.01904 | 0.761633 | 4.326988 | 48.01904 | 1.032706 | 4.777716 | 48.03248 | 1.2756
4.427149 | 48.09289 | 1.134953 | 3.19516 | 48.05262 | 0.7873938 | 3.235225 | 48.02575 | 0.761633 | 4.326988 | 48.02576 | 1.032706 | 4.777716 | 48.03919 | 1.2756
4.387085 | 48.10632 | 1.124682 | 3.185144 | 48.05262 | 0.7849255 | 3.19516 | 48.04589 | 0.7522009 | 4.337004 | 48.03918 | 1.035096 | 4.767699 | 48.04591 | 1.272926
4.357036 | 48.10632 | 1.116979 | 3.185144 | 48.05933 | 0.7849255 | 3.175128 | 48.04589 | 0.747485 | 4.306955 | 48.0459 | 1.027925 | 4.777716 | 48.05262 | 1.2756
4.397101 | 48.0996 | 1.12725 | 3.19516 | 48.05933 | 0.7873938 | 3.19516 | 48.04589 | 0.7522009 | 4.276907 | 48.05261 | 1.020753 | 4.797748 | 48.04591 | 1.280949
4.417133 | 48.11304 | 1.132386 | 3.185144 | 48.06605 | 0.7849255 | 3.215192 | 48.06603 | 0.7569168 | 4.276907 | 48.0459 | 1.020753 | 4.767699 | 48.05933 | 1.272926
4.427149 | 48.12647 | 1.134953 | 3.145079 | 48.07948 | 0.7750522 | 3.215192 | 48.07275 | 0.7569168 | 4.296939 | 48.05261 | 1.025534 | 4.767699 | 48.06605 | 1.272926
4.437166 | 48.12647 | 1.137521 | 3.125047 | 48.08619 | 0.7701156 | 3.225208 | 48.07275 | 0.7592748 | 4.326988 | 48.06604 | 1.032706 | 4.777716 | 48.07948 | 1.2756
4.437166 | 48.13319 | 1.137521 | 3.145079 | 48.08619 | 0.7750522 | 3.225208 | 48.07946 | 0.7592748 | 4.326988 | 48.07947 | 1.032706 | 4.777716 | 48.08619 | 1.2756
4.407117 | 48.14661 | 1.129818 | 3.175128 | 48.10633 | 0.7824572 | 3.215192 | 48.08619 | 0.7569168 | 4.326988 | 48.08618 | 1.032706 | 4.787732 | 48.09962 | 1.278275
4.397101 | 48.15333 | 1.12725 | 3.175128 | 48.10633 | 0.7824572 | 3.19516 | 48.09962 | 0.7522009 | 4.316972 | 48.0929 | 1.030315 | 4.777716 | 48.10633 | 1.2756
4.417133 | 48.16676 | 1.132386 | 3.165111 | 48.11304 | 0.7799887 | 3.19516 | 48.10633 | 0.7522009 | 4.306955 | 48.09961 | 1.027925 | 4.787732 | 48.10633 | 1.278275
4.427149 | 48.17347 | 1.134953 | 3.185144 | 48.11976 | 0.7849255 | 3.215192 | 48.11976 | 0.7569168 | 4.306955 | 48.10632 | 1.027925 | 4.797748 | 48.11304 | 1.280949
4.407117 | 48.18018 | 1.129818 | 3.175128 | 48.13319 | 0.7824572 | 3.215192 | 48.11976 | 0.7569168 | 4.306955 | 48.11304 | 1.027925 | 4.787732 | 48.11976 | 1.278275
4.387085 | 48.18018 | 1.124682 | 3.115031 | 48.14661 | 0.7676473 | 3.225208 | 48.11976 | 0.7592748 | 4.306955 | 48.11975 | 1.027925 | 4.777716 | 48.12647 | 1.2756
4.407117 | 48.1869 | 1.129818 | 3.105014 | 48.14661 | 0.7651788 | 3.245241 | 48.12647 | 0.7639909 | 4.326988 | 48.12646 | 1.032706 | 4.767699 | 48.14661 | 1.272926
4.397101 | 48.19361 | 1.12725 | 3.175128 | 48.16004 | 0.7824572 | 3.245241 | 48.13319 | 0.7639909 | 4.326988 | 48.13989 | 1.032706 | 4.757683 | 48.15333 | 1.270252
4.377069 | 48.19361 | 1.122115 | 3.165111 | 48.16676 | 0.7799887 | 3.185144 | 48.15333 | 0.7498429 | 4.326988 | 48.13989 | 1.032706 | 4.767699 | 48.15333 | 1.272926
4.377069 | 48.20033 | 1.122115 | 3.155095 | 48.16676 | 0.7775204 | 3.155095 | 48.16004 | 0.7427688 | 4.316972 | 48.15332 | 1.030315 | 4.797748 | 48.15333 | 1.280949
4.407117 | 48.21375 | 1.129818 | 3.175128 | 48.17347 | 0.7824572 | 3.165111 | 48.16004 | 0.7451268 | 4.286923 | 48.16003 | 1.023144 | 4.787732 | 48.16004 | 1.278275
4.417133 | 48.22047 | 1.132386 | 3.175128 | 48.18018 | 0.7824572 | 3.215192 | 48.17347 | 0.7569168 | 4.256875 | 48.16003 | 1.015972 | 4.747667 | 48.17347 | 1.267578
4.427149 | 48.23389 | 1.134953 | 3.135063 | 48.1869 | 0.7725839 | 3.215192 | 48.18018 | 0.7569168 | 4.286923 | 48.16003 | 1.023144 | 4.767699 | 48.17347 | 1.272926
4.427149 | 48.24061 | 1.134953 | 3.145079 | 48.19361 | 0.7750522 | 3.215192 | 48.1869 | 0.7569168 | 4.34702 | 48.18018 | 1.037487 | 4.787732 | 48.1869 | 1.278275
4.417133 | 48.24061 | 1.132386 | 3.155095 | 48.20033 | 0.7775204 | 3.225208 | 48.1869 | 0.7592748 | 4.337004 | 48.18689 | 1.035096 | 4.777716 | 48.20033 | 1.2756
4.377069 | 48.25404 | 1.122115 | 3.155095 | 48.21375 | 0.7775204 | 3.225208 | 48.19361 | 0.7592748 | 4.337004 | 48.1936 | 1.035096 | 4.757683 | 48.20704 | 1.270252
4.377069 | 48.25404 | 1.122115 | 3.155095 | 48.22047 | 0.7775204 | 3.185144 | 48.20033 | 0.7498429 | 4.34702 | 48.20032 | 1.037487 | 4.757683 | 48.20704 | 1.270252
4.397101 | 48.27418 | 1.12725 | 3.155095 | 48.22718 | 0.7775204 | 3.19516 | 48.20033 | 0.7522009 | 4.316972 | 48.20703 | 1.030315 | 4.777716 | 48.21375 | 1.2756
4.407117 | 48.28089 | 1.129818 | 3.165111 | 48.22718 | 0.7799887 | 3.225208 | 48.21375 | 0.7592748 | 4.296939 | 48.22046 | 1.025534 | 4.747667 | 48.22718 | 1.267578
4.407117 | 48.28761 | 1.129818 | 3.135063 | 48.24061 | 0.7725839 | 3.225208 | 48.22718 | 0.7592748 | 4.326988 | 48.22046 | 1.032706 | 4.747667 | 48.22718 | 1.267578
4.417133 | 48.29432 | 1.132386 | 3.105014 | 48.24732 | 0.7651788 | 3.215192 | 48.23389 | 0.7569168 | 4.357036 | 48.22046 | 1.039877 | 4.777716 | 48.24061 | 1.2756
4.417133 | 48.29432 | 1.132386 | 3.135063 | 48.25404 | 0.7725839 | 3.245241 | 48.24061 | 0.7639909 | 4.34702 | 48.24062 | 1.037487 | 4.777716 | 48.24732 | 1.2756
4.387085 | 48.30103 | 1.124682 | 3.125047 | 48.26746 | 0.7701156 | 3.245241 | 48.24732 | 0.7639909 | 4.34702 | 48.24733 | 1.037487 | 4.757683 | 48.25404 | 1.270252
4.367053 | 48.30775 | 1.119547 | 3.125047 | 48.26746 | 0.7701156 | 3.19516 | 48.25404 | 0.7522009 | 4.357036 | 48.26076 | 1.039877 | 4.727635 | 48.26075 | 1.262229
4.357036 | 48.31446 | 1.116979 | 3.135063 | 48.27418 | 0.7725839 | 3.19516 | 48.26075 | 0.7522009 | 4.337004 | 48.26747 | 1.035096 | 4.757683 | 48.26075 | 1.270252
4.417133 | 48.32117 | 1.132386 | 3.145079 | 48.28089 | 0.7750522 | 3.215192 | 48.26746 | 0.7569168 | 4.316972 | 48.27419 | 1.030315 | 4.797748 | 48.26746 | 1.280949
4.427149 | 48.3346 | 1.134953 | 3.125047 | 48.28761 | 0.7701156 | 3.215192 | 48.28761 | 0.7569168 | 4.306955 | 48.27419 | 1.027925 | 4.767699 | 48.28089 | 1.272926
4.407117 | 48.3346 | 1.129818 | 3.094998 | 48.30103 | 0.7627105 | 3.215192 | 48.28761 | 0.7569168 | 4.326988 | 48.27419 | 1.032706 | 4.767699 | 48.28761 | 1.272926
4.427149 | 48.34803 | 1.134953 | 3.105014 | 48.30775 | 0.7651788 | 3.235225 | 48.28761 | 0.761633 | 4.337004 | 48.29433 | 1.035096 | 4.787732 | 48.30103 | 1.278275
4.417133 | 48.35474 | 1.132386 | 3.115031 | 48.32117 | 0.7676473 | 3.225208 | 48.29432 | 0.7592748 | 4.326988 | 48.30104 | 1.032706 | 4.747667 | 48.30775 | 1.267578
4.357036 | 48.36146 | 1.116979 | 3.115031 | 48.32117 | 0.7676473 | 3.215192 | 48.30103 | 0.7569168 | 4.34702 | 48.30775 | 1.037487 | 4.717618 | 48.31446 | 1.259555
4.357036 | 48.36146 | 1.116979 | 3.135063 | 48.32789 | 0.7725839 | 3.19516 | 48.31446 | 0.7522009 | 4.337004 | 48.30775 | 1.035096 | 4.757683 | 48.31446 | 1.270252
4.397101 | 48.3816 | 1.12725 | 3.135063 | 48.3346 | 0.7725839 | 3.215192 | 48.31446 | 0.7569168 | 4.296939 | 48.31447 | 1.025534 | 4.767699 | 48.32117 | 1.272926
4.397101 | 48.38831 | 1.12725 | 3.115031 | 48.34803 | 0.7676473 | 3.205176 | 48.3346 | 0.7545589 | 4.296939 | 48.31447 | 1.025534 | 4.767699 | 48.3346 | 1.272926
4.387085 | 48.39503 | 1.124682 | 3.074966 | 48.35474 | 0.757774 | 3.205176 | 48.3346 | 0.7545589 | 4.337004 | 48.32118 | 1.035096 | 4.767699 | 48.34132 | 1.272926
4.407117 | 48.40174 | 1.129818 | 3.094998 | 48.36146 | 0.7627105 | 3.225208 | 48.34132 | 0.7592748 | 4.34702 | 48.33461 | 1.037487 | 4.767699 | 48.34803 | 1.272926
4.407117 | 48.40174 | 1.129818 | 3.115031 | 48.36817 | 0.7676473 | 3.245241 | 48.34132 | 0.7639909 | 4.326988 | 48.34804 | 1.032706 | 4.747667 | 48.36146 | 1.267578
4.357036 | 48.40845 | 1.116979 | 3.105014 | 48.3816 | 0.7651788 | 3.235225 | 48.35474 | 0.761633 | 4.337004 | 48.35475 | 1.035096 | 4.737651 | 48.36146 | 1.264904
4.367053 | 48.42188 | 1.119547 | 3.115031 | 48.3816 | 0.7676473 | 3.19516 | 48.37489 | 0.7522009 | 4.34702 | 48.36818 | 1.037487 | 4.777716 | 48.37489 | 1.2756
4.367053 | 48.42188 | 1.119547 | 3.135063 | 48.3816 | 0.7725839 | 3.185144 | 48.37489 | 0.7498429 | 4.306955 | 48.37489 | 1.027925 | 4.777716 | 48.37489 | 1.2756
4.397101 | 48.4286 | 1.12725 | 3.125047 | 48.39503 | 0.7701156 | 3.215192 | 48.3816 | 0.7569168 | 4.286923 | 48.37489 | 1.023144 | 4.757683 | 48.37489 | 1.270252
4.397101 | 48.44202 | 1.12725 | 3.115031 | 48.40845 | 0.7676473 | 3.205176 | 48.39503 | 0.7545589 | 4.316972 | 48.38161 | 1.030315 | 4.767699 | 48.38831 | 1.272926
4.407117 | 48.45545 | 1.129818 | 3.06495 | 48.40845 | 0.7553057 | 3.205176 | 48.39503 | 0.7545589 | 4.326988 | 48.39503 | 1.032706 | 4.767699 | 48.39503 | 1.272926
4.397101 | 48.45545 | 1.12725 | 3.06495 | 48.41517 | 0.7553057 | 3.225208 | 48.40174 | 0.7592748 | 4.337004 | 48.40175 | 1.035096 | 4.767699 | 48.40845 | 1.272926
4.367053 | 48.46888 | 1.119547 | 3.105014 | 48.41517 | 0.7651788 | 3.235225 | 48.40174 | 0.761633 | 4.34702 | 48.40846 | 1.037487 | 4.747667 | 48.42188 | 1.267578
4.337004 | 48.46217 | 1.111844 | 3.115031 | 48.43531 | 0.7676473 | 3.205176 | 48.41517 | 0.7545589 | 4.357036 | 48.40846 | 1.039877 | 4.717618 | 48.42188 | 1.259555
4.377069 | 48.46888 | 1.122115 | 3.115031 | 48.43531 | 0.7676473 | 3.165111 | 48.42188 | 0.7451268 | 4.316972 | 48.42189 | 1.030315 | 4.757683 | 48.4286 | 1.270252
4.377069 | 48.49574 | 1.122115 | 3.115031 | 48.44874 | 0.7676473 | 3.19516 | 48.4286 | 0.7522009 | 4.286923 | 48.4286 | 1.023144 | 4.767699 | 48.43531 | 1.272926
4.367053 | 48.49574 | 1.119547 | 3.105014 | 48.44874 | 0.7651788 | 3.205176 | 48.43531 | 0.7545589 | 4.296939 | 48.43532 | 1.025534 | 4.767699 | 48.44202 | 1.272926
4.387085 | 48.50245 | 1.124682 | 3.094998 | 48.45545 | 0.7627105 | 3.19516 | 48.44874 | 0.7522009 | 4.316972 | 48.43532 | 1.030315 | 4.777716 | 48.44202 | 1.2756
4.407117 | 48.50916 | 1.129818 | 3.105014 | 48.46217 | 0.7651788 | 3.205176 | 48.44874 | 0.7545589 | 4.337004 | 48.44203 | 1.035096 | 4.777716 | 48.44874 | 1.2756
4.387085 | 48.50916 | 1.124682 | 3.105014 | 48.46888 | 0.7651788 | 3.225208 | 48.45545 | 0.7592748 | 4.337004 | 48.45546 | 1.035096 | 4.757683 | 48.46888 | 1.270252
4.367053 | 48.5293 | 1.119547 | 3.094998 | 48.48231 | 0.7627105 | 3.215192 | 48.46888 | 0.7569168 | 4.34702 | 48.46217 | 1.037487 | 4.747667 | 48.47559 | 1.267578
4.367053 | 48.53602 | 1.119547 | 3.094998 | 48.48902 | 0.7627105 | 3.165111 | 48.48902 | 0.7451268 | 4.326988 | 48.46889 | 1.032706 | 4.777716 | 48.48232 | 1.2756
4.367053 | 48.53602 | 1.119547 | 3.084982 | 48.49574 | 0.7602423 | 3.175128 | 48.48902 | 0.747485 | 4.296939 | 48.4756 | 1.025534 | 4.787732 | 48.48232 | 1.278275
4.407117 | 48.54945 | 1.129818 | 3.105014 | 48.50246 | 0.7651788 | 3.185144 | 48.49574 | 0.7498429 | 4.316972 | 48.4756 | 1.030315 | 4.767699 | 48.48904 | 1.272926
4.407117 | 48.54945 | 1.129818 | 3.094998 | 48.50246 | 0.7627105 | 3.165111 | 48.49574 | 0.7451268 | 4.337004 | 48.50246 | 1.035096 | 4.767699 | 48.49575 | 1.272926
4.397101 | 48.56287 | 1.12725 | 3.094998 | 48.51589 | 0.7627105 | 3.185144 | 48.49574 | 0.7498429 | 4.337004 | 48.50246 | 1.035096 | 4.777716 | 48.50246 | 1.2756
4.387085 | 48.56287 | 1.124682 | 3.094998 | 48.52932 | 0.7627105 | 3.215192 | 48.50916 | 0.7569168 | 4.326988 | 48.50917 | 1.032706 | 4.767699 | 48.50918 | 1.272926
4.377069 | 48.56959 | 1.122115 | 3.094998 | 48.53603 | 0.7627105 | 3.185144 | 48.52259 | 0.7498429 | 4.337004 | 48.51588 | 1.035096 | 4.767699 | 48.52261 | 1.272926
4.387085 | 48.5763 | 1.124682 | 3.06495 | 48.54275 | 0.7553057 | 3.165111 | 48.5293 | 0.7451268 | 4.337004 | 48.5226 | 1.035096 | 4.777716 | 48.52932 | 1.2756
4.387085 | 48.58973 | 1.124682 | 3.084982 | 48.54946 | 0.7602423 | 3.19516 | 48.53602 | 0.7522009 | 4.316972 | 48.52931 | 1.030315 | 4.767699 | 48.53603 | 1.272926
4.387085 | 48.60316 | 1.124682 | 3.084982 | 48.55618 | 0.7602423 | 3.19516 | 48.54273 | 0.7522009 | 4.306955 | 48.53603 | 1.027925 | 4.747667 | 48.54275 | 1.267578
4.387085 | 48.60989 | 1.124682 | 3.074966 | 48.56289 | 0.757774 | 3.165111 | 48.55616 | 0.7451268 | 4.326988 | 48.54274 | 1.032706 | 4.757683 | 48.54946 | 1.270252
4.377069 | 48.60989 | 1.122115 | 3.054934 | 48.5696 | 0.7528374 | 3.165111 | 48.55616 | 0.7451268 | 4.326988 | 48.54274 | 1.032706 | 4.767699 | 48.55618 | 1.272926
4.397101 | 48.6166 | 1.12725 | 3.084982 | 48.58303 | 0.7602423 | 3.185144 | 48.55616 | 0.7498429 | 4.326988 | 48.55617 | 1.032706 | 4.767699 | 48.56289 | 1.272926
4.397101 | 48.62331 | 1.12725 | 3.074966 | 48.58974 | 0.757774 | 3.19516 | 48.5763 | 0.7522009 | 4.326988 | 48.5696 | 1.032706 | 4.747667 | 48.57632 | 1.267578
4.306955 | 48.63674 | 1.10414 | 3.074966 | 48.59646 | 0.757774 | 2.964788 | 48.58302 | 0.697967 | 4.337004 | 48.5696 | 1.035096 | 4.737651 | 48.58303 | 1.264904
4.316972 | 48.63003 | 1.106708 | 3.074966 | 48.59646 | 0.757774 | 3.155095 | 48.58302 | 0.7427688 | 4.316972 | 48.58302 | 1.030315 | 4.777716 | 48.58974 | 1.2756
4.357036 | 48.63674 | 1.116979 | 3.094998 | 48.59646 | 0.7627105 | 3.175128 | 48.59646 | 0.747485 | 4.266891 | 48.58974 | 1.018363 | 4.767699 | 48.58974 | 1.272926
4.397101 | 48.65688 | 1.12725 | 3.074966 | 48.60989 | 0.757774 | 3.165111 | 48.60317 | 0.7451268 | 4.246859 | 48.59645 | 1.013582 | 4.747667 | 48.59646 | 1.267578
4.387085 | 48.6636 | 1.124682 | 3.054934 | 48.6166 | 0.7528374 | 3.155095 | 48.60989 | 0.7427688 | 4.316972 | 48.60316 | 1.030315 | 4.767699 | 48.60317 | 1.272926
4.377069 | 48.67031 | 1.122115 | 3.024885 | 48.62331 | 0.7454324 | 3.175128 | 48.60989 | 0.747485 | 4.316972 | 48.60988 | 1.030315 | 4.777716 | 48.6166 | 1.2756
4.377069 | 48.67702 | 1.122115 | 3.044917 | 48.63003 | 0.7503689 | 3.205176 | 48.6166 | 0.7545589 | 4.337004 | 48.62331 | 1.035096 | 4.727635 | 48.63003 | 1.262229
4.34702 | 48.69045 | 1.114411 | 3.06495 | 48.63674 | 0.7553057 | 3.175128 | 48.62331 | 0.747485 | 4.34702 | 48.62331 | 1.037487 | 4.707603 | 48.63003 | 1.256881
4.337004 | 48.69045 | 1.111844 | 3.074966 | 48.65017 | 0.757774 | 3.145079 | 48.63003 | 0.7404109 | 4.337004 | 48.63002 | 1.035096 | 4.717618 | 48.63003 | 1.259555
4.377069 | 48.69717 | 1.122115 | 3.074966 | 48.65017 | 0.757774 | 3.155095 | 48.64346 | 0.7427688 | 4.296939 | 48.64345 | 1.025534 | 4.777716 | 48.64346 | 1.2756
4.357036 | 48.71059 | 1.116979 | 3.06495 | 48.6636 | 0.7553057 | 3.155095 | 48.65017 | 0.7427688 | 4.296939 | 48.64345 | 1.025534 | 4.767699 | 48.65017 | 1.272926
4.34702 | 48.71731 | 1.114411 | 3.044917 | 48.67031 | 0.7503689 | 3.165111 | 48.65688 | 0.7451268 | 4.326988 | 48.65016 | 1.032706 | 4.757683 | 48.6636 | 1.270252
4.367053 | 48.71731 | 1.119547 | 3.024885 | 48.68374 | 0.7454324 | 3.175128 | 48.6636 | 0.747485 | 4.34702 | 48.65688 | 1.037487 | 4.767699 | 48.67031 | 1.272926
4.367053 | 48.72402 | 1.119547 | 3.044917 | 48.68374 | 0.7503689 | 3.185144 | 48.6636 | 0.7498429 | 4.337004 | 48.66359 | 1.035096 | 4.777716 | 48.67702 | 1.2756
4.34702 | 48.73074 | 1.114411 | 3.034901 | 48.69045 | 0.7479006 | 3.175128 | 48.67702 | 0.747485 | 4.34702 | 48.67702 | 1.037487 | 4.727635 | 48.68374 | 1.262229
4.34702 | 48.74416 | 1.114411 | 3.044917 | 48.69717 | 0.7503689 | 3.145079 | 48.69717 | 0.7404109 | 4.337004 | 48.68373 | 1.035096 | 4.737651 | 48.69045 | 1.264904
4.357036 | 48.74416 | 1.116979 | 3.06495 | 48.70388 | 0.7553057 | 3.105014 | 48.69717 | 0.7309788 | 4.316972 | 48.69044 | 1.030315 | 4.777716 | 48.69045 | 1.2756
4.367053 | 48.74416 | 1.119547 | 3.06495 | 48.71059 | 0.7553057 | 3.135063 | 48.69717 | 0.7380529 | 4.337004 | 48.69716 | 1.035096 | 4.787732 | 48.69717 | 1.278275
4.367053 | 48.76431 | 1.119547 | 3.024885 | 48.71731 | 0.7454324 | 3.155095 | 48.71059 | 0.7427688 | 4.326988 | 48.70387 | 1.032706 | 4.767699 | 48.70388 | 1.272926
4.367053 | 48.77102 | 1.119547 | 3.014869 | 48.72402 | 0.7429641 | 3.125047 | 48.71731 | 0.735695 | 4.296939 | 48.7173 | 1.025534 | 4.757683 | 48.71731 | 1.270252
4.387085 | 48.77773 | 1.124682 | 3.034901 | 48.73074 | 0.7479006 | 3.135063 | 48.71731 | 0.7380529 | 4.296939 | 48.72401 | 1.025534 | 4.767699 | 48.72402 | 1.272926
4.367053 | 48.78445 | 1.119547 | 3.054934 | 48.74416 | 0.7528374 | 3.175128 | 48.72402 | 0.747485 | 4.34702 | 48.73073 | 1.037487 | 4.667538 | 48.73745 | 1.246184
4.337004 | 48.79787 | 1.111844 | 3.044917 | 48.75088 | 0.7503689 | 3.135063 | 48.73745 | 0.7380529 | 4.34702 | 48.73073 | 1.037487 | 4.427149 | 48.75088 | 1.182003
4.316972 | 48.80459 | 1.106708 | 3.044917 | 48.75759 | 0.7503689 | 3.105014 | 48.74416 | 0.7309788 | 4.326988 | 48.73746 | 1.032706 | 4.236842 | 48.75088 | 1.131193
4.337004 | 48.79787 | 1.111844 | 3.044917 | 48.76431 | 0.7503689 | 3.115031 | 48.75088 | 0.733337 | 4.286923 | 48.7576 | 1.023144 | 4.266891 | 48.75088 | 1.139215
4.377069 | 48.80459 | 1.122115 | 3.054934 | 48.77102 | 0.7528374 | 3.135063 | 48.75759 | 0.7380529 | 4.276907 | 48.7576 | 1.020753 | 4.306955 | 48.76431 | 1.149912
4.357036 | 48.82473 | 1.116979 | 3.004853 | 48.78445 | 0.7404958 | 3.115031 | 48.77102 | 0.733337 | 4.326988 | 48.76431 | 1.032706 | 4.397101 | 48.77102 | 1.17398
4.357036 | 48.83144 | 1.116979 | 2.954772 | 48.79116 | 0.7281542 | 3.125047 | 48.77102 | 0.735695 | 4.34702 | 48.77103 | 1.037487 | 4.427149 | 48.77773 | 1.182003
4.367053 | 48.83816 | 1.119547 | 3.024885 | 48.78445 | 0.7454324 | 3.155095 | 48.77102 | 0.7427688 | 4.326988 | 48.77774 | 1.032706 | 4.467214 | 48.78445 | 1.1927
4.357036 | 48.84487 | 1.116979 | 3.034901 | 48.80459 | 0.7479006 | 3.135063 | 48.79116 | 0.7380529 | 4.337004 | 48.79117 | 1.035096 | 4.517295 | 48.79787 | 1.206071
4.326988 | 48.8583 | 1.109276 | 3.034901 | 48.8113 | 0.7479006 | 3.094998 | 48.8113 | 0.7286209 | 4.337004 | 48.79788 | 1.035096 | 4.527311 | 48.79787 | 1.208745
4.337004 | 48.8583 | 1.111844 | 3.044917 | 48.81802 | 0.7503689 | 3.044917 | 48.8113 | 0.7168309 | 4.306955 | 48.81802 | 1.027925 | 4.567376 | 48.79787 | 1.219442
4.34702 | 48.8583 | 1.114411 | 3.054934 | 48.82473 | 0.7528374 | 3.084982 | 48.8113 | 0.7262629 | 4.286923 | 48.81802 | 1.023144 | 4.597425 | 48.80459 | 1.227465
4.367053 | 48.87173 | 1.119547 | 3.024885 | 48.83144 | 0.7454324 | 3.115031 | 48.81802 | 0.733337 | 4.286923 | 48.81802 | 1.023144 | 4.60744 | 48.8113 | 1.230139
4.34702 | 48.87844 | 1.114411 | 3.004853 | 48.83144 | 0.7404958 | 3.115031 | 48.82473 | 0.733337 | 4.326988 | 48.82474 | 1.032706 | 4.617457 | 48.82473 | 1.232813
4.337004 | 48.89187 | 1.111844 | 3.034901 | 48.84487 | 0.7479006 | 3.125047 | 48.83144 | 0.735695 | 4.337004 | 48.83145 | 1.035096 | 4.617457 | 48.83144 | 1.232813
4.326988 | 48.89858 | 1.109276 | 3.034901 | 48.85159 | 0.7479006 | 3.115031 | 48.84487 | 0.733337 | 4.337004 | 48.83817 | 1.035096 | 4.587408 | 48.85159 | 1.22479
4.326988 | 48.89858 | 1.109276 | 3.014869 | 48.8583 | 0.7429641 | 3.105014 | 48.85159 | 0.7309788 | 4.34702 | 48.84488 | 1.037487 | 4.577392 | 48.8583 | 1.222116
4.34702 | 48.91201 | 1.114411 | 3.034901 | 48.86501 | 0.7479006 | 3.084982 | 48.85159 | 0.7262629 | 4.316972 | 48.85159 | 1.030315 | 4.577392 | 48.86501 | 1.222116
4.34702 | 48.91201 | 1.114411 | 3.044917 | 48.87173 | 0.7503689 | 3.094998 | 48.86501 | 0.7286209 | 4.266891 | 48.86502 | 1.018363 | 4.637489 | 48.86501 | 1.238161
4.377069 | 48.93215 | 1.122115 | 3.004853 | 48.87844 | 0.7404958 | 3.105014 | 48.87173 | 0.7309788 | 4.296939 | 48.86502 | 1.025534 | 4.627473 | 48.87173 | 1.235487
4.377069 | 48.93887 | 1.122115 | 3.004853 | 48.89187 | 0.7404958 | 3.105014 | 48.87844 | 0.7309788 | 4.34702 | 48.87173 | 1.037487 | 4.647505 | 48.87844 | 1.240835
4.357036 | 48.93887 | 1.116979 | 3.004853 | 48.89858 | 0.7404958 | 3.125047 | 48.87844 | 0.735695 | 4.326988 | 48.88516 | 1.032706 | 4.647505 | 48.88515 | 1.240835
4.367053 | 48.94558 | 1.119547 | 3.024885 | 48.91201 | 0.7454324 | 3.135063 | 48.88515 | 0.7380529 | 4.316972 | 48.89188 | 1.030315 | 4.637489 | 48.89187 | 1.238161
4.316972 | 48.95229 | 1.106708 | 3.024885 | 48.91201 | 0.7454324 | 3.074966 | 48.9053 | 0.723905 | 4.34702 | 48.89188 | 1.037487 | 4.597425 | 48.9053 | 1.227465
4.326988 | 48.95901 | 1.109276 | 3.034901 | 48.92544 | 0.7479006 | 3.054934 | 48.91201 | 0.7191891 | 4.337004 | 48.9053 | 1.035096 | 4.60744 | 48.9053 | 1.230139
4.367053 | 48.95901 | 1.119547 | 3.034901 | 48.92544 | 0.7479006 | 3.084982 | 48.91201 | 0.7262629 | 4.316972 | 48.91873 | 1.030315 | 4.657521 | 48.91201 | 1.24351
4.377069 | 48.97243 | 1.122115 | 3.034901 | 48.92544 | 0.7479006 | 3.074966 | 48.92544 | 0.723905 | 4.306955 | 48.91873 | 1.027925 | 4.637489 | 48.91872 | 1.238161
4.34702 | 48.98586 | 1.114411 | 2.974804 | 48.94558 | 0.7330907 | 3.074966 | 48.93215 | 0.723905 | 4.316972 | 48.91873 | 1.030315 | 4.637489 | 48.92544 | 1.238161
4.357036 | 48.99258 | 1.116979 | 2.954772 | 48.94558 | 0.7281542 | 3.105014 | 48.93215 | 0.7309788 | 4.337004 | 48.93216 | 1.035096 | 4.657521 | 48.93215 | 1.24351
4.377069 | 48.99929 | 1.122115 | 2.994836 | 48.94558 | 0.7380273 | 3.125047 | 48.93215 | 0.735695 | 4.337004 | 48.93887 | 1.035096 | 4.667538 | 48.94558 | 1.246184
4.367053 | 49.006 | 1.119547 | 3.014869 | 48.96572 | 0.7429641 | 3.094998 | 48.94558 | 0.7286209 | 4.337004 | 48.94559 | 1.035096 | 4.637489 | 48.95901 | 1.238161
4.316972 | 49.01272 | 1.106708 | 3.014869 | 48.97243 | 0.7429641 | 3.074966 | 48.95229 | 0.723905 | 4.337004 | 48.95901 | 1.035096 | 4.637489 | 48.96572 | 1.238161
4.337004 | 49.01943 | 1.111844 | 3.014869 | 48.97243 | 0.7429641 | 3.06495 | 48.95901 | 0.721547 | 4.316972 | 48.95901 | 1.030315 | 4.647505 | 48.96572 | 1.240835
4.34702 | 49.02615 | 1.114411 | 3.014869 | 48.97915 | 0.7429641 | 3.06495 | 48.97243 | 0.721547 | 4.326988 | 48.96573 | 1.032706 | 4.647505 | 48.97243 | 1.240835
4.357036 | 49.03957 | 1.116979 | 2.974804 | 48.99931 | 0.7330907 | 3.06495 | 48.97915 | 0.721547 | 4.34702 | 48.97244 | 1.037487 | 4.637489 | 48.97915 | 1.238161
4.357036 | 49.04629 | 1.116979 | 2.954772 | 49.00602 | 0.7281542 | 3.084982 | 48.98586 | 0.7262629 | 4.326988 | 48.98587 | 1.032706 | 4.667538 | 48.98588 | 1.246184
4.357036 | 49.04629 | 1.116979 | 2.964788 | 49.00602 | 0.7306225 | 3.074966 | 48.99258 | 0.723905 | 4.326988 | 48.99258 | 1.032706 | 4.667538 | 48.99931 | 1.246184
4.337004 | 49.053 | 1.111844 | 2.994836 | 49.01945 | 0.7380273 | 3.084982 | 48.99929 | 0.7262629 | 4.34702 | 48.99258 | 1.037487 | 4.657521 | 49.00602 | 1.24351
4.316972 | 49.05972 | 1.106708 | 2.98482 | 49.01945 | 0.735559 | 3.014869 | 49.01272 | 0.709757 | 4.34702 | 49.00601 | 1.037487 | 4.60744 | 49.01273 | 1.230139
4.326988 | 49.06643 | 1.109276 | 2.994836 | 49.02616 | 0.7380273 | 3.004853 | 49.01943 | 0.707399 | 4.316972 | 49.01273 | 1.030315 | 4.637489 | 49.01273 | 1.238161
4.357036 | 49.07314 | 1.116979 | 2.994836 | 49.03288 | 0.7380273 | 3.044917 | 49.01943 | 0.7168309 | 4.266891 | 49.01273 | 1.018363 | 4.647505 | 49.02616 | 1.240835
4.34702 | 49.07986 | 1.114411 | 2.964788 | 49.03959 | 0.7306225 | 3.06495 | 49.03286 | 0.721547 | 4.296939 | 49.01273 | 1.025534 | 4.627473 | 49.03288 | 1.235487
4.337004 | 49.09328 | 1.111844 | 2.964788 | 49.03959 | 0.7306225 | 3.06495 | 49.03957 | 0.721547 | 4.326988 | 49.02615 | 1.032706 | 4.647505 | 49.03288 | 1.240835
4.34702 | 49.1 | 1.114411 | 2.98482 | 49.0463 | 0.735559 | 3.054934 | 49.04629 | 0.7191891 | 4.337004 | 49.03958 | 1.035096 | 4.677554 | 49.0463 | 1.248858
4.34702 | 49.11344 | 1.114411 | 2.98482 | 49.06644 | 0.735559 | 3.074966 | 49.04629 | 0.723905 | 4.337004 | 49.0463 | 1.035096 | 4.647505 | 49.05302 | 1.240835
4.326988 | 49.12016 | 1.109276 | 2.974804 | 49.07316 | 0.7330907 | 3.034901 | 49.05972 | 0.7144729 | 4.357036 | 49.05301 | 1.039877 | 4.617457 | 49.05973 | 1.232813
4.316972 | 49.12687 | 1.106708 | 2.974804 | 49.07316 | 0.7330907 | 3.014869 | 49.07314 | 0.709757 | 4.34702 | 49.06644 | 1.037487 | 4.647505 | 49.06644 | 1.240835
4.34702 | 49.13358 | 1.114411 | 2.98482 | 49.08659 | 0.735559 | 3.014869 | 49.07314 | 0.709757 | 4.326988 | 49.07315 | 1.032706 | 4.657521 | 49.07316 | 1.24351
4.326988 | 49.1403 | 1.109276 | 2.994836 | 49.0933 | 0.7380273 | 3.044917 | 49.07986 | 0.7168309 | 4.306955 | 49.07986 | 1.027925 | 4.667538 | 49.07987 | 1.246184
4.337004 | 49.14701 | 1.111844 | 2.954772 | 49.10673 | 0.7281542 | 3.044917 | 49.08659 | 0.7168309 | 4.337004 | 49.07986 | 1.035096 | 4.677554 | 49.0933 | 1.248858
4.34702 | 49.14701 | 1.114411 | 2.944756 | 49.10673 | 0.7256859 | 3.044917 | 49.0933 | 0.7168309 | 4.34702 | 49.09329 | 1.037487 | 4.68757 | 49.10001 | 1.251532
4.34702 | 49.15372 | 1.114411 | 2.964788 | 49.11344 | 0.7306225 | 3.054934 | 49.10001 | 0.7191891 | 4.34702 | 49.10001 | 1.037487 | 4.677554 | 49.10673 | 1.248858
4.306955 | 49.17387 | 1.10414 | 2.974804 | 49.12687 | 0.7330907 | 3.034901 | 49.10001 | 0.7144729 | 4.34702 | 49.10001 | 1.037487 | 4.657521 | 49.11344 | 1.24351
4.316972 | 49.17387 | 1.106708 | 2.954772 | 49.13358 | 0.7281542 | 2.994836 | 49.12687 | 0.7050409 | 4.34702 | 49.11343 | 1.037487 | 4.657521 | 49.11344 | 1.24351
4.337004 | 49.18058 | 1.111844 | 2.974804 | 49.13358 | 0.7330907 | 2.98482 | 49.13358 | 0.7026829 | 4.326988 | 49.12686 | 1.032706 | 4.68757 | 49.12016 | 1.251532
4.326988 | 49.18729 | 1.109276 | 2.994836 | 49.1403 | 0.7380273 | 3.014869 | 49.1403 | 0.709757 | 4.276907 | 49.14029 | 1.020753 | 4.677554 | 49.13358 | 1.248858
4.326988 | 49.19401 | 1.109276 | 2.98482 | 49.15372 | 0.735559 | 3.014869 | 49.1403 | 0.709757 | 4.296939 | 49.13358 | 1.025534 | 4.677554 | 49.13358 | 1.248858
4.337004 | 49.20072 | 1.111844 | 2.914707 | 49.15372 | 0.7182808 | 2.994836 | 49.14701 | 0.7050409 | 4.326988 | 49.14029 | 1.032706 | 4.68757 | 49.1403 | 1.251532
4.326988 | 49.20744 | 1.109276 | 2.934739 | 49.15372 | 0.7232174 | 3.024885 | 49.14701 | 0.712115 | 4.337004 | 49.15372 | 1.035096 | 4.677554 | 49.16044 | 1.248858
4.326988 | 49.22086 | 1.109276 | 2.974804 | 49.18058 | 0.7330907 | 3.004853 | 49.15372 | 0.707399 | 4.326988 | 49.16043 | 1.032706 | 4.667538 | 49.16715 | 1.246184
4.296939 | 49.22086 | 1.101572 | 2.974804 | 49.18729 | 0.7330907 | 2.964788 | 49.16715 | 0.697967 | 4.34702 | 49.16714 | 1.037487 | 4.68757 | 49.17387 | 1.251532
4.306955 | 49.22758 | 1.10414 | 2.974804 | 49.18729 | 0.7330907 | 2.974804 | 49.17387 | 0.7003249 | 4.34702 | 49.17386 | 1.037487 | 4.677554 | 49.18058 | 1.248858
4.316972 | 49.241 | 1.106708 | 2.994836 | 49.19401 | 0.7380273 | 2.974804 | 49.17387 | 0.7003249 | 4.306955 | 49.18729 | 1.027925 | 4.677554 | 49.18058 | 1.248858
4.296939 | 49.24772 | 1.101572 | 2.98482 | 49.20072 | 0.735559 | 2.994836 | 49.18729 | 0.7050409 | 4.246859 | 49.18729 | 1.013582 | 4.68757 | 49.19401 | 1.251532
4.276907 | 49.25443 | 1.096437 | 2.914707 | 49.21415 | 0.7182808 | 3.004853 | 49.19401 | 0.707399 | 4.286923 | 49.18729 | 1.023144 | 4.68757 | 49.20072 | 1.251532
4.296939 | 49.26115 | 1.101572 | 2.924723 | 49.20744 | 0.7207491 | 2.994836 | 49.20072 | 0.7050409 | 4.337004 | 49.20071 | 1.035096 | 4.707603 | 49.21415 | 1.256881
4.316972 | 49.26115 | 1.106708 | 2.954772 | 49.20744 | 0.7281542 | 2.994836 | 49.20744 | 0.7050409 | 4.316972 | 49.21414 | 1.030315 | 4.68757 | 49.22086 | 1.251532
4.276907 | 49.27457 | 1.096437 | 2.944756 | 49.241 | 0.7256859 | 2.974804 | 49.22086 | 0.7003249 | 4.316972 | 49.21414 | 1.030315 | 4.657521 | 49.22758 | 1.24351
4.256875 | 49.28129 | 1.091302 | 2.944756 | 49.241 | 0.7256859 | 2.954772 | 49.23429 | 0.695609 | 4.337004 | 49.22757 | 1.035096 | 4.657521 | 49.22758 | 1.24351
4.296939 | 49.28129 | 1.101572 | 2.974804 | 49.24772 | 0.7330907 | 2.964788 | 49.241 | 0.697967 | 4.316972 | 49.2343 | 1.030315 | 4.677554 | 49.22758 | 1.248858
4.326988 | 49.29472 | 1.109276 | 2.974804 | 49.24772 | 0.7330907 | 2.974804 | 49.24772 | 0.7003249 | 4.296939 | 49.24101 | 1.025534 | 4.697586 | 49.241 | 1.254207
4.296939 | 49.30143 | 1.101572 | 2.954772 | 49.25443 | 0.7281542 | 2.974804 | 49.24772 | 0.7003249 | 4.316972 | 49.24101 | 1.030315 | 4.68757 | 49.24772 | 1.251532
4.306955 | 49.31486 | 1.10414 | 2.914707 | 49.26786 | 0.7182808 | 2.974804 | 49.25443 | 0.7003249 | 4.337004 | 49.24773 | 1.035096 | 4.707603 | 49.25443 | 1.256881
4.316972 | 49.31486 | 1.106708 | 2.924723 | 49.26786 | 0.7207491 | 2.98482 | 49.25443 | 0.7026829 | 4.306955 | 49.26115 | 1.027925 | 4.697586 | 49.27457 | 1.254207
4.296939 | 49.32829 | 1.101572 | 2.954772 | 49.27457 | 0.7281542 | 2.974804 | 49.26786 | 0.7003249 | 4.316972 | 49.26115 | 1.030315 | 4.68757 | 49.28129 | 1.251532
4.266891 | 49.335 | 1.093869 | 2.954772 | 49.29472 | 0.7281542 | 2.914707 | 49.28129 | 0.686177 | 4.337004 | 49.2813 | 1.035096 | 4.68757 | 49.288 | 1.251532
4.246858 | 49.335 | 1.088734 | 2.944756 | 49.29472 | 0.7256859 | 2.924723 | 49.288 | 0.6885349 | 4.316972 | 49.29472 | 1.030315 | 4.697586 | 49.288 | 1.254207
4.306955 | 49.34843 | 1.10414 | 2.954772 | 49.30143 | 0.7281542 | 2.944756 | 49.29472 | 0.6932511 | 4.306955 | 49.29472 | 1.027925 | 4.697586 | 49.29472 | 1.254207
4.316972 | 49.35514 | 1.106708 | 2.944756 | 49.30814 | 0.7256859 | 2.964788 | 49.30143 | 0.697967 | 4.306955 | 49.29472 | 1.027925 | 4.68757 | 49.30143 | 1.251532
4.306955 | 49.36185 | 1.10414 | 2.934739 | 49.32157 | 0.7232174 | 2.954772 | 49.30814 | 0.695609 | 4.316972 | 49.29472 | 1.030315 | 4.68757 | 49.30814 | 1.251532
4.306955 | 49.36857 | 1.10414 | 2.914707 | 49.32829 | 0.7182808 | 2.944756 | 49.31486 | 0.6932511 | 4.337004 | 49.30815 | 1.035096 | 4.707603 | 49.32157 | 1.256881
4.316972 | 49.37528 | 1.106708 | 2.914707 | 49.335 | 0.7182808 | 2.954772 | 49.32157 | 0.695609 | 4.337004 | 49.31487 | 1.035096 | 4.697586 | 49.32829 | 1.254207
4.256875 | 49.382 | 1.091302 | 2.944756 | 49.34171 | 0.7256859 | 2.944756 | 49.335 | 0.6932511 | 4.337004 | 49.32158 | 1.035096 | 4.677554 | 49.335 | 1.248858
4.266891 | 49.382 | 1.093869 | 2.934739 | 49.34843 | 0.7232174 | 2.944756 | 49.335 | 0.6932511 | 4.326988 | 49.33501 | 1.032706 | 4.697586 | 49.335 | 1.254207
4.296939 | 49.39542 | 1.101572 | 2.944756 | 49.35514 | 0.7256859 | 2.954772 | 49.34171 | 0.695609 | 4.306955 | 49.34172 | 1.027925 | 4.707603 | 49.34171 | 1.256881
4.306955 | 49.40214 | 1.10414 | 2.944756 | 49.36185 | 0.7256859 | 2.934739 | 49.35514 | 0.6908929 | 4.306955 | 49.34843 | 1.027925 | 4.68757 | 49.34843 | 1.251532
4.296939 | 49.40885 | 1.101572 | 2.914707 | 49.36857 | 0.7182808 | 2.934739 | 49.36185 | 0.6908929 | 4.326988 | 49.35515 | 1.032706 | 4.68757 | 49.35514 | 1.251532
4.316972 | 49.42228 | 1.106708 | 2.864626 | 49.382 | 0.7059392 | 2.934739 | 49.36185 | 0.6908929 | 4.337004 | 49.36186 | 1.035096 | 4.707603 | 49.36185 | 1.256881
4.306955 | 49.42228 | 1.10414 | 2.884658 | 49.382 | 0.7108758 | 2.964788 | 49.36857 | 0.697967 | 4.306955 | 49.36858 | 1.027925 | 4.707603 | 49.37528 | 1.256881
4.286923 | 49.44242 | 1.099005 | 2.934739 | 49.39542 | 0.7232174 | 2.964788 | 49.37528 | 0.697967 | 4.316972 | 49.37529 | 1.030315 | 4.677554 | 49.382 | 1.248858
4.276907 | 49.44913 | 1.096437 | 2.924723 | 49.39542 | 0.7207491 | 2.884658 | 49.38871 | 0.6791029 | 4.326988 | 49.382 | 1.032706 | 4.697586 | 49.38871 | 1.254207
4.276907 | 49.44913 | 1.096437 | 2.924723 | 49.40214 | 0.7207491 | 2.874642 | 49.39542 | 0.6767449 | 4.276907 | 49.39543 | 1.020753 | 4.717618 | 49.39542 | 1.259555
4.306955 | 49.45585 | 1.10414 | 2.934739 | 49.41557 | 0.7232174 | 2.914707 | 49.39542 | 0.686177 | 4.246859 | 49.39543 | 1.013582 | 4.697586 | 49.40214 | 1.254207
4.296939 | 49.46256 | 1.101572 | 2.894675 | 49.42228 | 0.7133443 | 2.944756 | 49.40885 | 0.6932511 | 4.286923 | 49.39543 | 1.023144 | 4.677554 | 49.41557 | 1.248858
4.286923 | 49.47599 | 1.099005 | 2.874642 | 49.42899 | 0.7084075 | 2.944756 | 49.41557 | 0.6932511 | 4.306955 | 49.40886 | 1.027925 | 4.697586 | 49.41557 | 1.254207
4.306955 | 49.47599 | 1.10414 | 2.904691 | 49.43571 | 0.7158126 | 2.954772 | 49.42228 | 0.695609 | 4.296939 | 49.42229 | 1.025534 | 4.697586 | 49.43571 | 1.254207
4.296939 | 49.4827 | 1.101572 | 2.924723 | 49.44242 | 0.7207491 | 2.944756 | 49.42899 | 0.6932511 | 4.306955 | 49.429 | 1.027925 | 4.667538 | 49.44242 | 1.246184
4.246858 | 49.49613 | 1.088734 | 2.904691 | 49.45585 | 0.7158126 | 2.914707 | 49.44242 | 0.686177 | 4.316972 | 49.429 | 1.030315 | 4.657521 | 49.44242 | 1.24351
4.246858 | 49.49613 | 1.088734 | 2.914707 | 49.45585 | 0.7182808 | 2.914707 | 49.45585 | 0.686177 | 4.276907 | 49.44243 | 1.020753 | 4.68757 | 49.44242 | 1.251532
4.296939 | 49.50285 | 1.101572 | 2.924723 | 49.46256 | 0.7207491 | 2.934739 | 49.45585 | 0.6908929 | 4.266891 | 49.44914 | 1.018363 | 4.68757 | 49.44913 | 1.251532
4.286923 | 49.51627 | 1.099005 | 2.894675 | 49.46928 | 0.7133443 | 2.934739 | 49.46928 | 0.6908929 | 4.276907 | 49.45586 | 1.020753 | 4.697586 | 49.44913 | 1.254207
4.256875 | 49.52299 | 1.091302 | 2.85461 | 49.47599 | 0.7034709 | 2.924723 | 49.46928 | 0.6885349 | 4.286923 | 49.46257 | 1.023144 | 4.697586 | 49.46256 | 1.254207
4.266891 | 49.5297 | 1.093869 | 2.874642 | 49.47599 | 0.7084075 | 2.944756 | 49.46928 | 0.6932511 | 4.276907 | 49.476 | 1.020753 | 4.697586 | 49.46928 | 1.254207
4.286923 | 49.53642 | 1.099005 | 2.904691 | 49.48942 | 0.7158126 | 2.964788 | 49.47599 | 0.697967 | 3.585791 | 49.48271 | 0.8558072 | 4.677554 | 49.48943 | 1.248858
4.276907 | 49.54984 | 1.096437 | 2.864626 | 49.50957 | 0.7059392 | 2.944756 | 49.4827 | 0.6932511 | 3.505661 | 49.48271 | 0.8366829 | 4.68757 | 49.49615 | 1.251532
4.256875 | 49.54984 | 1.091302 | 2.874642 | 49.50957 | 0.7084075 | 2.894675 | 49.49613 | 0.6814611 | 3.625855 | 49.48943 | 0.8653691 | 4.697586 | 49.49615 | 1.254207
4.226826 | 49.55656 | 1.083598 | 2.904691 | 49.50957 | 0.7158126 | 2.894675 | 49.49613 | 0.6814611 | 3.655904 | 49.50285 | 0.8725408 | 4.707603 | 49.50286 | 1.256881
4.256875 | 49.56998 | 1.091302 | 2.914707 | 49.51629 | 0.7182808 | 2.924723 | 49.50285 | 0.6885349 | 3.685952 | 49.50285 | 0.8797122 | 4.707603 | 49.50957 | 1.256881
4.276907 | 49.56998 | 1.096437 | 2.904691 | 49.52972 | 0.7158126 | 2.944756 | 49.51627 | 0.6932511 | 3.766082 | 49.51628 | 0.8988365 | 4.68757 | 49.523 | 1.251532
4.246858 | 49.58341 | 1.088734 | 2.874642 | 49.54986 | 0.7084075 | 2.924723 | 49.52299 | 0.6885349 | 3.776098 | 49.52299 | 0.901227 | 4.697586 | 49.52972 | 1.254207
4.266891 | 49.59013 | 1.093869 | 2.884658 | 49.54986 | 0.7108758 | 2.954772 | 49.5297 | 0.695609 | 3.806147 | 49.52971 | 0.9083987 | 4.697586 | 49.53643 | 1.254207
4.266891 | 49.59013 | 1.093869 | 2.894675 | 49.55657 | 0.7133443 | 2.944756 | 49.53642 | 0.6932511 | 3.836195 | 49.53642 | 0.9155702 | 4.667538 | 49.54314 | 1.246184
4.226826 | 49.59684 | 1.083598 | 2.884658 | 49.56329 | 0.7108758 | 2.914707 | 49.54984 | 0.686177 | 3.896292 | 49.53642 | 0.9299133 | 4.667538 | 49.54986 | 1.246184
4.21681 | 49.59684 | 1.08103 | 2.894675 | 49.56329 | 0.7133443 | 2.904691 | 49.55656 | 0.683819 | 3.956389 | 49.55656 | 0.9442564 | 4.707603 | 49.54986 | 1.256881
4.266891 | 49.61028 | 1.093869 | 2.894675 | 49.57671 | 0.7133443 | 2.914707 | 49.55656 | 0.686177 | 3.946373 | 49.56999 | 0.9418659 | 4.707603 | 49.55657 | 1.256881
4.256875 | 49.617 | 1.091302 | 2.874642 | 49.58343 | 0.7084075 | 2.894675 | 49.5767 | 0.6814611 | 3.976422 | 49.56328 | 0.9490376 | 4.68757 | 49.57 | 1.251532
4.236842 | 49.63042 | 1.086166 | 2.844594 | 49.59014 | 0.7010027 | 2.904691 | 49.5767 | 0.683819 | 4.00647 | 49.56999 | 0.956209 | 4.707603 | 49.57671 | 1.256881
4.266891 | 49.63714 | 1.093869 | 2.834578 | 49.59014 | 0.6985344 | 2.924723 | 49.5767 | 0.6885349 | 4.016486 | 49.58342 | 0.9585995 | 4.717618 | 49.58343 | 1.259555
4.266891 | 49.63714 | 1.093869 | 2.864626 | 49.59686 | 0.7059392 | 2.924723 | 49.58341 | 0.6885349 | 4.046535 | 49.59013 | 0.9657712 | 4.677554 | 49.60357 | 1.248858
4.21681 | 49.65728 | 1.08103 | 2.884658 | 49.61028 | 0.7108758 | 2.904691 | 49.59014 | 0.683819 | 4.066567 | 49.59013 | 0.9705522 | 4.647505 | 49.60357 | 1.240835
4.21681 | 49.65728 | 1.08103 | 2.874642 | 49.617 | 0.7084075 | 2.884658 | 49.60357 | 0.6791029 | 4.066567 | 49.61028 | 0.9705522 | 4.68757 | 49.61028 | 1.251532
4.226826 | 49.65728 | 1.083598 | 2.874642 | 49.617 | 0.7084075 | 2.894675 | 49.60357 | 0.6814611 | 4.036519 | 49.61699 | 0.9633807 | 4.707603 | 49.617 | 1.256881
4.236842 | 49.67742 | 1.086166 | 2.874642 | 49.63042 | 0.7084075 | 2.904691 | 49.617 | 0.683819 | 4.00647 | 49.61699 | 0.956209 | 4.677554 | 49.617 | 1.248858
4.21681 | 49.68414 | 1.08103 | 2.85461 | 49.63714 | 0.7034709 | 2.894675 | 49.63042 | 0.6814611 | 4.056551 | 49.61699 | 0.9681617 | 4.68757 | 49.63042 | 1.251532
4.266891 | 49.68414 | 1.093869 | 2.844594 | 49.65057 | 0.7010027 | 2.904691 | 49.63042 | 0.683819 | 4.076583 | 49.6237 | 0.9729426 | 4.707603 | 49.63042 | 1.256881
4.256875 | 49.69085 | 1.091302 | 2.864626 | 49.65728 | 0.7059392 | 2.914707 | 49.64385 | 0.686177 | 4.076583 | 49.64384 | 0.9729426 | 4.717618 | 49.65057 | 1.259555
4.246858 | 49.69756 | 1.088734 | 2.874642 | 49.66399 | 0.7084075 | 2.904691 | 49.65728 | 0.683819 | 4.076583 | 49.64384 | 0.9729426 | 4.68757 | 49.65728 | 1.251532
4.21681 | 49.7177 | 1.08103 | 2.884658 | 49.67071 | 0.7108758 | 2.864626 | 49.66399 | 0.674387 | 4.066567 | 49.65056 | 0.9705522 | 4.657521 | 49.66399 | 1.24351
4.186761 | 49.7177 | 1.073327 | 2.884658 | 49.67071 | 0.7108758 | 2.884658 | 49.66399 | 0.6791029 | 4.046535 | 49.66399 | 0.9657712 | 4.587408 | 49.66399 | 1.22479
4.246858 | 49.72442 | 1.088734 | 2.884658 | 49.68414 | 0.7108758 | 2.894675 | 49.66399 | 0.6814611 | 4.036519 | 49.66399 | 0.9633807 | 4.467214 | 49.66399 | 1.1927
4.256875 | 49.73113 | 1.091302 | 2.844594 | 49.69085 | 0.7010027 | 2.864626 | 49.68414 | 0.674387 | 4.076583 | 49.67741 | 0.9729426 | 4.467214 | 49.67742 | 1.1927
4.246858 | 49.73785 | 1.088734 | 2.824561 | 49.69085 | 0.6960659 | 2.884658 | 49.68414 | 0.6791029 | 4.076583 | 49.68413 | 0.9729426 | 4.527311 | 49.68414 | 1.208745
4.266891 | 49.74456 | 1.093869 | 2.864626 | 49.70428 | 0.7059392 | 2.894675 | 49.68414 | 0.6814611 | 4.066567 | 49.68413 | 0.9705522 | 4.567376 | 49.69756 | 1.219442
4.236842 | 49.75127 | 1.086166 | 2.874642 | 49.71099 | 0.7084075 | 2.904691 | 49.69085 | 0.683819 | 4.086599 | 49.69756 | 0.9753331 | 4.567376 | 49.71099 | 1.219442
4.206794 | 49.75799 | 1.078463 | 2.85461 | 49.72442 | 0.7034709 | 2.874642 | 49.70428 | 0.6767449 | 4.086599 | 49.70427 | 0.9753331 | 4.537327 | 49.7177 | 1.211419
4.21681 | 49.75799 | 1.08103 | 2.864626 | 49.72442 | 0.7059392 | 2.834578 | 49.71099 | 0.6673131 | 4.056551 | 49.71098 | 0.9681617 | 4.567376 | 49.7177 | 1.219442
4.236842 | 49.7647 | 1.086166 | 2.884658 | 49.73113 | 0.7108758 | 2.85461 | 49.7177 | 0.672029 | 4.046535 | 49.7177 | 0.9657712 | 4.577392 | 49.72442 | 1.222116
4.236842 | 49.79156 | 1.086166 | 2.874642 | 49.73785 | 0.7084075 | 2.864626 | 49.72442 | 0.674387 | 4.046535 | 49.72441 | 0.9657712 | 4.55736 | 49.73113 | 1.216768
4.21681 | 49.79827 | 1.08103 | 2.844594 | 49.75127 | 0.7010027 | 2.874642 | 49.73785 | 0.6767449 | 4.086599 | 49.73114 | 0.9753331 | 4.587408 | 49.73785 | 1.22479
4.256875 | 49.79827 | 1.091302 | 2.814545 | 49.7647 | 0.6935976 | 2.884658 | 49.74456 | 0.6791029 | 4.086599 | 49.73785 | 0.9753331 | 4.60744 | 49.74456 | 1.230139
4.246858 | 49.80499 | 1.088734 | 2.834578 | 49.7647 | 0.6985344 | 2.884658 | 49.75127 | 0.6791029 | 4.086599 | 49.75128 | 0.9753331 | 4.567376 | 49.7647 | 1.219442
4.226826 | 49.8117 | 1.083598 | 2.85461 | 49.77142 | 0.7034709 | 2.864626 | 49.75799 | 0.674387 | 4.106632 | 49.75128 | 0.9801143 | 4.537327 | 49.7647 | 1.211419
4.186761 | 49.81841 | 1.073327 | 2.834578 | 49.77813 | 0.6985344 | 2.844594 | 49.7647 | 0.6696711 | 4.106632 | 49.76471 | 0.9801143 | 4.527311 | 49.7647 | 1.208745
4.206794 | 49.81841 | 1.078463 | 2.85461 | 49.77813 | 0.7034709 | 2.85461 | 49.77813 | 0.672029 | 4.046535 | 49.77142 | 0.9657712 | 4.587408 | 49.77142 | 1.22479
4.256875 | 49.83855 | 1.091302 | 2.864626 | 49.79827 | 0.7059392 | 2.864626 | 49.77813 | 0.674387 | 4.046535 | 49.77814 | 0.9657712 | 4.587408 | 49.77813 | 1.22479
4.236842 | 49.84527 | 1.086166 | 2.834578 | 49.80499 | 0.6985344 | 2.85461 | 49.79156 | 0.672029 | 4.076583 | 49.78485 | 0.9729426 | 4.597425 | 49.79156 | 1.227465
4.246858 | 49.85198 | 1.088734 | 2.784497 | 49.80499 | 0.6861928 | 2.85461 | 49.79156 | 0.672029 | 4.066567 | 49.79156 | 0.9705522 | 4.60744 | 49.79156 | 1.230139
4.246858 | 49.8587 | 1.088734 | 2.794513 | 49.79827 | 0.688661 | 2.864626 | 49.79827 | 0.674387 | 4.056551 | 49.79828 | 0.9681617 | 4.597425 | 49.80499 | 1.227465
4.246858 | 49.8587 | 1.088734 | 2.834578 | 49.80499 | 0.6985344 | 2.85461 | 49.80499 | 0.672029 | 4.086599 | 49.80499 | 0.9753331 | 4.547344 | 49.82513 | 1.214094
4.21681 | 49.87884 | 1.08103 | 2.834578 | 49.83184 | 0.6985344 | 2.824561 | 49.8117 | 0.6649549 | 4.086599 | 49.81171 | 0.9753331 | 4.537327 | 49.82513 | 1.211419
4.196777 | 49.88555 | 1.075895 | 2.834578 | 49.83855 | 0.6985344 | 2.824561 | 49.81841 | 0.6649549 | 4.036519 | 49.83185 | 0.9633807 | 4.577392 | 49.82513 | 1.222116
4.206794 | 49.87884 | 1.078463 | 2.844594 | 49.83855 | 0.7010027 | 2.85461 | 49.81841 | 0.672029 | 4.026503 | 49.83185 | 0.9609902 | 4.60744 | 49.83184 | 1.230139
4.246858 | 49.89227 | 1.088734 | 2.844594 | 49.85198 | 0.7010027 | 2.85461 | 49.83184 | 0.672029 | 4.036519 | 49.83185 | 0.9633807 | 4.597425 | 49.83855 | 1.227465
4.226826 | 49.90569 | 1.083598 | 2.814545 | 49.86541 | 0.6935976 | 2.834578 | 49.84527 | 0.6673131 | 4.056551 | 49.83856 | 0.9681617 | 4.597425 | 49.84527 | 1.227465
4.226826 | 49.91912 | 1.083598 | 2.834578 | 49.87212 | 0.6985344 | 2.844594 | 49.85198 | 0.6696711 | 4.056551 | 49.84528 | 0.9681617 | 4.587408 | 49.85198 | 1.22479
4.186761 | 49.92583 | 1.073327 | 2.834578 | 49.87884 | 0.6985344 | 2.844594 | 49.85198 | 0.6696711 | 4.076583 | 49.8587 | 0.9729426 | 4.587408 | 49.87212 | 1.22479
4.176745 | 49.92583 | 1.070759 | 2.814545 | 49.88555 | 0.6935976 | 2.794513 | 49.87884 | 0.657881 | 4.076583 | 49.8587 | 0.9729426 | 4.567376 | 49.87212 | 1.219442
4.236842 | 49.93255 | 1.086166 | 2.834578 | 49.88555 | 0.6985344 | 2.744432 | 49.87212 | 0.646091 | 4.066567 | 49.86542 | 0.9705522 | 4.547344 | 49.87212 | 1.214094
4.236842 | 49.93926 | 1.086166 | 2.834578 | 49.89227 | 0.6985344 | 2.814545 | 49.87884 | 0.662597 | 4.016486 | 49.87213 | 0.9585995 | 4.60744 | 49.87884 | 1.230139
4.256875 | 49.94598 | 1.091302 | 2.814545 | 49.89898 | 0.6935976 | 2.814545 | 49.89227 | 0.662597 | 4.026503 | 49.87885 | 0.9609902 | 4.60744 | 49.88555 | 1.230139
4.236842 | 49.9594 | 1.086166 | 2.804529 | 49.90569 | 0.6911293 | 2.824561 | 49.89227 | 0.6649549 | 4.056551 | 49.89227 | 0.9681617 | 4.597425 | 49.89898 | 1.227465
4.236842 | 49.9594 | 1.086166 | 2.784497 | 49.91241 | 0.6861928 | 2.844594 | 49.89898 | 0.6696711 | 4.066567 | 49.89899 | 0.9705522 | 4.60744 | 49.90569 | 1.230139
4.196777 | 49.97283 | 1.075895 | 2.814545 | 49.91912 | 0.6935976 | 2.85461 | 49.90569 | 0.672029 | 4.076583 | 49.9057 | 0.9729426 | 4.60744 | 49.91241 | 1.230139
4.186761 | 49.98626 | 1.073327 | 2.824561 | 49.92583 | 0.6960659 | 2.824561 | 49.91241 | 0.6649549 | 4.076583 | 49.91913 | 0.9729426 | 4.507279 | 49.92583 | 1.203397
4.226826 | 49.99297 | 1.083598 | 2.824561 | 49.93926 | 0.6960659 | 2.784497 | 49.91912 | 0.6555231 | 4.066567 | 49.92584 | 0.9705522 | 4.487247 | 49.92583 | 1.198048
4.236842 | 49.99969 | 1.086166 | 2.834578 | 49.93926 | 0.6985344 | 2.794513 | 49.93255 | 0.657881 | 4.026503 | 49.93927 | 0.9609902 | 4.60744 | 49.92583 | 1.230139
4.21681 | 50.0064 | 1.08103 | 2.834578 | 49.94598 | 0.6985344 | 2.824561 | 49.93926 | 0.6649549 | 4.016486 | 49.93256 | 0.9585995 | 4.587408 | 49.94598 | 1.22479
4.567376 | 49.94598 | 1.170902 | 2.784497 | 49.96612 | 0.6861928 | 2.834578 | 49.94598 | 0.6673131 | 4.036519 | 49.92584 | 0.9633807 | 4.567376 | 49.94598 | 1.219442
4.60744 | 49.95269 | 1.181173 | 2.784497 | 49.96612 | 0.6861928 | 2.834578 | 49.95269 | 0.6673131 | 4.066567 | 49.9527 | 0.9705522 | 4.60744 | 49.95269 | 1.230139
4.617457 | 49.9594 | 1.183741 | 2.814545 | 49.97955 | 0.6935976 | 2.844594 | 49.95269 | 0.6696711 | 4.056551 | 49.96613 | 0.9681617 | 4.617457 | 49.9594 | 1.232813
4.55736 | 49.97955 | 1.168335 | 2.804529 | 49.98626 | 0.6911293 | 2.824561 | 49.96612 | 0.6649549 | 4.056551 | 49.96613 | 0.9681617 | 4.55736 | 49.97955 | 1.216768
4.55736 | 49.97955 | 1.168335 | 2.804529 | 49.99297 | 0.6911293 | 2.804529 | 49.97283 | 0.660239 | 4.056551 | 49.97284 | 0.9681617 | 4.55736 | 49.97955 | 1.216768
4.577392 | 49.97955 | 1.17347 | 2.814545 | 49.99297 | 0.6935976 | 2.784497 | 49.98626 | 0.6555231 | 4.026503 | 49.97955 | 0.9609902 | 4.577392 | 49.97955 | 1.222116
4.597425 | 49.99299 | 1.178606 | 2.814545 | 49.9997 | 0.6935976 | 2.804529 | 49.97955 | 0.660239 | 3.996454 | 49.98627 | 0.9538186 | 4.597425 | 49.99299 | 1.227465
4.577392 | 49.9997 | 1.17347 |  |  | 0 | 2.834578 | 49.99297 | 0.6673131 | 4.00647 | 49.99298 | 0.956209 | 4.577392 | 49.9997 | 1.222116
4.597425 | 50.01313 | 1.178606 |  |  | 0 | 2.804529 | 50.0064 | 0.660239 | 4.00647 | 50.00641 | 0.956209 | 4.597425 | 50.01313 | 1.227465
4.587408 | 50.01984 | 1.176038 |  |  | 0 |  |  | 0 | 3.956389 | 50.01312 | 0.9442564 | 4.587408 | 50.01984 | 1.22479

## Fibre Properties
Fibre Properties (Supplied by the manufacturer)
Product | HE ++ 90/60
Diameter (mm) | 0.9
Length (mm) | 60
Tensile strength (MPa) | 1900
Aspect Ratio (L/d) | 67
Type of fibers | Hooked end steel fibre

## Steel bar Properties
Steel bar properties
Modulus of elasticity*
*Determined according to EN ISO 6892-1:2016
| Mean (GPa) | STD (GPa) | CoV (%)
8mm rebar** | 237.83 | 1.78 | 0.75%
12mm rebar | 228.25 | 9.33 | 4.09%
**The values modulus of elasticity and yielding strain values of Rebar3 were not considered because the R2 obtained was less than 0.9995
Tensile strenght***
***Yield stress determined by the “0.2% Offset Method”, according to ASTM 370. Yield strain determined by the "0.01% Offset Method".
| Yield stress |  |  | Yield strain |  |  | Ultimate stress |  |  | Ultimate stress
| fym Mean (MPa) | fym STD (MPa) | fym CoV (%) | εym Mean (‰) | εym STD (‰) | εym CoV (%) | fum Mean (MPa) | fum STD (MPa) | fum CoV (%) | fum/fym Mean | fum/fym STD | fum/fym CoV (%)
8mm rebar | 597.25 | 3.4 | 0.57% | 2.37 | 0.06 | 2.57% | 720.5 | 6.59 | 0.92% | 1.21 | 0.01 | 0.81%
12mm rebar | 619 | 5.89 | 0.95% | 2.47 | 0.22 | 8.87% | 730.97 | 7.74 | 1.06% | 1.18 | 0 | 0.13%
Tests results
****The clipgauge for measuring the strain was removed when the bar was entering in its yielding stage
8mm rebar | [15 empty] | 12mm rebar | [15 empty] | 8mm rebars graphic | 12mm rebars graphic
Rebar 1 |  |  |  | Rebar 2 |  |  |  | Rebar 3 |  |  |  | Rebar 4 |  |  |  | Rebar 1 |  |  |  | Rebar 2 |  |  |  | Rebar 3 |  |  |  | Rebar 4
Mean diameter (mm) |  | STD (mm) | CoV (%) | Mean diameter (mm) |  | STD (mm) | CoV (%) | Mean diameter (mm) |  | STD (mm) | CoV (%) | Mean diameter (mm) |  | STD (mm) | CoV (%) | Mean diameter (mm) |  | STD (mm) | CoV (%) | Mean diameter (mm) |  | STD (mm) | CoV (%) | Mean diameter (mm) |  | STD (mm) | CoV (%) | Mean diameter (mm) |  | STD (mm) | CoV (%)
7.67 |  | 0.025 | 0.33% | 7.7 |  | 0.07 | 0.94% | 7.69 |  | 0.05 | 0.7% | 7.7 |  | 0.1 | 1.27% | 11.52 |  | 0.09 | 0.75% | 11.52 |  | 0.07 | 0.58% | 11.56 |  | 0.15 | 1.29% | 11.52 |  | 0.11 | 0.97%
Load (kN) | Displacement (mm) | ****Strain (‰) | Stress (MPa) | Load (kN) | Displacement (mm) | ****Strain (‰) | Stress (MPa) | Load (kN) | Displacement (mm) | ****Strain (‰) | Stress (MPa) | Load (kN) | Displacement (mm) | ****Strain (‰) | Stress (MPa) | Load (kN) | Displacement (mm) | ****Strain (‰) | Stress (MPa) | Load (kN) | Displacement (mm) | ****Strain (‰) | Stress (MPa) | Load (kN) | Displacement (mm) | ****Strain (‰) | Stress (MPa) | Load (kN) | Displacement (mm) | ****Strain (‰) | Stress (MPa)
0.4789526 | 0.01831055 | 0.0247389125 | 10.35926 | 0.2594328 | -0.01831055 | -0.004947185 | 5.571262 | 0.09978175 | -0.04577637 | -0.034634775 | 2.148367 | -0.226172 | -0.03662109 | -0.074216725 | -4.860149 | 0.09978181 | 0.01373291 | 0.01484305 | 0.9573187 | -0.5654302 | -0.004577637 | -0.019791725 | -5.422452 | -0.5188653 | -0.009155273 | -0.0494781875 | -4.945804 | 0.9179926 | -0.01373291 | -0.054425 | 8.826476
0.5321696 | 0.01831055 | 0.0296860875 | 11.51029 | 0.2660849 | -0.02288818 | -0.004947185 | 5.714114 | 0.1995635 | -0.04119873 | -0.034634775 | 4.296735 | -0.1197381 | -0.02746582 | -0.074216725 | -2.57302 | 0.1862594 | 0.01831055 | 0.019790975 | 1.786995 | -0.4922569 | 0.009155273 | -0.019791725 | -4.720723 | -0.4257357 | -0.004577637 | -0.0445302625 | -4.058097 | 1.077643 | -0.009155273 | -0.0494778125 | 10.36151
0.6585596 | 0.02746582 | 0.034634775 | 14.24398 | 0.3592145 | -0.01831055 | 0 | 7.714051 | 0.2461286 | -0.03662109 | -0.034634775 | 5.299312 | -0.0399127 | -0.02288818 | -0.0643216125 | -0.8576732 | 0.4190835 | 0.02746582 | 0.0247389125 | 4.020738 | -0.3991272 | 0.004577637 | -0.019791725 | -3.827613 | -0.3392582 | 0.004577637 | -0.0445302625 | -3.233796 | 1.197381 | 0 | -0.0445291375 | 11.51279
0.7649934 | 0.03662109 | 0.044530625 | 16.54604 | 0.4656484 | -0.01373291 | 0.01484305 | 9.999696 | 0.3326061 | -0.03204346 | -0.034634775 | 7.16123 | 0.02660847 | -0.01831055 | -0.0643216125 | 0.5717822 | 0.6452556 | 0.03662109 | 0.034634775 | 6.19066 | -0.272737 | 0.009155273 | -0.019791725 | -2.615536 | -0.325954 | 0.004577637 | -0.039582325 | -3.106981 | 1.310468 | 0.004577637 | -0.0445291375 | 12.60012
0.8647754 | 0.03662109 | 0.054425 | 18.70422 | 0.5787346 | -0.009155273 | 0.019791725 | 12.4282 | 0.3991272 | -0.03204346 | -0.0296860875 | 8.593474 | 0.1529987 | -0.009155273 | -0.059373675 | 3.287748 | 0.9911658 | 0.050354 | 0.0494778125 | 9.509364 | -0.1396945 | 0.01373291 | -0.0148437875 | -1.339664 | -0.2195199 | 0.004577637 | -0.039582325 | -2.092455 | 1.47677 | 0.009155273 | -0.034634775 | 14.19911
0.9246447 | 0.04119873 | 0.059373675 | 19.99913 | 0.7450373 | 0 | 0.0296860875 | 15.99951 | 0.5654302 | -0.02746582 | -0.0247389125 | 12.17409 | 0.2993455 | 0.004577637 | -0.0494778125 | 6.432554 | 1.436858 | 0.06408691 | 0.0643216125 | 13.78539 | -0.01330423 | 0.01831055 | -0.00989586125 | -0.127587 | -0.08647752 | 0.01373291 | -0.034634775 | -0.8243005 | 1.649725 | 0.01831055 | -0.0296860875 | 15.86206
1.031079 | 0.04577637 | 0.0692695375 | 22.3012 | 0.8647754 | 0.009162903 | 0.03958195 | 18.57086 | 0.6186471 | -0.01831055 | -0.0197902375 | 13.31988 | 0.4390399 | 0.01831055 | -0.03958195 | 9.434409 | 1.849289 | 0.0869751 | 0.0841125875 | 17.7423 | 0.05321693 | 0.01831055 | -0.00494793 | 0.5103481 | 0.1529987 | 0.02288818 | -0.034634775 | 1.458378 | 1.802724 | 0.03204346 | -0.0197902375 | 17.33315
1.144164 | 0.050354 | 0.0791654 | 24.74712 | 1.00447 | 0.01831818 | 0.044530625 | 21.57077 | 0.7317333 | -0.009155273 | -0.0197902375 | 15.7547 | 0.5388215 | 0.02746582 | -0.0296868375 | 11.57859 | 2.082114 | 0.1007156 | 0.0890605125 | 19.97605 | 0.2128677 | 0.02746582 | 0 | 2.041392 | 0.3126495 | 0.02746582 | -0.0296868375 | 2.980163 | 2.002288 | 0.04119873 | -0.0197902375 | 19.25195
1.243946 | 0.06409454 | 0.089059775 | 26.9053 | 1.064339 | 0.02747345 | 0.0494778125 | 22.85644 | 0.8714275 | 0 | -0.01484305 | 18.76241 | 0.5787346 | 0.03204346 | -0.0247389125 | 12.43627 | 2.394763 | 0.1190262 | 0.098956375 | 22.97564 | 0.3924751 | 0.03662109 | 0.00989586125 | 3.76382 | 0.4723005 | 0.03662109 | -0.0247389125 | 4.501951 | 2.155287 | 0.05493164 | -0.004947185 | 20.72303
1.343728 | 0.06867218 | 0.09400845 | 29.06349 | 1.237294 | 0.045784 | 0.059373675 | 26.57061 | 0.9845138 | 0.009155273 | -0.004947185 | 21.19724 | 0.711777 | 0.04577637 | -0.00989511625 | 15.29518 | 2.581023 | 0.1327591 | 0.1039043125 | 24.76265 | 0.5388217 | 0.050354 | 0.00989586125 | 5.167277 | 0.6319513 | 0.04577637 | -0.0296868375 | 6.023736 | 2.314938 | 0.06408691 | -0.004947185 | 22.25807
1.376989 | 0.06867218 | 0.1088514875 | 29.78289 | 1.310467 | 0.05493927 | 0.0643208625 | 28.14199 | 1.077643 | 0.01373291 | -0.004947185 | 23.20237 | 0.8780797 | 0.05951691 | 0 | 18.86882 | 2.847107 | 0.1556473 | 0.113799425 | 27.31549 | 0.6851685 | 0.05493164 | 0.00989586125 | 6.570737 | 0.7583418 | 0.05036163 | -0.0247389125 | 7.228485 | 2.501197 | 0.0869751 | 0 | 24.04895
1.476771 | 0.07324982 | 0.113798675 | 31.94107 | 1.436858 | 0.06409454 | 0.0643208625 | 30.85621 | 1.19073 | 0.01831055 | 0.00494867625 | 25.63721 | 0.9978178 | 0.07324982 | 0.00989586125 | 21.44184 | 3.079931 | 0.1831131 | 0.1236952875 | 29.54923 | 0.8448193 | 0.07324219 | 0.00989586125 | 8.101781 | 0.9179926 | 0.05951691 | -0.019790975 | 8.750271 | 2.600979 | 0.100708 | 0.00989586125 | 25.00835
1.589856 | 0.08698273 | 0.11874735 | 34.38699 | 1.516683 | 0.07782745 | 0.0692695375 | 32.57043 | 1.297163 | 0.03204346 | 0.00989586125 | 27.92878 | 1.051035 | 0.08240509 | 0.0148437875 | 22.58541 | 3.239582 | 0.196846 | 0.133591125 | 31.08094 | 0.9512532 | 0.0869751 | 0.01484305 | 9.122478 | 1.031078 | 0.07782745 | -0.0247389125 | 9.828197 | 2.753977 | 0.1235962 | 0.00989586125 | 26.47942
1.762811 | 0.1007156 | 0.12864325 | 38.12783 | 1.609813 | 0.08698273 | 0.074216725 | 34.57038 | 1.416902 | 0.04577637 | 0.019791725 | 30.50684 | 1.157469 | 0.09156036 | 0.02473965 | 24.87254 | 3.425842 | 0.2151566 | 0.14348625 | 32.86794 | 1.117556 | 0.1098633 | 0.01484305 | 10.71731 | 1.157469 | 0.096138 | -0.019790975 | 11.03295 | 2.893672 | 0.1373291 | 0.019791725 | 27.82258
1.869245 | 0.1144485 | 0.133590375 | 40.42989 | 1.716247 | 0.096138 | 0.0791654 | 36.85602 | 1.583204 | 0.050354 | 0.0296875875 | 34.08743 | 1.250599 | 0.1052933 | 0.0296868375 | 26.87378 | 3.605449 | 0.2426224 | 0.14843425 | 34.59111 | 1.310467 | 0.1281738 | 0.0247389125 | 12.56732 | 1.283859 | 0.1236038 | -0.014843425 | 12.2377 | 3.046671 | 0.1602173 | 0.0296875875 | 29.29366
1.97568 | 0.1236038 | 0.1484335 | 42.73197 | 1.816029 | 0.1144485 | 0.0791654 | 38.99882 | 1.656378 | 0.05493164 | 0.03958345 | 35.66292 | 1.370337 | 0.1190262 | 0.044530625 | 29.4468 | 3.731839 | 0.2563553 | 0.14843425 | 35.80371 | 1.483423 | 0.1556396 | 0.0247389125 | 14.22596 | 1.416902 | 0.1556473 | -0.014843425 | 13.50586 | 3.193017 | 0.1876831 | 0.034634775 | 30.70078
2.095418 | 0.1327591 | 0.15832925 | 45.32178 | 1.955723 | 0.1236038 | 0.09400845 | 41.99872 | 1.736203 | 0.06408691 | 0.0494793 | 37.3816 | 1.503379 | 0.1373367 | 0.044530625 | 32.3057 | 3.898142 | 0.2700882 | 0.15833 | 37.39924 | 1.629769 | 0.1831055 | 0.0247389125 | 15.62942 | 1.543292 | 0.1876907 | -0.00989548875 | 14.7106 | 3.352668 | 0.2151566 | 0.03958345 | 32.23582
2.208503 | 0.1419144 | 0.168225125 | 47.7677 | 2.075461 | 0.1327591 | 0.0989556375 | 44.57006 | 1.842637 | 0.07324219 | 0.059373675 | 39.6732 | 1.609813 | 0.1602249 | 0.059374425 | 34.59283 | 4.084401 | 0.3021317 | 0.15833 | 39.18623 | 1.796072 | 0.2105713 | 0.0247389125 | 17.22425 | 1.676334 | 0.2334671 | -0.0049475575 | 15.97875 | 3.512319 | 0.2472 | 0.0494793 | 33.77086
2.361502 | 0.1602249 | 0.173173875 | 51.07691 | 2.181895 | 0.1556473 | 0.1039043125 | 46.85571 | 1.955723 | 0.0869751 | 0.06432235 | 42.10802 | 1.689638 | 0.1693802 | 0.059374425 | 36.30817 | 4.190835 | 0.3112869 | 0.168225125 | 40.20738 | 1.942419 | 0.2380447 | 0.034634775 | 18.62772 | 1.842637 | 0.2746658 | 0 | 17.56395 | 3.685274 | 0.2883987 | 0.0544264875 | 35.43382
2.474588 | 0.1739578 | 0.18306825 | 53.52285 | 2.281677 | 0.1739578 | 0.1138001625 | 48.99851 | 2.022244 | 0.100708 | 0.0742182125 | 43.54026 | 1.816029 | 0.1922684 | 0.0742174625 | 39.02415 | 4.33053 | 0.3250198 | 0.178121 | 41.54763 | 2.10207 | 0.2655106 | 0.034634775 | 20.15876 | 1.988984 | 0.3250275 | -0.0049475575 | 18.95892 | 3.864882 | 0.3204422 | 0.06432235 | 37.16074
2.581023 | 0.1876907 | 0.19791275 | 55.82493 | 2.401415 | 0.1922684 | 0.11874735 | 51.56985 | 2.161939 | 0.1144409 | 0.084114075 | 46.54798 | 1.929115 | 0.2060013 | 0.084113325 | 41.45423 | 4.523441 | 0.3524933 | 0.178121 | 43.39844 | 2.201852 | 0.2883987 | 0.034634775 | 21.11567 | 2.181895 | 0.3799591 | -0.00989548875 | 20.79774 | 4.037837 | 0.3570633 | 0.0692695375 | 38.8237
2.687456 | 0.2014236 | 0.207807125 | 58.12697 | 2.481241 | 0.2060013 | 0.1236945375 | 53.2841 | 2.281677 | 0.1281738 | 0.098957125 | 49.12602 | 2.055505 | 0.2288895 | 0.09400845 | 44.17019 | 4.696396 | 0.3753815 | 0.183069 | 45.05779 | 2.368155 | 0.3158646 | 0.0395827 | 22.71051 | 2.341546 | 0.4348907 | -0.00989548875 | 22.31953 | 4.14427 | 0.3799515 | 0.0692695375 | 39.84705
2.807194 | 0.2197342 | 0.217703 | 60.71678 | 2.567718 | 0.2197342 | 0.133590375 | 55.14117 | 2.401415 | 0.1419067 | 0.1088529875 | 51.70406 | 2.108722 | 0.2426224 | 0.1039043125 | 45.31376 | 4.776222 | 0.3891144 | 0.183069 | 45.82365 | 2.54111 | 0.347908 | 0.034634775 | 24.36914 | 2.494545 | 0.4852448 | -0.0049475575 | 23.77791 | 4.270661 | 0.4074173 | 0.0692695375 | 41.0623
2.926933 | 0.2380447 | 0.227598875 | 63.30662 | 2.680804 | 0.2380447 | 0.138539125 | 57.56967 | 2.507849 | 0.1602173 | 0.1187488375 | 53.99566 | 2.235112 | 0.2609329 | 0.1088522375 | 48.02972 | 4.949177 | 0.4165802 | 0.188016875 | 47.483 | 2.714065 | 0.3845291 | 0.0395827 | 26.02777 | 2.654196 | 0.5355988 | -0.00989548875 | 25.2997 | 4.417007 | 0.4440384 | 0.0742182125 | 42.46941
3.01341 | 0.2472 | 0.2325475 | 65.17703 | 2.787238 | 0.2609406 | 0.148434875 | 59.85532 | 2.561066 | 0.1693726 | 0.123696025 | 55.14145 | 2.354851 | 0.2792435 | 0.1236952875 | 50.60275 | 5.102176 | 0.4348907 | 0.19791275 | 48.95089 | 2.827151 | 0.4028397 | 0.0395827 | 27.11226 | 2.727369 | 0.5584946 | -0.00989548875 | 25.99718 | 4.596614 | 0.4760895 | 0.0791654 | 44.19633
3.053323 | 0.2655106 | 0.242441875 | 66.04031 | 2.906976 | 0.292984 | 0.15832925 | 62.42666 | 2.640892 | 0.1785278 | 0.12864325 | 56.86016 | 2.474589 | 0.2929764 | 0.12864325 | 53.17577 | 5.261827 | 0.4577789 | 0.20286 | 50.4826 | 2.960193 | 0.4440384 | 0.0445298875 | 28.38813 | 2.88702 | 0.6134262 | -0.0049475575 | 27.51897 | 4.756266 | 0.4989777 | 0.084114075 | 45.73138
3.133148 | 0.2792435 | 0.247390625 | 67.76684 | 3.006758 | 0.3067169 | 0.163278 | 64.56946 | 2.76063 | 0.1922607 | 0.133591875 | 59.4382 | 2.600979 | 0.3112946 | 0.143487 | 55.89173 | 5.448086 | 0.4852448 | 0.21770375 | 52.26959 | 3.159757 | 0.4852448 | 0.0494778125 | 30.30194 | 3.033367 | 0.6637802 | -0.0049475575 | 28.91394 | 4.942525 | 0.5401764 | 0.09400845 | 47.52225
3.239582 | 0.2883987 | 0.257286375 | 70.0689 | 3.113192 | 0.3296051 | 0.178121 | 66.8551 | 2.833803 | 0.2014236 | 0.138539125 | 61.01366 | 2.714065 | 0.3296051 | 0.153382875 | 58.32181 | 5.594432 | 0.5127106 | 0.222651625 | 53.67365 | 3.319408 | 0.5218658 | 0.059373675 | 31.83298 | 3.212974 | 0.7232895 | 0.00494793 | 30.62595 | 5.122132 | 0.5722198 | 0.1039043125 | 49.24917
3.346016 | 0.3021317 | 0.2721295 | 72.37096 | 3.193017 | 0.3479156 | 0.18306975 | 68.56933 | 2.900324 | 0.2060013 | 0.148434875 | 62.4459 | 2.820499 | 0.3341827 | 0.15833 | 60.60894 | 5.754083 | 0.5355988 | 0.23749475 | 55.20536 | 3.499015 | 0.5584869 | 0.0643216125 | 33.55541 | 3.365973 | 0.7782211 | 0.014843425 | 32.08433 | 5.288435 | 0.5996857 | 0.1187488375 | 50.84817
3.465754 | 0.3112946 | 0.282025375 | 74.96077 | 3.292799 | 0.3708038 | 0.192964125 | 70.71213 | 3.020062 | 0.2243118 | 0.15833075 | 65.02394 | 2.88702 | 0.3479156 | 0.163278 | 62.03839 | 5.90043 | 0.5539093 | 0.23749475 | 56.60944 | 3.665318 | 0.5996857 | 0.0692695375 | 35.15024 | 3.54558 | 0.8240051 | 0.01979135 | 33.79633 | 5.474694 | 0.6317291 | 0.123696025 | 52.63904
3.57884 | 0.3204498 | 0.29192125 | 77.40671 | 3.41919 | 0.3982697 | 0.207808625 | 73.42634 | 3.10654 | 0.2334671 | 0.15833075 | 66.88587 | 3.046671 | 0.3799591 | 0.173173875 | 65.46909 | 6.080037 | 0.5859528 | 0.2523385 | 58.33261 | 3.838273 | 0.645462 | 0.07916465 | 36.80888 | 3.658666 | 0.8697815 | 0.01979135 | 34.87427 | 5.634345 | 0.6637726 | 0.133591875 | 54.17409
3.645361 | 0.3250275 | 0.296868375 | 78.84549 | 3.479059 | 0.4165802 | 0.217703 | 74.71202 | 3.226278 | 0.2472 | 0.168226625 | 69.46391 | 3.179713 | 0.3891144 | 0.188016875 | 68.32799 | 6.206428 | 0.6042709 | 0.257286375 | 59.54522 | 4.004576 | 0.6820831 | 0.07916465 | 38.40371 | 3.751795 | 0.901825 | 0.01979135 | 35.76197 | 5.800649 | 0.6912384 | 0.138539125 | 55.77309
3.758447 | 0.3341827 | 0.30676425 | 81.29143 | 3.598797 | 0.444046 | 0.2325475 | 77.28336 | 3.306103 | 0.2609329 | 0.173173875 | 71.1826 | 3.259538 | 0.4028473 | 0.192964875 | 70.04333 | 6.405991 | 0.6363144 | 0.2671815 | 61.45985 | 4.157575 | 0.7232819 | 0.07916465 | 39.87097 | 3.931403 | 0.9613342 | 0.01979135 | 37.47399 | 5.960299 | 0.7370224 | 0.153382125 | 57.30812
3.931402 | 0.343338 | 0.32160725 | 85.03227 | 3.711883 | 0.4669342 | 0.242443375 | 79.71186 | 3.412538 | 0.2838211 | 0.18306975 | 73.47421 | 3.346016 | 0.4211578 | 0.19791275 | 71.90163 | 6.578946 | 0.6729355 | 0.2721295 | 63.1192 | 4.343834 | 0.7553329 | 0.07916465 | 41.65718 | 4.091053 | 1.011688 | 0.024739275 | 38.99576 | 6.146559 | 0.7736435 | 0.15833075 | 59.09901
4.044489 | 0.3570709 | 0.331503125 | 87.47823 | 3.831621 | 0.4806671 | 0.25233775 | 82.28321 | 3.565536 | 0.3067093 | 0.188016875 | 76.76836 | 3.459102 | 0.4348907 | 0.207808625 | 74.3317 | 6.698684 | 0.6958237 | 0.277077375 | 64.26798 | 4.503485 | 0.791954 | 0.0841125875 | 43.18823 | 4.297269 | 1.066628 | 0.024739275 | 40.96141 | 6.30621 | 0.8011093 | 0.163278 | 60.63405
4.117661 | 0.3708038 | 0.341399 | 89.06087 | 3.931403 | 0.5081406 | 0.262233625 | 84.426 | 3.678622 | 0.3204422 | 0.202861375 | 79.20318 | 3.572188 | 0.444046 | 0.2127565 | 76.76178 | 6.838379 | 0.7141342 | 0.282025375 | 65.60823 | 4.663136 | 0.8377304 | 0.07916465 | 44.71928 | 4.45692 | 1.126137 | 0.0296868375 | 42.48319 | 6.46586 | 0.8239975 | 0.168226625 | 62.16908
4.217443 | 0.3891144 | 0.351294875 | 91.21905 | 4.057793 | 0.5310287 | 0.2721295 | 87.1402 | 3.791708 | 0.3387527 | 0.21275725 | 81.63799 | 3.678622 | 0.4715118 | 0.227599625 | 79.04891 | 6.984725 | 0.7370224 | 0.28697325 | 67.01229 | 4.842743 | 0.8835068 | 0.0841125875 | 46.4417 | 4.623223 | 1.171913 | 0.0296868375 | 44.06839 | 6.645468 | 0.8606186 | 0.173173875 | 63.89601
4.350487 | 0.4028473 | 0.36119075 | 94.09666 | 4.170879 | 0.5539169 | 0.2869725 | 89.5687 | 3.884838 | 0.3524857 | 0.2177045 | 83.64314 | 3.864881 | 0.4898224 | 0.2325475 | 83.05138 | 7.144376 | 0.7644882 | 0.296868375 | 68.544 | 5.035655 | 0.9247055 | 0.0890605125 | 48.29172 | 4.796178 | 1.236 | 0.034634775 | 45.71699 | 6.818422 | 0.892662 | 0.1781225 | 65.55896
4.463573 | 0.4211578 | 0.371085125 | 96.54259 | 4.277313 | 0.5813828 | 0.2869725 | 91.85434 | 3.964664 | 0.3662186 | 0.227600375 | 85.36185 | 3.98462 | 0.5127106 | 0.2523385 | 85.62442 | 7.25081 | 0.7782211 | 0.301816375 | 69.56514 | 5.155393 | 0.9475937 | 0.09400845 | 49.44 | 4.962481 | 1.281776 | 0.0395827 | 47.30218 | 6.944813 | 0.9155502 | 0.18306975 | 66.7742
4.570006 | 0.444046 | 0.385929625 | 98.84463 | 4.403703 | 0.6042709 | 0.29192125 | 94.56854 | 4.071097 | 0.3845291 | 0.227600375 | 87.65342 | 4.104358 | 0.5310211 | 0.262234375 | 88.19744 | 7.317332 | 0.7873764 | 0.301816375 | 70.20336 | 5.328348 | 0.9842224 | 0.1039043125 | 51.09863 | 5.108828 | 1.32756 | 0.0445302625 | 48.69716 | 7.104464 | 0.9430161 | 0.192965625 | 68.30924
4.67644 | 0.4577789 | 0.395824 | 101.1467 | 4.510137 | 0.6271591 | 0.301817 | 96.85419 | 4.177531 | 0.3891068 | 0.242443375 | 89.94502 | 4.210792 | 0.5630722 | 0.277078125 | 90.48457 | 7.383852 | 0.7965317 | 0.30676425 | 70.84156 | 5.487999 | 1.025421 | 0.1088514875 | 52.62968 | 5.295087 | 1.377914 | 0.0494781875 | 50.47257 | 7.277419 | 0.9613342 | 0.202861375 | 69.9722
4.762918 | 0.4715118 | 0.405719875 | 103.0171 | 4.603267 | 0.6500473 | 0.316660125 | 98.85413 | 4.303921 | 0.4074173 | 0.25233925 | 92.66628 | 4.337182 | 0.5813828 | 0.28697325 | 93.20053 | 7.450374 | 0.8148422 | 0.30676425 | 71.47978 | 5.64765 | 1.062042 | 0.113799425 | 54.16072 | 5.454738 | 1.428268 | 0.059373675 | 51.99436 | 7.397157 | 0.9842224 | 0.207808625 | 71.12348
4.869351 | 0.4898224 | 0.41561575 | 105.3192 | 4.696396 | 0.6729355 | 0.326556 | 100.8541 | 4.383747 | 0.4165726 | 0.26718225 | 94.38499 | 4.450268 | 0.590538 | 0.296869125 | 95.6306 | 7.583416 | 0.8285751 | 0.321608 | 72.75621 | 5.820605 | 1.098663 | 0.1088514875 | 55.81935 | 5.627693 | 1.4832 | 0.0643216125 | 53.64296 | 7.556808 | 1.016266 | 0.21275725 | 72.65852
4.969133 | 0.5035553 | 0.425511625 | 107.4773 | 4.796178 | 0.691246 | 0.331503125 | 102.9969 | 4.470224 | 0.4303055 | 0.26718225 | 96.24689 | 4.563354 | 0.6088486 | 0.311712875 | 98.06068 | 7.743067 | 0.8560486 | 0.331503125 | 74.28792 | 5.940343 | 1.126129 | 0.113799425 | 56.96764 | 5.813952 | 1.538132 | 0.0692695375 | 55.41837 | 7.723111 | 1.048309 | 0.222651625 | 74.25752
5.055611 | 0.5127106 | 0.43045875 | 109.3478 | 4.902612 | 0.7141342 | 0.34634625 | 105.2825 | 4.570006 | 0.4486237 | 0.277078125 | 98.39527 | 4.663136 | 0.6271591 | 0.316660125 | 100.2049 | 7.856153 | 0.8789368 | 0.336451125 | 75.37288 | 6.040125 | 1.14444 | 0.113799425 | 57.92454 | 6.000212 | 1.588493 | 0.0742174625 | 57.19379 | 7.889414 | 1.08493 | 0.23749625 | 75.85652
5.168697 | 0.5310211 | 0.445303375 | 111.7937 | 5.015698 | 0.7416 | 0.356242 | 107.711 | 4.716352 | 0.4715118 | 0.286974 | 101.5462 | 4.762918 | 0.640892 | 0.326556 | 102.3491 | 7.975892 | 0.8972473 | 0.336451125 | 76.52167 | 6.219732 | 1.181061 | 0.1236952875 | 59.64697 | 6.173167 | 1.63427 | 0.079165025 | 58.84239 | 8.082325 | 1.116974 | 0.242443375 | 77.71135
5.268478 | 0.5493317 | 0.455199125 | 113.9519 | 5.115479 | 0.7599182 | 0.36119075 | 109.8538 | 4.822786 | 0.4898224 | 0.296869875 | 103.8378 | 4.8627 | 0.6637802 | 0.336451875 | 104.4932 | 8.102282 | 0.9155579 | 0.341399 | 77.73427 | 6.386035 | 1.22226 | 0.1236952875 | 61.2418 | 6.252993 | 1.657158 | 0.0841129625 | 59.60329 | 8.241976 | 1.149017 | 0.25233925 | 79.24639
5.394869 | 0.5676498 | 0.4650935 | 116.6856 | 5.235218 | 0.7828064 | 0.37603375 | 112.4251 | 4.935873 | 0.5127106 | 0.30676575 | 106.2726 | 4.975785 | 0.6775131 | 0.34139975 | 106.9233 | 8.202064 | 0.9292908 | 0.346347 | 78.69159 | 6.572294 | 1.263466 | 0.12864325 | 63.02802 | 6.359426 | 1.689201 | 0.0841129625 | 60.61781 | 8.421583 | 1.171906 | 0.25233925 | 80.97331
5.501303 | 0.5813828 | 0.479938125 | 118.9877 | 5.315043 | 0.8056946 | 0.380981 | 114.1394 | 5.055611 | 0.5355988 | 0.316660125 | 108.8507 | 5.062263 | 0.6820908 | 0.351294875 | 108.7816 | 8.328454 | 0.952179 | 0.356242 | 79.90419 | 6.758554 | 1.295509 | 0.12864325 | 64.81425 | 6.525729 | 1.739555 | 0.0890608875 | 62.203 | 8.50806 | 1.190216 | 0.257286375 | 81.80478
5.614389 | 0.5996933 | 0.4898325 | 121.4336 | 5.381564 | 0.8148499 | 0.385929625 | 115.5679 | 5.162045 | 0.5493317 | 0.32160875 | 111.1423 | 5.122132 | 0.6958237 | 0.36119075 | 110.0681 | 8.488105 | 0.9796448 | 0.36119 | 81.4359 | 6.918204 | 1.33213 | 0.138538375 | 66.34528 | 6.692032 | 1.785332 | 0.09400845 | 63.7882 | 8.700973 | 1.21769 | 0.262235125 | 83.65964
5.727475 | 0.6088486 | 0.494781125 | 123.8795 | 5.521259 | 0.8514709 | 0.3958255 | 118.5678 | 5.321695 | 0.5767975 | 0.326556 | 114.5796 | 5.24187 | 0.7187119 | 0.371086625 | 112.6411 | 8.601191 | 1.002533 | 0.366137875 | 82.52086 | 7.131072 | 1.387062 | 0.14843425 | 68.38668 | 6.851683 | 1.840271 | 0.1039043125 | 65.30998 | 8.887232 | 1.245155 | 0.26718225 | 85.45051
5.833909 | 0.6317368 | 0.504677 | 126.1816 | 5.634345 | 0.8743591 | 0.4106685 | 120.9963 | 5.448086 | 0.595108 | 0.341399 | 117.3009 | 5.348304 | 0.7370224 | 0.385929625 | 114.9283 | 8.707624 | 1.034576 | 0.371085875 | 83.54199 | 7.290723 | 1.40995 | 0.15833 | 69.91772 | 6.99803 | 1.872314 | 0.1088518625 | 66.70496 | 9.000318 | 1.258888 | 0.272131 | 86.53783
5.953647 | 0.6454697 | 0.514572875 | 128.7714 | 5.754084 | 0.901825 | 0.420564375 | 123.5677 | 5.561172 | 0.6179962 | 0.351294875 | 119.7357 | 5.434781 | 0.7599106 | 0.3958255 | 116.7865 | 8.900537 | 1.057465 | 0.38098175 | 85.39282 | 7.47033 | 1.451149 | 0.15833 | 71.64015 | 7.157681 | 1.913513 | 0.1137998 | 68.22675 | 9.140012 | 1.277199 | 0.282025375 | 87.88099
6.053429 | 0.6592026 | 0.51952 | 130.9296 | 5.873821 | 0.9292908 | 0.43046025 | 126.139 | 5.634345 | 0.6271515 | 0.3562435 | 121.3112 | 5.507955 | 0.7644882 | 0.3958255 | 118.359 | 9.00697 | 1.08493 | 0.385929625 | 86.41395 | 7.636634 | 1.4832 | 0.163278 | 73.235 | 7.34394 | 1.973022 | 0.1137998 | 70.00216 | 9.319619 | 1.300087 | 0.282025375 | 89.6079
6.159863 | 0.6729355 | 0.529415875 | 133.2316 | 5.986907 | 0.9476013 | 0.440354625 | 128.5675 | 5.747432 | 0.6408844 | 0.366139375 | 123.746 | 5.62104 | 0.7873764 | 0.4106685 | 120.789 | 9.133361 | 1.112404 | 0.39582475 | 87.62656 | 7.81624 | 1.515244 | 0.173173125 | 74.95741 | 7.503591 | 2.027954 | 0.118747725 | 71.52395 | 9.485923 | 1.327553 | 0.29192125 | 91.20691
6.252993 | 0.6866684 | 0.534363125 | 135.2459 | 6.099994 | 0.9750671 | 0.445303375 | 130.996 | 5.820604 | 0.6500397 | 0.371086625 | 125.3215 | 5.720822 | 0.8011093 | 0.420564375 | 122.9332 | 9.246447 | 1.135292 | 0.39582475 | 88.71153 | 7.995848 | 1.551865 | 0.178121 | 76.67984 | 7.68985 | 2.06916 | 0.1236952875 | 73.29936 | 9.652225 | 1.350441 | 0.301817 | 92.8059
6.312861 | 0.6958237 | 0.53931175 | 136.5408 | 6.193123 | 0.9933777 | 0.4502505 | 132.9959 | 5.90043 | 0.6546173 | 0.37603375 | 127.0402 | 5.820604 | 0.8148499 | 0.425512375 | 125.0774 | 9.379489 | 1.162758 | 0.40077275 | 89.98795 | 8.182107 | 1.588486 | 0.188016875 | 78.46606 | 7.849501 | 2.110359 | 0.12864325 | 74.82115 | 9.811876 | 1.377907 | 0.30676575 | 94.34094
6.425947 | 0.7141342 | 0.554154875 | 138.9868 | 6.279601 | 1.011696 | 0.455199125 | 134.853 | 6.006864 | 0.6683502 | 0.3809825 | 129.3318 | 5.93369 | 0.8285828 | 0.43540825 | 127.5075 | 9.525835 | 1.185646 | 0.405720625 | 91.39201 | 8.335106 | 1.625107 | 0.188016875 | 79.93331 | 8.015804 | 2.151558 | 0.13853875 | 76.40634 | 9.984832 | 1.414528 | 0.30676575 | 96.00391
6.519077 | 0.7324448 | 0.559102 | 141.0011 | 6.392687 | 1.030006 | 0.47004225 | 137.2815 | 6.113297 | 0.6912384 | 0.390878375 | 131.6233 | 6.060081 | 0.8514709 | 0.440355375 | 130.2234 | 9.645574 | 1.213112 | 0.4106685 | 92.5408 | 8.521365 | 1.661728 | 0.19791275 | 81.71953 | 8.208715 | 2.197334 | 0.133591125 | 78.24516 | 10.15113 | 1.441994 | 0.32160875 | 97.60286
6.645468 | 0.7461777 | 0.568997875 | 143.7348 | 6.512424 | 1.052895 | 0.474989375 | 139.8529 | 6.219731 | 0.7049789 | 0.400774125 | 133.9149 | 6.179819 | 0.8652039 | 0.45025125 | 132.7965 | 9.752007 | 1.231422 | 0.4156165 | 93.56193 | 8.647756 | 1.689194 | 0.20286 | 82.93161 | 8.394975 | 2.233955 | 0.143486625 | 80.02058 | 10.33739 | 1.469467 | 0.32160875 | 99.39374
6.725293 | 0.7599106 | 0.57889375 | 145.4613 | 6.638815 | 1.08036 | 0.489834 | 142.5671 | 6.346122 | 0.7141342 | 0.405721375 | 136.6362 | 6.319513 | 0.8926697 | 0.465095 | 135.7983 | 9.891702 | 1.254311 | 0.420563625 | 94.90218 | 8.814058 | 1.712082 | 0.207807875 | 84.52644 | 8.56793 | 2.265999 | 0.143486625 | 81.66919 | 10.45713 | 1.4832 | 0.326556 | 100.545
6.831727 | 0.7782211 | 0.59373675 | 147.7634 | 6.751902 | 1.098671 | 0.494781125 | 144.9956 | 6.452556 | 0.7278671 | 0.425513125 | 138.9278 | 6.425947 | 0.9064026 | 0.474990125 | 138.0854 | 9.998136 | 1.272621 | 0.420563625 | 95.92332 | 8.993666 | 1.757866 | 0.21275575 | 86.24888 | 8.720929 | 2.298042 | 0.148434625 | 83.12757 | 10.59683 | 1.501511 | 0.336451875 | 101.8883
6.931509 | 0.8011093 | 0.5986855 | 149.9216 | 6.845031 | 1.116982 | 0.499728375 | 146.9955 | 6.572294 | 0.7416 | 0.43046025 | 141.5059 | 6.539033 | 0.9201355 | 0.489834 | 140.5155 | 10.03805 | 1.281776 | 0.425511625 | 96.30626 | 9.153316 | 1.789909 | 0.222651625 | 87.77991 | 8.887232 | 2.334671 | 0.15833 | 84.71276 | 10.76313 | 1.524399 | 0.34634775 | 103.4872
7.03129 | 0.8102722 | 0.60858125 | 152.0797 | 6.938161 | 1.135292 | 0.509624125 | 148.9955 | 6.68538 | 0.7553329 | 0.445303375 | 143.9407 | 6.65212 | 0.9430237 | 0.494781875 | 142.9456 | 10.16444 | 1.304665 | 0.4304595 | 97.51886 | 9.31962 | 1.831108 | 0.23254675 | 89.37476 | 9.106751 | 2.37587 | 0.163278 | 86.80521 | 10.98265 | 1.551865 | 0.3562435 | 105.5979
7.151029 | 0.8240051 | 0.618475625 | 154.6696 | 7.044595 | 1.15818 | 0.51952 | 151.2811 | 6.77851 | 0.7782211 | 0.455199125 | 145.9458 | 6.771857 | 0.9613342 | 0.509624875 | 145.5186 | 10.29083 | 1.327553 | 0.440355375 | 98.73146 | 9.532488 | 1.863152 | 0.23254675 | 91.41616 | 9.279707 | 2.412491 | 0.1731735 | 88.45382 | 11.1556 | 1.565598 | 0.366139375 | 107.2608
7.264114 | 0.837738 | 0.63332025 | 157.1155 | 7.164332 | 1.181068 | 0.534363125 | 153.8524 | 6.858335 | 0.7873764 | 0.47004225 | 147.6645 | 6.871639 | 0.9750671 | 0.52446875 | 147.6628 | 10.41057 | 1.345871 | 0.445303375 | 99.88026 | 9.705442 | 1.899773 | 0.242442625 | 93.07478 | 9.465966 | 2.449112 | 0.183069375 | 90.22923 | 11.33521 | 1.574753 | 0.3809825 | 108.9878
7.383853 | 0.8514709 | 0.64816325 | 159.7053 | 7.244158 | 1.203957 | 0.53931175 | 155.5667 | 6.918204 | 0.791954 | 0.474990875 | 148.9535 | 6.984725 | 0.9888 | 0.529416625 | 150.0929 | 10.54361 | 1.373337 | 0.45025125 | 101.1567 | 9.818529 | 1.918083 | 0.247390625 | 94.15928 | 9.632269 | 2.485733 | 0.192964875 | 91.81442 | 11.50151 | 1.593063 | 0.385929625 | 110.5867
7.510243 | 0.8743591 | 0.658059125 | 162.439 | 7.310679 | 1.226845 | 0.544259 | 156.9952 | 7.004682 | 0.8011093 | 0.479938125 | 150.8155 | 7.097812 | 1.007111 | 0.54425975 | 152.523 | 10.63009 | 1.400803 | 0.455198375 | 101.9864 | 10.00479 | 1.940971 | 0.2523385 | 95.94551 | 9.778616 | 2.508621 | 0.20780825 | 93.2094 | 11.6279 | 1.620529 | 0.390878375 | 111.802
7.616677 | 0.888092 | 0.66795425 | 164.7411 | 7.430417 | 1.249733 | 0.55910275 | 159.5666 | 7.104464 | 0.8194199 | 0.48488675 | 152.9638 | 7.204246 | 1.025421 | 0.549207625 | 154.8101 | 10.72322 | 1.428268 | 0.460146375 | 102.8799 | 10.18439 | 1.977592 | 0.257286375 | 97.66787 | 9.944919 | 2.545242 | 0.212756125 | 94.79459 | 11.78756 | 1.643417 | 0.400773375 | 113.3371
7.743068 | 0.9064026 | 0.677850125 | 167.4748 | 7.536851 | 1.272629 | 0.564050625 | 161.8522 | 7.217549 | 0.8377304 | 0.489834 | 155.3986 | 7.323983 | 1.052887 | 0.564050625 | 157.3831 | 10.84961 | 1.455734 | 0.460146375 | 104.0925 | 10.3507 | 1.995911 | 0.262233625 | 99.26277 | 10.10457 | 2.568138 | 0.222651625 | 96.31638 | 11.95386 | 1.661728 | 0.41066925 | 114.9361
7.829545 | 0.9201355 | 0.692693875 | 169.3452 | 7.636633 | 1.290939 | 0.5739465 | 163.995 | 7.337288 | 0.856041 | 0.49972975 | 157.9767 | 7.430417 | 1.071205 | 0.568998625 | 159.6702 | 11.01591 | 1.478622 | 0.460146375 | 105.688 | 10.53696 | 2.023376 | 0.2671815 | 101.049 | 10.29748 | 2.600182 | 0.227599625 | 98.15519 | 12.10686 | 1.684616 | 0.41561725 | 116.4072
7.935979 | 0.938446 | 0.702589 | 171.6472 | 7.756371 | 1.318405 | 0.583841625 | 166.5663 | 7.443722 | 0.8697739 | 0.504677 | 160.2683 | 7.530199 | 1.089516 | 0.5788945 | 161.8144 | 11.08908 | 1.487778 | 0.455198375 | 106.39 | 10.69661 | 2.046265 | 0.2721295 | 102.58 | 10.45048 | 2.627647 | 0.232547125 | 99.61358 | 12.28646 | 1.71209 | 0.420564375 | 118.134
8.055717 | 0.9567566 | 0.707536875 | 174.2371 | 7.862805 | 1.345871 | 0.5986855 | 168.852 | 7.550156 | 0.892662 | 0.514572875 | 162.5599 | 7.590068 | 1.094093 | 0.5788945 | 163.1009 | 11.20217 | 1.515244 | 0.46509425 | 107.475 | 10.87622 | 2.07373 | 0.282025375 | 104.3025 | 10.61013 | 2.655113 | 0.237495125 | 101.1354 | 12.38625 | 1.7304 | 0.420564375 | 119.0935
8.182107 | 0.9842224 | 0.72238075 | 176.9707 | 7.982543 | 1.364182 | 0.60858125 | 171.4233 | 7.709806 | 0.9201279 | 0.534364625 | 165.9972 | 7.636633 | 1.107826 | 0.583842375 | 164.1015 | 11.32856 | 1.533554 | 0.47004225 | 108.6876 | 11.03587 | 2.096619 | 0.28697325 | 105.8335 | 10.79639 | 2.682579 | 0.237495125 | 102.9108 | 12.50598 | 1.744133 | 0.425512375 | 120.2447
8.295194 | 1.002533 | 0.727327875 | 179.4167 | 8.09563 | 1.396225 | 0.623424375 | 173.8519 | 7.829545 | 0.9384384 | 0.5442605 | 168.5753 | 7.709806 | 1.121559 | 0.588790375 | 165.6739 | 11.44165 | 1.556442 | 0.474990125 | 109.7726 | 11.20882 | 2.124084 | 0.29192125 | 107.4921 | 10.95604 | 2.710045 | 0.242443 | 104.4326 | 12.67229 | 1.776176 | 0.43046025 | 121.8437
8.401628 | 1.016266 | 0.74217175 | 181.7188 | 8.195411 | 1.409958 | 0.62837225 | 175.9946 | 7.949283 | 0.9613342 | 0.549207625 | 171.1533 | 7.822892 | 1.13987 | 0.5986855 | 168.104 | 11.65451 | 1.570175 | 0.479938125 | 111.8148 | 11.36847 | 2.156128 | 0.301816375 | 109.0231 | 11.129 | 2.746666 | 0.247391 | 106.0812 | 12.84524 | 1.785332 | 0.440356125 | 123.5067
8.514713 | 1.034576 | 0.74217175 | 184.1647 | 8.321801 | 1.428268 | 0.643215375 | 178.7088 | 8.055717 | 0.9704895 | 0.564050625 | 173.4449 | 7.935978 | 1.15818 | 0.603633375 | 170.5341 | 11.7809 | 1.583908 | 0.48488525 | 113.0274 | 11.54808 | 2.183594 | 0.311712125 | 110.7456 | 11.28865 | 2.774132 | 0.2523385 | 107.603 | 12.99824 | 1.80822 | 0.445304125 | 124.9778
8.634451 | 1.052887 | 0.752067625 | 186.7545 | 8.421583 | 1.455734 | 0.65311125 | 180.8516 | 8.155499 | 0.9888 | 0.568999375 | 175.5933 | 8.042413 | 1.167336 | 0.61352925 | 172.8212 | 11.89399 | 1.597649 | 0.494781125 | 114.1124 | 11.64786 | 2.197327 | 0.316660125 | 111.7025 | 11.4616 | 2.806183 | 0.262234375 | 109.2515 | 13.14459 | 1.82653 | 0.445304125 | 126.3849
8.740885 | 1.06205 | 0.75701475 | 189.0566 | 8.541322 | 1.4832 | 0.658059125 | 183.423 | 8.275237 | 1.011688 | 0.583842375 | 178.1714 | 8.108933 | 1.181068 | 0.618477125 | 174.2507 | 12.04699 | 1.625114 | 0.504677 | 115.5803 | 11.77425 | 2.215637 | 0.316660125 | 112.9146 | 11.6279 | 2.833649 | 0.267181875 | 110.8367 | 13.32419 | 1.840263 | 0.450252 | 128.1118
8.800755 | 1.071205 | 0.75701475 | 190.3515 | 8.654408 | 1.506096 | 0.667955 | 185.8515 | 8.381671 | 1.029999 | 0.588790375 | 180.4629 | 8.241976 | 1.199379 | 0.63332025 | 177.1096 | 12.21329 | 1.65258 | 0.51952 | 117.1758 | 11.97381 | 2.247688 | 0.32655525 | 114.8283 | 11.70773 | 2.851959 | 0.272129875 | 111.5976 | 13.47719 | 1.858574 | 0.460147125 | 129.5828
8.920492 | 1.089516 | 0.766910625 | 192.9413 | 8.780798 | 1.533562 | 0.682798 | 188.5657 | 8.488105 | 1.043732 | 0.588790375 | 182.7545 | 8.361714 | 1.222267 | 0.643216125 | 179.6826 | 12.28646 | 1.661736 | 0.524468 | 117.8778 | 12.14012 | 2.275154 | 0.331503125 | 116.4232 | 11.82747 | 2.879425 | 0.27707775 | 112.739 | 13.66345 | 1.876884 | 0.470043 | 131.3737
8.980362 | 1.094093 | 0.7718585 | 194.2362 | 8.893884 | 1.55645 | 0.692693875 | 190.9942 | 8.614495 | 1.06662 | 0.59868625 | 185.4758 | 8.468148 | 1.240578 | 0.663007 | 181.9697 | 12.3929 | 1.684624 | 0.524468 | 118.899 | 12.29977 | 2.298042 | 0.341399 | 117.9543 | 11.96716 | 2.902313 | 0.28697325 | 114.0705 | 13.8231 | 1.895195 | 0.474990875 | 132.9088
9.1001 | 1.107826 | 0.7768065 | 196.826 | 8.973709 | 1.570183 | 0.697641875 | 192.7084 | 8.681016 | 1.080353 | 0.60858125 | 186.908 | 8.594539 | 1.263466 | 0.667955 | 184.6857 | 12.49933 | 1.707512 | 0.529415875 | 119.9201 | 12.47272 | 2.325508 | 0.346347 | 119.6129 | 12.14677 | 2.929779 | 0.29686875 | 115.7826 | 13.98275 | 1.918083 | 0.479938875 | 134.4438
9.206533 | 1.121559 | 0.786702375 | 199.128 | 9.053535 | 1.588493 | 0.70258975 | 194.4226 | 8.774146 | 1.094086 | 0.618477125 | 188.9132 | 8.69432 | 1.277199 | 0.677850875 | 186.8299 | 12.63903 | 1.739555 | 0.534363875 | 121.2604 | 12.65233 | 2.348396 | 0.351294875 | 121.3353 | 12.33303 | 2.952667 | 0.306764625 | 117.558 | 14.14241 | 1.936394 | 0.484886 | 135.9789
9.279707 | 1.135292 | 0.7965975 | 200.7107 | 9.159968 | 1.615959 | 0.71743275 | 196.7083 | 8.88058 | 1.107819 | 0.623425125 | 191.2048 | 8.794102 | 1.290932 | 0.68774675 | 188.9741 | 12.81198 | 1.767021 | 0.53931175 | 122.9197 | 12.83194 | 2.375862 | 0.356242 | 123.0578 | 12.49268 | 2.980133 | 0.311712125 | 119.0798 | 14.31536 | 1.963867 | 0.489834 | 137.6418
9.339576 | 1.144447 | 0.801545375 | 202.0056 | 9.279707 | 1.63427 | 0.727328625 | 199.2796 | 9.000318 | 1.116974 | 0.638268875 | 193.7828 | 8.867275 | 1.304672 | 0.697641875 | 190.5465 | 12.99159 | 1.785332 | 0.54425975 | 124.6429 | 12.99824 | 2.39875 | 0.366137875 | 124.6526 | 12.57916 | 2.998444 | 0.316660125 | 119.9041 | 14.50827 | 1.991333 | 0.49972975 | 139.4967
9.465966 | 1.15818 | 0.816389125 | 204.7393 | 9.386141 | 1.661736 | 0.732276625 | 201.5653 | 9.106751 | 1.130707 | 0.643216125 | 196.0744 | 8.967057 | 1.318405 | 0.707537625 | 192.6907 | 13.11798 | 1.812798 | 0.549206875 | 125.8555 | 13.15124 | 2.421638 | 0.371085875 | 126.1198 | 12.71885 | 3.016754 | 0.311712125 | 121.2356 | 14.68788 | 2.018799 | 0.509625625 | 141.2236
9.53914 | 1.176491 | 0.83123225 | 206.322 | 9.499227 | 1.684624 | 0.747119625 | 203.9938 | 9.22649 | 1.149017 | 0.658059875 | 198.6525 | 9.086795 | 1.336716 | 0.72238075 | 195.2637 | 13.25767 | 1.831108 | 0.55910275 | 127.1957 | 13.31754 | 2.435371 | 0.37603375 | 127.7146 | 12.87185 | 3.039642 | 0.316660125 | 122.694 | 14.85418 | 2.037109 | 0.509625625 | 142.8226
9.638922 | 1.190224 | 0.841128125 | 208.4802 | 9.612312 | 1.71209 | 0.752067625 | 206.4223 | 9.319619 | 1.16275 | 0.672902875 | 200.6576 | 9.173273 | 1.359604 | 0.732276625 | 197.122 | 13.41067 | 1.854004 | 0.564050625 | 128.6636 | 13.47719 | 2.462837 | 0.385929625 | 129.2457 | 13.07141 | 3.062538 | 0.321608 | 124.5962 | 15.02049 | 2.050842 | 0.514572875 | 144.4216
9.745356 | 1.203957 | 0.846076 | 210.7822 | 9.712094 | 1.734978 | 0.761963375 | 208.5651 | 9.419401 | 1.171906 | 0.677850875 | 202.806 | 9.286359 | 1.368759 | 0.7372245 | 199.552 | 13.63685 | 1.88147 | 0.5739465 | 130.8336 | 13.6568 | 2.481155 | 0.385929625 | 130.9681 | 13.23107 | 3.090004 | 0.326556 | 126.1181 | 15.18014 | 2.07373 | 0.52446875 | 145.9567
9.858441 | 1.222267 | 0.855971125 | 213.2282 | 9.831833 | 1.767029 | 0.7718585 | 211.1364 | 9.579052 | 1.185638 | 0.692694625 | 206.2434 | 9.392793 | 1.382492 | 0.75206825 | 201.8392 | 13.78984 | 1.908936 | 0.583841625 | 132.3014 | 13.81645 | 2.499466 | 0.390876875 | 132.4992 | 13.43728 | 3.126625 | 0.3315035 | 128.0836 | 15.35974 | 2.087463 | 0.5393125 | 147.6835
9.97818 | 1.240578 | 0.870814875 | 215.818 | 9.951571 | 1.789917 | 0.79659825 | 213.7078 | 9.698791 | 1.208534 | 0.70258975 | 208.8214 | 9.47927 | 1.391647 | 0.766911375 | 203.6975 | 13.91623 | 1.931824 | 0.5937375 | 133.514 | 13.9761 | 2.517776 | 0.39582475 | 134.0302 | 13.59693 | 3.154091 | 0.341399375 | 129.6054 | 15.546 | 2.114929 | 0.5442605 | 149.4744
10.09792 | 1.254311 | 0.88071075 | 218.4079 | 10.01809 | 1.80365 | 0.79659825 | 215.1363 | 9.818528 | 1.226845 | 0.7174335 | 211.3994 | 9.565747 | 1.40538 | 0.77185925 | 205.5557 | 14.05593 | 1.95929 | 0.5986855 | 134.8543 | 14.16236 | 2.536087 | 0.405720625 | 135.8164 | 13.75658 | 3.181557 | 0.346347 | 131.1272 | 15.65244 | 2.124084 | 0.5591035 | 150.4978
10.211 | 1.268044 | 0.890605875 | 220.8537 | 10.13783 | 1.826538 | 0.80649325 | 217.7076 | 9.931615 | 1.249733 | 0.7223815 | 213.8343 | 9.672181 | 1.419113 | 0.781755125 | 207.8429 | 14.20228 | 1.9776 | 0.603633375 | 136.2584 | 14.34862 | 2.554398 | 0.4156165 | 137.6027 | 13.93619 | 3.218178 | 0.35624275 | 132.8392 | 15.72561 | 2.128662 | 0.5591035 | 151.2013
10.31744 | 1.281776 | 0.90544975 | 223.1559 | 10.23096 | 1.840271 | 0.821337125 | 219.7076 | 10.03805 | 1.272621 | 0.732277375 | 216.1259 | 9.745355 | 1.432846 | 0.786702375 | 209.4153 | 14.37523 | 2.005066 | 0.603633375 | 137.9177 | 14.40849 | 2.56813 | 0.4156165 | 138.1768 | 14.10249 | 3.250221 | 0.36613825 | 134.4244 | 15.86531 | 2.13324 | 0.568999375 | 152.5446
10.45048 | 1.290932 | 0.910397625 | 226.0334 | 10.3507 | 1.858582 | 0.83123225 | 222.279 | 10.16444 | 1.286354 | 0.7372245 | 218.8472 | 9.865093 | 1.446579 | 0.79165025 | 211.9883 | 14.45506 | 2.027954 | 0.6085805 | 138.6836 | 14.54819 | 2.586441 | 0.4156165 | 139.5165 | 14.2821 | 3.282265 | 0.38098175 | 136.1364 | 16.03826 | 2.160706 | 0.57394725 | 154.2075
10.57687 | 1.30925 | 0.925240625 | 228.7671 | 10.46378 | 1.876892 | 0.841128125 | 224.7073 | 10.29083 | 1.309242 | 0.747120375 | 221.5684 | 9.978179 | 1.460312 | 0.806494 | 214.4184 | 14.5881 | 2.041687 | 0.618476375 | 139.96 | 14.72779 | 2.613907 | 0.425511625 | 141.2389 | 14.44175 | 3.305161 | 0.385929625 | 137.6582 | 16.19791 | 2.188171 | 0.583842375 | 155.7425
10.67665 | 1.32756 | 0.9351365 | 230.9252 | 10.58352 | 1.904358 | 0.851024 | 227.2787 | 10.39726 | 1.322975 | 0.75701625 | 223.8599 | 10.14448 | 1.478622 | 0.816389125 | 217.992 | 14.72779 | 2.059998 | 0.62837225 | 141.3002 | 14.88744 | 2.632217 | 0.4304595 | 142.7699 | 14.62801 | 3.337204 | 0.395825125 | 139.4336 | 16.311 | 2.197327 | 0.588790375 | 156.8299
10.77643 | 1.345871 | 0.949979625 | 233.0833 | 10.68996 | 1.922668 | 0.855971875 | 229.5645 | 10.5037 | 1.336708 | 0.766911375 | 226.1516 | 10.25092 | 1.496933 | 0.826285 | 220.2792 | 14.8941 | 2.082886 | 0.638268125 | 142.8958 | 15.05375 | 2.655106 | 0.445303375 | 144.3648 | 14.78766 | 3.373825 | 0.400773125 | 140.9554 | 16.4773 | 2.220222 | 0.588790375 | 158.4288
10.88287 | 1.359604 | 0.959875375 | 235.3855 | 10.78974 | 1.95929 | 0.86091975 | 231.7073 | 10.61013 | 1.364174 | 0.77680725 | 228.4432 | 10.37065 | 1.519821 | 0.841128875 | 222.8521 | 15.0737 | 2.105782 | 0.643215375 | 144.6189 | 15.24001 | 2.673416 | 0.455198375 | 146.151 | 14.88744 | 3.392136 | 0.405720625 | 141.9065 | 16.63695 | 2.238533 | 0.59373825 | 159.9639
11.00261 | 1.377914 | 0.96977125 | 237.9754 | 10.92278 | 1.982178 | 0.875762875 | 234.5643 | 10.72322 | 1.382484 | 0.781755125 | 230.8781 | 10.43718 | 1.528976 | 0.841128875 | 224.2817 | 15.25996 | 2.12867 | 0.64816325 | 146.4059 | 15.393 | 2.696304 | 0.460146375 | 147.6182 | 15.04044 | 3.410446 | 0.4106685 | 143.3649 | 16.80991 | 2.256844 | 0.60858125 | 161.6269
11.06913 | 1.38707 | 0.979666375 | 239.4141 | 11.04252 | 2.005074 | 0.88565875 | 237.1357 | 10.81635 | 1.39164 | 0.786703125 | 232.8832 | 10.54361 | 1.542709 | 0.855971875 | 226.5688 | 15.43292 | 2.151558 | 0.65311125 | 148.0653 | 15.57261 | 2.728348 | 0.46509425 | 149.3407 | 15.22005 | 3.437912 | 0.4156165 | 145.0769 | 16.92299 | 2.270576 | 0.60858125 | 162.7141
11.19552 | 1.40538 | 0.98956225 | 242.1478 | 11.16226 | 2.032539 | 0.890606625 | 239.707 | 10.93608 | 1.405373 | 0.79659825 | 235.4611 | 10.64339 | 1.565605 | 0.86091975 | 228.7129 | 15.65244 | 2.169868 | 0.667955 | 150.1714 | 15.73226 | 2.746666 | 0.479938125 | 150.8717 | 15.31983 | 3.456223 | 0.420564375 | 146.028 | 17.10925 | 2.293465 | 0.618477125 | 164.505
11.2953 | 1.419113 | 0.99451025 | 244.306 | 11.26869 | 2.05085 | 0.90050175 | 241.9926 | 11.04252 | 1.428261 | 0.806494 | 237.7528 | 10.72987 | 1.57476 | 0.875763625 | 230.5713 | 15.91852 | 2.201912 | 0.667955 | 152.7242 | 15.89857 | 2.774132 | 0.48488525 | 152.4666 | 15.49944 | 3.483688 | 0.430459875 | 147.7401 | 17.2689 | 2.30262 | 0.618477125 | 166.04
11.40839 | 1.442001 | 1.004406125 | 246.752 | 11.34852 | 2.06916 | 0.910397625 | 243.7069 | 11.12234 | 1.441994 | 0.811442 | 239.4714 | 10.80304 | 1.583916 | 0.88071075 | 232.1436 | 16.09813 | 2.229378 | 0.672902125 | 154.4474 | 16.07817 | 2.787865 | 0.48488525 | 154.189 | 15.66574 | 3.515732 | 0.435407875 | 149.3252 | 17.42855 | 2.325508 | 0.628373 | 167.5751
11.47491 | 1.460312 | 1.00935325 | 248.1908 | 11.45495 | 2.082893 | 0.925240625 | 245.9925 | 11.22878 | 1.455734 | 0.82628575 | 241.7631 | 10.85626 | 1.597649 | 0.890606625 | 233.2872 | 16.27108 | 2.256844 | 0.682798 | 156.1067 | 16.19791 | 2.801598 | 0.48488525 | 155.3373 | 15.81874 | 3.534042 | 0.440355375 | 150.7836 | 17.5882 | 2.348396 | 0.638268875 | 169.1101
11.57469 | 1.474045 | 1.014301125 | 250.3489 | 11.56138 | 2.105782 | 0.9400845 | 248.2781 | 11.34852 | 1.46489 | 0.836180875 | 244.3412 | 10.94939 | 1.615959 | 0.9005025 | 235.2885 | 16.42408 | 2.279732 | 0.687746 | 157.5746 | 16.35091 | 2.829063 | 0.494781125 | 156.8045 | 15.97839 | 3.552361 | 0.440355375 | 152.3054 | 17.7279 | 2.362129 | 0.643216125 | 170.4533
11.68777 | 1.487778 | 1.024197 | 252.7947 | 11.68112 | 2.119514 | 0.949980375 | 250.8495 | 11.40173 | 1.469467 | 0.841128875 | 245.4868 | 11.05582 | 1.629692 | 0.9005025 | 237.5755 | 16.62365 | 2.30262 | 0.702589 | 159.4893 | 16.51721 | 2.847374 | 0.504677 | 158.3993 | 16.12474 | 3.579826 | 0.45025125 | 153.7004 | 17.82768 | 2.375862 | 0.643216125 | 171.4127
11.7676 | 1.496933 | 1.039040875 | 254.5214 | 11.80751 | 2.142403 | 0.959875375 | 253.5636 | 11.44165 | 1.4832 | 0.841128875 | 246.3463 | 11.1556 | 1.643425 | 0.9153455 | 239.7197 | 16.69682 | 2.32093 | 0.707536875 | 160.1913 | 16.67686 | 2.870262 | 0.509624875 | 159.9304 | 16.311 | 3.61187 | 0.45025125 | 155.4758 | 17.96072 | 2.389595 | 0.648164 | 172.6919
11.86738 | 1.515244 | 1.043988 | 256.6795 | 11.88069 | 2.156136 | 0.96977125 | 255.1352 | 11.56138 | 1.496933 | 0.855972625 | 248.9242 | 11.26204 | 1.65258 | 0.925241375 | 242.0069 | 16.85647 | 2.339249 | 0.712484875 | 161.723 | 16.86312 | 2.888573 | 0.514572125 | 161.7166 | 16.4906 | 3.639336 | 0.465094625 | 157.1878 | 18.11372 | 2.39875 | 0.658059875 | 174.163
11.91395 | 1.524399 | 1.048936 | 257.6868 | 11.98712 | 2.183601 | 0.979667125 | 257.4207 | 11.68777 | 1.510666 | 0.870815625 | 251.6455 | 11.39508 | 1.675468 | 0.93513725 | 244.8658 | 17.02277 | 2.366714 | 0.71743275 | 163.3185 | 17.01612 | 2.911461 | 0.514572125 | 163.1839 | 16.65026 | 3.666801 | 0.46014675 | 158.7097 | 18.29998 | 2.421638 | 0.672902875 | 175.9538
11.99377 | 1.538132 | 1.05883175 | 259.4132 | 12.0869 | 2.201912 | 0.984615125 | 259.5635 | 11.80751 | 1.528976 | 0.890607375 | 254.2235 | 11.56138 | 1.698357 | 0.945032375 | 248.4394 | 17.24895 | 2.389603 | 0.727328625 | 165.4885 | 17.15582 | 2.925194 | 0.524468 | 164.5236 | 16.83651 | 3.68969 | 0.470042375 | 160.485 | 18.45963 | 2.439949 | 0.677850875 | 177.4889
12.10021 | 1.551865 | 1.073674875 | 261.7154 | 12.21329 | 2.229378 | 1.004406125 | 262.2777 | 11.9206 | 1.542709 | 0.9005025 | 256.6584 | 11.69443 | 1.716667 | 0.95492825 | 251.2984 | 17.43521 | 2.421646 | 0.74217175 | 167.2755 | 17.23564 | 2.938927 | 0.529415875 | 165.2891 | 16.98951 | 3.717155 | 0.479938125 | 161.9434 | 18.63924 | 2.45826 | 0.68279875 | 179.2158
12.20664 | 1.561028 | 1.08357075 | 264.0173 | 12.31973 | 2.252266 | 1.009354 | 264.5635 | 12.02703 | 1.551865 | 0.91534625 | 258.95 | 11.87403 | 1.734978 | 0.964824125 | 255.1578 | 17.67468 | 2.439957 | 0.74217175 | 169.573 | 17.36868 | 2.961815 | 0.534363875 | 166.5649 | 17.16912 | 3.744621 | 0.484885875 | 163.6554 | 18.79889 | 2.481155 | 0.692694625 | 180.7509
12.37294 | 1.588493 | 1.0984145 | 267.6142 | 12.3929 | 2.266006 | 1.019249125 | 266.1348 | 12.15342 | 1.570175 | 0.92029425 | 261.6712 | 11.96716 | 1.739555 | 0.979667125 | 257.1591 | 17.84764 | 2.462845 | 0.7570155 | 171.2324 | 17.54829 | 2.980133 | 0.549206875 | 168.2874 | 17.33542 | 3.772087 | 0.489833625 | 165.2406 | 18.95854 | 2.494888 | 0.697642625 | 182.2859
12.49268 | 1.611382 | 1.108309625 | 270.2041 | 12.49933 | 2.293472 | 1.034092875 | 268.4203 | 12.25986 | 1.593063 | 0.93513725 | 263.9629 | 12.08025 | 1.748711 | 0.994511 | 259.5892 | 18.0472 | 2.494888 | 0.761963375 | 173.147 | 17.7279 | 3.007599 | 0.55910275 | 170.0098 | 17.52168 | 3.799561 | 0.49972925 | 167.016 | 19.15145 | 2.517776 | 0.712485625 | 184.1407
12.59911 | 1.629692 | 1.1182055 | 272.5061 | 12.58581 | 2.31636 | 1.039040875 | 270.2775 | 12.36629 | 1.602219 | 0.945033125 | 266.2544 | 12.20664 | 1.762444 | 1.004406125 | 262.3052 | 18.26007 | 2.517776 | 0.7718585 | 175.1893 | 17.84764 | 3.025909 | 0.564050625 | 171.1581 | 17.5882 | 3.813293 | 0.509624875 | 167.6501 | 19.37762 | 2.540665 | 0.7174335 | 186.3153
12.65233 | 1.638847 | 1.1182055 | 273.6572 | 12.68559 | 2.330093 | 1.04893675 | 272.4202 | 12.48603 | 1.620529 | 0.95492825 | 268.8325 | 12.28646 | 1.771599 | 1.009354 | 264.0204 | 18.43302 | 2.545242 | 0.786702375 | 176.8486 | 17.98733 | 3.039642 | 0.564050625 | 172.4977 | 17.7412 | 3.831604 | 0.514572625 | 169.1084 | 19.54393 | 2.558975 | 0.7223815 | 187.9144
12.77207 | 1.666313 | 1.128101375 | 276.247 | 12.79203 | 2.352982 | 1.05883175 | 274.706 | 12.59911 | 1.629684 | 0.95492825 | 271.2672 | 12.38625 | 1.780754 | 1.019249875 | 266.1648 | 18.57272 | 2.563553 | 0.801545375 | 178.1889 | 18.12703 | 3.053375 | 0.568998625 | 173.8374 | 17.90085 | 3.854492 | 0.529416125 | 170.6302 | 19.73019 | 2.581863 | 0.732277375 | 189.7053
12.8785 | 1.684624 | 1.1379965 | 278.549 | 12.91176 | 2.37587 | 1.068727625 | 277.2772 | 12.7122 | 1.63884 | 0.964824125 | 273.7021 | 12.51264 | 1.803642 | 1.034093625 | 268.8807 | 18.73237 | 2.577286 | 0.81144125 | 179.7206 | 18.29333 | 3.076263 | 0.5739465 | 175.4323 | 18.08046 | 3.881958 | 0.529416125 | 172.3423 | 19.88984 | 2.600174 | 0.7421725 | 191.2403
12.94503 | 1.693779 | 1.142944375 | 279.988 | 13.01155 | 2.39418 | 1.073675625 | 279.4201 | 12.83859 | 1.65715 | 0.969772 | 276.4234 | 12.63237 | 1.817383 | 1.04398875 | 271.4536 | 18.94524 | 2.604759 | 0.816389125 | 181.7629 | 18.49289 | 3.099152 | 0.583841625 | 177.346 | 18.24677 | 3.909424 | 0.534364 | 173.9275 | 20.04949 | 2.618484 | 0.747120375 | 192.7753
13.06476 | 1.707512 | 1.147892375 | 282.5776 | 13.13128 | 2.407913 | 1.08357075 | 281.9913 | 12.92507 | 1.670883 | 0.97472 | 278.2853 | 12.73216 | 1.835693 | 1.0588325 | 273.5979 | 19.1448 | 2.627647 | 0.83123225 | 183.6775 | 18.61263 | 3.108307 | 0.583841625 | 178.4943 | 18.3665 | 3.923157 | 0.5442595 | 175.0688 | 20.2291 | 2.641373 | 0.75206825 | 194.5023
13.1845 | 1.716667 | 1.162736125 | 285.1675 | 13.25102 | 2.430801 | 1.093466625 | 284.5627 | 12.97829 | 1.675461 | 0.984615875 | 279.4312 | 12.83859 | 1.854004 | 1.0637805 | 275.885 | 19.35102 | 2.650536 | 0.836180125 | 185.656 | 18.74567 | 3.12204 | 0.588789625 | 179.7702 | 18.5062 | 3.950623 | 0.554155125 | 176.4004 | 20.40205 | 2.655106 | 0.75701625 | 196.1652
13.30424 | 1.739555 | 1.17263125 | 287.7573 | 13.3375 | 2.444534 | 1.093466625 | 286.4198 | 13.06476 | 1.684616 | 0.984615875 | 281.293 | 12.91176 | 1.867737 | 1.0637805 | 277.4573 | 19.53728 | 2.678001 | 0.846076 | 187.443 | 18.90532 | 3.14035 | 0.5986855 | 181.3012 | 18.6858 | 3.968933 | 0.559102875 | 178.1123 | 20.575 | 2.673416 | 0.766911375 | 197.8281
13.43728 | 1.757866 | 1.177579125 | 290.6349 | 13.45724 | 2.462845 | 1.1033625 | 288.9912 | 13.13794 | 1.693771 | 0.994511 | 282.8686 | 12.97163 | 1.886047 | 1.073675625 | 278.7438 | 19.76345 | 2.705467 | 0.851024 | 189.6129 | 19.06497 | 3.154083 | 0.603633375 | 182.8323 | 18.87206 | 3.991821 | 0.564050875 | 179.8878 | 20.75461 | 2.696304 | 0.77680725 | 199.5551
13.54372 | 1.762444 | 1.192423 | 292.937 | 13.57032 | 2.485733 | 1.1182055 | 291.4196 | 13.25767 | 1.702934 | 1.00935475 | 285.4464 | 13.09137 | 1.89978 | 1.088519375 | 281.3169 | 19.97631 | 2.728355 | 0.855971875 | 191.6551 | 19.25123 | 3.176971 | 0.6135285 | 184.6185 | 19.07163 | 4.023865 | 0.5739465 | 181.7901 | 20.84774 | 2.710045 | 0.781755125 | 200.4505
13.6568 | 1.776176 | 1.202318125 | 295.3828 | 13.68341 | 2.499466 | 1.128101375 | 293.8482 | 13.31089 | 1.71209 | 1.014302625 | 286.5923 | 13.1978 | 1.908936 | 1.09841525 | 283.6039 | 20.12266 | 2.746666 | 0.865867 | 193.0592 | 19.41088 | 3.19986 | 0.623424375 | 186.1495 | 19.21797 | 4.042175 | 0.583842 | 183.185 | 21.00739 | 2.728355 | 0.786703125 | 201.9855
13.74993 | 1.794487 | 1.212213875 | 297.3972 | 13.78984 | 2.517784 | 1.142945125 | 296.1337 | 13.40402 | 1.7304 | 1.02419775 | 288.5975 | 13.26433 | 1.918091 | 1.108310375 | 285.0336 | 20.28897 | 2.769554 | 0.865867 | 194.6548 | 19.56388 | 3.213593 | 0.623424375 | 187.6168 | 19.38428 | 4.069649 | 0.59373775 | 184.7702 | 21.17369 | 2.742088 | 0.791651 | 203.5845
13.85636 | 1.812805 | 1.22210975 | 299.6991 | 13.86967 | 2.536095 | 1.15284025 | 297.8481 | 13.53041 | 1.748711 | 1.039041625 | 291.3187 | 13.38406 | 1.931824 | 1.11820625 | 287.6064 | 20.52844 | 2.787865 | 0.88071075 | 196.9523 | 19.75014 | 3.222748 | 0.63332025 | 189.403 | 19.54393 | 4.083382 | 0.5986855 | 186.292 | 21.33335 | 2.751244 | 0.801546125 | 205.1196
13.95615 | 1.831116 | 1.236952875 | 301.8575 | 13.96945 | 2.558983 | 1.162736125 | 299.9908 | 13.63685 | 1.767021 | 1.053884625 | 293.6104 | 13.45059 | 1.940979 | 1.123154125 | 289.0361 | 20.728 | 2.810753 | 0.88565875 | 198.8669 | 19.9231 | 3.241066 | 0.643215375 | 191.0617 | 19.71023 | 4.10627 | 0.603633375 | 187.8772 | 21.5063 | 2.764977 | 0.806494 | 206.7825
14.08254 | 1.849426 | 1.25179625 | 304.5912 | 14.08919 | 2.581871 | 1.172632 | 302.5622 | 13.72332 | 1.780754 | 1.0588325 | 295.4722 | 13.53041 | 1.950134 | 1.128102125 | 290.7513 | 20.93422 | 2.833641 | 0.90050175 | 200.8454 | 20.08275 | 3.259377 | 0.64816325 | 192.5927 | 19.89649 | 4.129158 | 0.613529 | 189.6526 | 21.6726 | 2.778709 | 0.816389875 | 208.3815
14.18897 | 1.858582 | 1.26664 | 306.8932 | 14.19562 | 2.595604 | 1.187475 | 304.8478 | 13.83641 | 1.799065 | 1.073676375 | 297.9071 | 13.59028 | 1.954712 | 1.13799725 | 292.0378 | 21.07392 | 2.847382 | 0.90544975 | 202.1857 | 20.20249 | 3.273109 | 0.65311125 | 193.741 | 20.0894 | 4.152046 | 0.6234245 | 191.4914 | 21.86552 | 2.801598 | 0.821337875 | 210.2364
14.30206 | 1.876892 | 1.2715875 | 309.3392 | 14.30206 | 2.618492 | 1.197370875 | 307.1336 | 13.96945 | 1.817375 | 1.0835715 | 300.7715 | 13.75658 | 1.963867 | 1.152841 | 295.6114 | 21.32004 | 2.87027 | 0.910397625 | 204.547 | 20.35549 | 3.295998 | 0.663007 | 195.2083 | 20.2557 | 4.165779 | 0.6283725 | 193.0766 | 22.02517 | 2.819908 | 0.831233 | 211.7715
14.40849 | 1.89978 | 1.28643125 | 311.6411 | 14.34862 | 2.632225 | 1.202318875 | 308.1334 | 14.08919 | 1.831108 | 1.088519375 | 303.3496 | 13.87632 | 1.973022 | 1.167684 | 298.1845 | 21.57282 | 2.893158 | 0.930188625 | 206.9722 | 20.53509 | 3.309731 | 0.667955 | 196.9306 | 20.42201 | 4.179512 | 0.63332025 | 194.6618 | 22.19812 | 2.842796 | 0.841128875 | 213.4344
14.48832 | 1.908936 | 1.29137875 | 313.3678 | 14.44175 | 2.64138 | 1.207266 | 310.1334 | 14.19562 | 1.844841 | 1.09841525 | 305.6411 | 14.00271 | 1.995911 | 1.177579875 | 300.9004 | 21.80565 | 2.920624 | 0.9351365 | 209.206 | 20.69474 | 3.323463 | 0.667955 | 198.4617 | 20.575 | 4.2024 | 0.638268 | 196.1201 | 22.38438 | 2.865685 | 0.84607675 | 215.2253
14.59475 | 1.927246 | 1.29632625 | 315.6698 | 14.56149 | 2.655113 | 1.217161875 | 312.7048 | 14.30871 | 1.849419 | 1.103363125 | 308.076 | 14.07588 | 2.009644 | 1.182527875 | 302.4728 | 21.9653 | 2.943512 | 0.945032375 | 210.7377 | 20.881 | 3.346352 | 0.672902125 | 200.2479 | 20.73466 | 4.229866 | 0.648163625 | 197.642 | 22.54403 | 2.883995 | 0.86091975 | 216.7603
14.70118 | 1.945557 | 1.31117 | 317.9717 | 14.68123 | 2.678001 | 1.22705775 | 315.2761 | 14.42845 | 1.867729 | 1.11325825 | 310.6541 | 14.17567 | 2.018799 | 1.19242375 | 304.6171 | 22.17817 | 2.970978 | 0.9549275 | 212.78 | 21.04065 | 3.36924 | 0.677850125 | 201.7789 | 20.90761 | 4.248177 | 0.6531115 | 199.2905 | 22.70369 | 2.906883 | 0.86586775 | 218.2954
14.78101 | 1.95929 | 1.31611875 | 319.6984 | 14.78766 | 2.696312 | 1.236953625 | 317.5617 | 14.53488 | 1.876884 | 1.11820625 | 312.9456 | 14.27545 | 2.032532 | 1.202318875 | 306.7613 | 22.30456 | 2.989288 | 0.964823375 | 213.9926 | 21.2003 | 3.392128 | 0.682798 | 203.31 | 21.07391 | 4.271065 | 0.65805925 | 200.8757 | 22.88994 | 2.934349 | 0.870815625 | 220.0862
14.86749 | 1.973022 | 1.32106625 | 321.5689 | 14.9074 | 2.710045 | 1.24684875 | 320.1331 | 14.72114 | 1.890617 | 1.13305 | 316.9559 | 14.31536 | 2.037109 | 1.212214625 | 307.6189 | 22.55069 | 3.007599 | 0.97471925 | 216.354 | 21.37991 | 3.410439 | 0.687746 | 205.0324 | 21.19365 | 4.298538 | 0.65805925 | 202.0171 | 23.08286 | 2.961823 | 0.8856595 | 221.9411
14.97392 | 1.991333 | 1.33096125 | 323.8708 | 14.98723 | 2.7192 | 1.25179625 | 321.8474 | 14.80762 | 1.899773 | 1.137998 | 318.8179 | 14.39519 | 2.050842 | 1.217162625 | 309.3343 | 22.82342 | 3.035065 | 0.984615125 | 218.9706 | 21.55952 | 3.433327 | 0.697641875 | 206.7549 | 21.37326 | 4.312271 | 0.663007 | 203.7291 | 23.2425 | 2.975555 | 0.895554625 | 223.4761
15.08701 | 2.014221 | 1.33590875 | 326.3169 | 15.10696 | 2.746666 | 1.26664 | 324.4186 | 14.90075 | 1.913506 | 1.147893125 | 320.8231 | 14.48166 | 2.060005 | 1.232005625 | 311.1925 | 22.99638 | 3.053375 | 0.98956225 | 220.63 | 21.72582 | 3.456215 | 0.702589 | 208.3497 | 21.52626 | 4.344315 | 0.67290275 | 205.1875 | 23.36224 | 2.984711 | 0.9005025 | 224.6273
15.20009 | 2.032532 | 1.3507525 | 328.7627 | 15.2267 | 2.760406 | 1.2715875 | 326.99 | 15.02714 | 1.922661 | 1.162736875 | 323.5443 | 14.56149 | 2.06916 | 1.2419015 | 312.9079 | 23.14272 | 3.080841 | 0.98956225 | 222.034 | 21.91208 | 3.469948 | 0.712484875 | 210.1359 | 21.70587 | 4.367203 | 0.6778505 | 206.8995 | 23.5219 | 3.003021 | 0.905450375 | 226.1625
15.30653 | 2.050842 | 1.36559625 | 331.0648 | 15.34644 | 2.787872 | 1.28148375 | 329.5614 | 15.0737 | 1.936394 | 1.17263275 | 324.5468 | 14.64131 | 2.078316 | 1.2517975 | 314.6231 | 23.24251 | 3.090004 | 0.999458125 | 222.9914 | 22.02517 | 3.479103 | 0.72238075 | 211.2204 | 21.86552 | 4.390091 | 0.687746125 | 208.4213 | 23.6882 | 3.012177 | 0.910398375 | 227.7614
15.41961 | 2.064583 | 1.38044 | 333.5107 | 15.45287 | 2.806183 | 1.29137875 | 331.8469 | 15.17348 | 1.950134 | 1.182527875 | 326.6951 | 14.78101 | 2.096626 | 1.26664 | 317.6251 | 23.40881 | 3.11747 | 0.999458125 | 224.5869 | 22.16486 | 3.501999 | 0.732276625 | 212.5601 | 22.02517 | 4.412979 | 0.692693875 | 209.9431 | 23.86781 | 3.030487 | 0.91534625 | 229.4884
15.51939 | 2.082893 | 1.3853875 | 335.6688 | 15.57261 | 2.819916 | 1.2963275 | 334.4183 | 15.27327 | 1.95929 | 1.19242375 | 328.8437 | 14.8941 | 2.110359 | 1.27158875 | 320.0553 | 23.66159 | 3.13578 | 1.004406125 | 227.0121 | 22.24469 | 3.506577 | 0.732276625 | 213.3256 | 22.18482 | 4.43129 | 0.702589625 | 211.4649 | 24.02745 | 3.048798 | 0.92029425 | 231.0233
15.58592 | 2.092049 | 1.390335 | 337.1078 | 15.61252 | 2.842804 | 1.301275 | 335.2754 | 15.39966 | 1.9776 | 1.2023195 | 331.5649 | 14.96062 | 2.119514 | 1.27653625 | 321.4847 | 23.90772 | 3.158669 | 1.014301875 | 229.3735 | 22.39769 | 3.529465 | 0.74217175 | 214.7929 | 22.36443 | 4.454178 | 0.702589625 | 213.1769 | 24.18045 | 3.067108 | 0.925241375 | 232.4944
15.699 | 2.114937 | 1.40517875 | 339.5536 | 15.75222 | 2.865692 | 1.31611875 | 338.2754 | 15.51939 | 1.986755 | 1.212214625 | 334.1428 | 15.12027 | 2.133247 | 1.2864325 | 324.9154 | 24.08067 | 3.186134 | 1.029145 | 231.0328 | 22.55734 | 3.547775 | 0.74217175 | 216.3239 | 22.52408 | 4.467911 | 0.71248525 | 214.6987 | 24.34676 | 3.076263 | 0.925241375 | 234.0935
15.82539 | 2.12867 | 1.42002125 | 342.2873 | 15.85865 | 2.88858 | 1.31611875 | 340.561 | 15.62583 | 2.000488 | 1.2221105 | 336.4345 | 15.24666 | 2.14698 | 1.29137875 | 327.6313 | 24.26028 | 3.204445 | 1.039040875 | 232.756 | 22.7436 | 3.566086 | 0.752067625 | 218.1102 | 22.69703 | 4.490799 | 0.722380875 | 216.3472 | 24.54632 | 3.089996 | 0.93513725 | 236.0122
15.93848 | 2.14698 | 1.4299175 | 344.7333 | 15.95843 | 2.906891 | 1.32601375 | 342.7037 | 15.74557 | 2.009644 | 1.2270585 | 339.0126 | 15.41296 | 2.160713 | 1.301275 | 331.2049 | 24.50641 | 3.236488 | 1.048936 | 235.1174 | 22.90325 | 3.584396 | 0.7570155 | 219.6412 | 22.85003 | 4.509109 | 0.727328625 | 217.8056 | 24.72593 | 3.108307 | 0.945033125 | 237.7392
16.03826 | 2.160713 | 1.434865 | 346.8914 | 16.07152 | 2.920624 | 1.33590875 | 345.1323 | 15.89191 | 2.027954 | 1.236953625 | 342.1634 | 15.51939 | 2.174446 | 1.3062225 | 333.492 | 24.84567 | 3.263954 | 1.05883175 | 238.3723 | 23.08285 | 3.602707 | 0.766910625 | 221.3636 | 23.02964 | 4.531998 | 0.737224375 | 219.5177 | 24.87893 | 3.131195 | 0.949981125 | 239.2103
16.158 | 2.179024 | 1.44476125 | 349.4813 | 16.1713 | 2.943512 | 1.3507525 | 347.2751 | 16.0183 | 2.046265 | 1.2517975 | 344.8846 | 15.64579 | 2.183601 | 1.31611875 | 336.2081 | 25.07849 | 3.282265 | 1.073675625 | 240.6061 | 23.2425 | 3.61644 | 0.7718585 | 222.8946 | 23.19594 | 4.559471 | 0.742172125 | 221.1028 | 24.99201 | 3.144928 | 0.95492825 | 240.2975
16.27108 | 2.201912 | 1.45465625 | 351.9271 | 16.29104 | 2.961823 | 1.36064875 | 349.8465 | 16.15135 | 2.05542 | 1.26664125 | 347.7493 | 15.75887 | 2.197334 | 1.32601375 | 338.6381 | 25.25145 | 3.300575 | 1.08357075 | 242.2654 | 23.40215 | 3.639328 | 0.7768065 | 224.4256 | 23.36224 | 4.573204 | 0.75206775 | 222.688 | 25.16497 | 3.163239 | 0.959876125 | 241.9606
16.31765 | 2.215645 | 1.459605 | 352.9344 | 16.464 | 2.980133 | 1.3754925 | 353.5607 | 16.27108 | 2.059998 | 1.27653625 | 350.3272 | 15.82539 | 2.201912 | 1.33591 | 340.0675 | 25.47762 | 3.323463 | 1.0984145 | 244.4354 | 23.57511 | 3.657639 | 0.781754375 | 226.0843 | 23.48198 | 4.591515 | 0.7570155 | 223.8293 | 25.31797 | 3.176971 | 0.969772 | 243.4316
16.43739 | 2.233955 | 1.47939625 | 355.5242 | 16.57708 | 2.984711 | 1.39033625 | 355.9891 | 16.38417 | 2.078308 | 1.29138 | 352.7621 | 15.99835 | 2.220222 | 1.3507525 | 343.7842 | 25.72375 | 3.346359 | 1.1033625 | 246.7968 | 23.75472 | 3.675949 | 0.79165025 | 227.8068 | 23.64828 | 4.614403 | 0.766911125 | 225.4145 | 25.44436 | 3.190704 | 0.97472 | 244.6469
16.52386 | 2.247688 | 1.48434375 | 357.3945 | 16.69682 | 2.998444 | 1.40023125 | 358.5605 | 16.48395 | 2.092041 | 1.2963275 | 354.9104 | 16.08483 | 2.229378 | 1.36064875 | 345.6425 | 25.96322 | 3.369247 | 1.1132575 | 249.0943 | 23.90772 | 3.689682 | 0.79659825 | 229.274 | 23.81459 | 4.628136 | 0.776806875 | 226.9998 | 25.61731 | 3.218178 | 0.979667875 | 246.3098
16.6303 | 2.275154 | 1.49423875 | 359.6967 | 16.80326 | 3.012184 | 1.415075 | 360.8463 | 16.61034 | 2.105774 | 1.31117125 | 357.6317 | 16.1713 | 2.247688 | 1.370545 | 347.5007 | 26.216 | 3.392136 | 1.128101375 | 251.5195 | 24.07402 | 3.71257 | 0.801545375 | 230.8688 | 23.97424 | 4.655602 | 0.7867025 | 228.5216 | 25.77696 | 3.241066 | 0.989563 | 247.8448
16.70347 | 2.284309 | 1.4991875 | 361.2793 | 16.91634 | 3.035072 | 1.42497 | 363.2746 | 16.69017 | 2.114929 | 1.3210675 | 359.3505 | 16.23783 | 2.256844 | 1.38044 | 348.9303 | 26.46213 | 3.410446 | 1.13799725 | 253.8809 | 24.19376 | 3.726303 | 0.80649325 | 232.0171 | 24.10063 | 4.669334 | 0.79165025 | 229.7263 | 25.98318 | 3.268532 | 0.994511 | 249.8276
16.76334 | 2.298042 | 1.5090825 | 362.5742 | 17.02278 | 3.053383 | 1.44476125 | 365.5604 | 16.76999 | 2.124084 | 1.3309625 | 361.069 | 16.35091 | 2.270576 | 1.39033625 | 351.3603 | 26.69496 | 3.437912 | 1.147892375 | 256.1147 | 24.35341 | 3.744621 | 0.816389125 | 233.5482 | 24.22702 | 4.683067 | 0.801546 | 230.931 | 26.14948 | 3.277687 | 1.00440675 | 251.4266
16.88308 | 2.31636 | 1.51897875 | 365.164 | 17.14916 | 3.076271 | 1.459605 | 368.2744 | 16.80991 | 2.13324 | 1.3309625 | 361.9285 | 16.41743 | 2.279732 | 1.40023125 | 352.7897 | 26.95439 | 3.465378 | 1.157788125 | 258.6037 | 24.52636 | 3.762932 | 0.826285 | 235.2068 | 24.30685 | 4.692223 | 0.801546 | 231.692 | 26.31578 | 3.295998 | 1.00935475 | 253.0256
16.98951 | 2.339249 | 1.52392625 | 367.466 | 17.28221 | 3.085426 | 1.47444875 | 371.1316 | 16.92299 | 2.146973 | 1.3408575 | 364.3632 | 16.4906 | 2.284309 | 1.40023125 | 354.362 | 27.20717 | 3.488266 | 1.162736125 | 261.0289 | 24.65275 | 3.781242 | 0.826285 | 236.4188 | 24.40663 | 4.6968 | 0.811441375 | 232.6431 | 26.47544 | 3.314308 | 1.019249875 | 254.5607
17.10925 | 2.357559 | 1.53877 | 370.0559 | 17.36203 | 3.099159 | 1.47939625 | 372.8457 | 16.96956 | 2.156128 | 1.3408575 | 365.3659 | 16.65026 | 2.298042 | 1.4200225 | 357.7929 | 27.40008 | 3.515732 | 1.177579125 | 262.8797 | 24.83236 | 3.794975 | 0.836180125 | 238.1413 | 24.57958 | 4.719688 | 0.821337125 | 234.2916 | 26.66835 | 3.328041 | 1.02419775 | 256.4155
17.23564 | 2.380447 | 1.5536125 | 372.7896 | 17.48842 | 3.126625 | 1.49423875 | 375.5599 | 17.06934 | 2.179016 | 1.35075375 | 367.5142 | 16.76334 | 2.30262 | 1.42497 | 360.2229 | 27.55308 | 3.529465 | 1.187475 | 264.3476 | 24.99866 | 3.817863 | 0.846076 | 239.7361 | 24.69267 | 4.733421 | 0.821337125 | 235.3696 | 26.84795 | 3.341774 | 1.02914575 | 258.1424
17.36868 | 2.403336 | 1.56350875 | 375.6671 | 17.60151 | 3.144936 | 1.504135 | 377.9885 | 17.18908 | 2.192749 | 1.36065 | 370.0923 | 16.82986 | 2.31636 | 1.43486625 | 361.6523 | 27.7726 | 3.547775 | 1.197370875 | 266.4537 | 25.15832 | 3.831596 | 0.851024 | 241.2672 | 24.87228 | 4.751732 | 0.826285 | 237.0816 | 27.01426 | 3.355507 | 1.0439895 | 259.7414
17.50173 | 2.417068 | 1.5833 | 378.5448 | 17.72125 | 3.158669 | 1.51403125 | 380.5599 | 17.29551 | 2.20649 | 1.370545 | 372.3838 | 16.98286 | 2.334671 | 1.44971 | 364.9401 | 27.88568 | 3.566086 | 1.197370875 | 267.5386 | 25.33127 | 3.840752 | 0.860919 | 242.9258 | 24.98536 | 4.770042 | 0.83123275 | 238.1595 | 27.18721 | 3.373817 | 1.04893675 | 261.4043
17.61481 | 2.439957 | 1.59319625 | 380.9906 | 17.85429 | 3.172401 | 1.52887375 | 383.4169 | 17.36203 | 2.215645 | 1.370545 | 373.816 | 17.09595 | 2.348404 | 1.46455375 | 367.3702 | 28.07195 | 3.579819 | 1.207266 | 269.3257 | 25.47762 | 3.854485 | 0.875762875 | 244.3293 | 25.12506 | 4.792931 | 0.8361805 | 239.4911 | 27.34686 | 3.38755 | 1.0588325 | 262.9394
17.73455 | 2.458267 | 1.60803875 | 383.5805 | 17.95407 | 3.181557 | 1.5338225 | 385.5597 | 17.47512 | 2.229378 | 1.3754925 | 376.251 | 17.19573 | 2.357559 | 1.47444875 | 369.5144 | 28.2316 | 3.607292 | 1.212213875 | 270.8574 | 25.59735 | 3.86364 | 0.88071075 | 245.4775 | 25.30466 | 4.806671 | 0.8411285 | 241.2031 | 27.4799 | 3.401283 | 1.068728375 | 264.2185
17.84764 | 2.476578 | 1.6228825 | 386.0265 | 18.06716 | 3.204445 | 1.53877 | 387.9882 | 17.5882 | 2.247688 | 1.39033625 | 378.6856 | 17.31547 | 2.371292 | 1.49424 | 372.0874 | 28.48438 | 3.63018 | 1.22705775 | 273.2826 | 25.75701 | 3.88195 | 0.88071075 | 247.0086 | 25.47762 | 4.834137 | 0.851024 | 242.8517 | 27.69942 | 3.415016 | 1.0835715 | 266.3292
17.96737 | 2.494888 | 1.6228825 | 388.6161 | 18.13368 | 3.218178 | 1.5437175 | 389.4167 | 17.69464 | 2.256844 | 1.40023125 | 380.9774 | 17.4086 | 2.385025 | 1.50413625 | 374.0887 | 28.69059 | 3.653069 | 1.232005625 | 275.261 | 25.8834 | 3.886528 | 0.88565875 | 248.2207 | 25.63727 | 4.857025 | 0.851024 | 244.3735 | 27.85242 | 3.428749 | 1.0835715 | 267.8003
18.09377 | 2.513199 | 1.63277875 | 391.35 | 18.2135 | 3.227333 | 1.5536125 | 391.1309 | 17.83433 | 2.270576 | 1.4101275 | 383.985 | 17.48842 | 2.403336 | 1.51897875 | 375.8039 | 28.96333 | 3.680534 | 1.24190075 | 277.8777 | 26.0497 | 3.909416 | 0.88565875 | 249.8155 | 25.82353 | 4.875336 | 0.865867375 | 246.1489 | 27.97216 | 3.442482 | 1.093467375 | 268.9516
18.18689 | 2.531509 | 1.637725 | 393.3641 | 18.31994 | 3.236488 | 1.56350875 | 393.4166 | 17.92746 | 2.270576 | 1.42497125 | 385.9901 | 17.63477 | 2.412491 | 1.5338225 | 378.9488 | 29.24937 | 3.703423 | 1.25179625 | 280.622 | 26.22265 | 3.932304 | 0.895553875 | 251.4741 | 25.94327 | 4.889069 | 0.87081525 | 247.2903 | 28.08525 | 3.4608 | 1.09841525 | 270.039
18.28668 | 2.54982 | 1.64762125 | 395.5225 | 18.37981 | 3.245644 | 1.56845625 | 394.7023 | 18.04055 | 2.279732 | 1.43486625 | 388.425 | 17.76781 | 2.421646 | 1.5437175 | 381.8076 | 29.47554 | 3.726311 | 1.256745 | 282.7919 | 26.37565 | 3.950615 | 0.90544975 | 252.9414 | 26.07631 | 4.907379 | 0.87081525 | 248.5584 | 28.26485 | 3.474533 | 1.108311125 | 271.7658
18.3665 | 2.56356 | 1.65256875 | 397.2489 | 18.49955 | 3.259384 | 1.5833 | 397.2737 | 18.14033 | 2.293465 | 1.44971 | 390.5734 | 17.86094 | 2.430801 | 1.55361375 | 383.8089 | 29.65515 | 3.753777 | 1.26664 | 284.5151 | 26.54196 | 3.973503 | 0.910397625 | 254.5363 | 26.216 | 4.92569 | 0.880711 | 249.8899 | 28.39125 | 3.488266 | 1.11325825 | 272.9812
18.47959 | 2.577293 | 1.662465 | 399.6949 | 18.54611 | 3.268539 | 1.5882475 | 398.2736 | 18.26007 | 2.307198 | 1.46455375 | 393.1514 | 17.98068 | 2.439957 | 1.55856125 | 386.382 | 29.93454 | 3.776665 | 1.276535 | 287.1956 | 26.73487 | 3.991821 | 0.910397625 | 256.3863 | 26.36235 | 4.939423 | 0.8906065 | 251.2849 | 28.54425 | 3.506577 | 1.123154125 | 274.4522
18.55941 | 2.591026 | 1.662465 | 401.4214 | 18.61928 | 3.277695 | 1.59814375 | 399.8449 | 18.30663 | 2.316353 | 1.46950125 | 394.1539 | 18.11372 | 2.45369 | 1.56351 | 389.2408 | 30.24719 | 3.799553 | 1.29137875 | 290.1952 | 26.89452 | 4.005554 | 0.910397625 | 257.9173 | 26.522 | 4.962311 | 0.895554375 | 252.8067 | 28.68394 | 3.524887 | 1.128102125 | 275.7954
18.61928 | 2.609337 | 1.67236 | 402.7163 | 18.72572 | 3.300583 | 1.60804 | 402.1307 | 18.40641 | 2.32093 | 1.4793975 | 396.3022 | 18.28003 | 2.467422 | 1.573405 | 392.8146 | 30.48001 | 3.822441 | 1.301275 | 292.4289 | 27.04752 | 4.023865 | 0.9202935 | 259.3846 | 26.63509 | 4.976044 | 0.900502125 | 253.8847 | 28.79037 | 3.53862 | 1.137998 | 276.8187
18.69246 | 2.62307 | 1.68720375 | 404.2991 | 18.80554 | 3.309738 | 1.617935 | 403.8448 | 18.51285 | 2.334663 | 1.484345 | 398.594 | 18.37981 | 2.476578 | 1.5833 | 394.9588 | 30.73944 | 3.845337 | 1.31117 | 294.9179 | 27.22713 | 4.042175 | 0.925240625 | 261.107 | 26.81469 | 4.998932 | 0.9153455 | 255.5966 | 28.91676 | 3.552353 | 1.137998 | 278.0339
18.81885 | 2.64138 | 1.6971 | 407.0328 | 18.91863 | 3.323471 | 1.63277875 | 406.2734 | 18.65254 | 2.352974 | 1.50413625 | 401.6016 | 18.53946 | 2.494888 | 1.59319625 | 398.3894 | 30.98557 | 3.863647 | 1.32601375 | 297.2793 | 27.39343 | 4.046753 | 0.9351365 | 262.7018 | 26.88787 | 5.008087 | 0.9153455 | 256.2942 | 29.08307 | 3.570663 | 1.142945875 | 279.633
18.93858 | 2.659691 | 1.706995 | 409.6224 | 19.03837 | 3.341782 | 1.64267375 | 408.8448 | 18.76563 | 2.366707 | 1.51403125 | 404.0365 | 18.64589 | 2.508621 | 1.60309125 | 400.6765 | 31.09866 | 3.886536 | 1.33590875 | 298.3643 | 27.52647 | 4.065063 | 0.9400845 | 263.9777 | 27.00761 | 5.026398 | 0.9202935 | 257.4355 | 29.27598 | 3.584396 | 1.152841 | 281.4878
19.03836 | 2.664268 | 1.71689125 | 411.7806 | 19.1448 | 3.355515 | 1.65256875 | 411.1303 | 18.8388 | 2.375862 | 1.51898 | 405.6119 | 18.73237 | 2.526932 | 1.6129875 | 402.5348 | 31.36474 | 3.909424 | 1.345805 | 300.9171 | 27.71273 | 4.078796 | 0.945032375 | 265.7639 | 27.12734 | 5.044708 | 0.9202935 | 258.5768 | 29.40237 | 3.593552 | 1.157788875 | 282.703
19.15145 | 2.682579 | 1.72678625 | 414.2266 | 19.24458 | 3.378403 | 1.662465 | 413.2731 | 18.92528 | 2.389595 | 1.52392625 | 407.4739 | 18.76563 | 2.540665 | 1.617935 | 403.2495 | 31.62418 | 3.932312 | 1.36064875 | 303.4062 | 27.89234 | 4.101685 | 0.9549275 | 267.4864 | 27.22713 | 5.053871 | 0.92524125 | 259.528 | 29.50215 | 3.607285 | 1.157788875 | 283.6624
19.27119 | 2.710045 | 1.7366825 | 416.8165 | 19.41754 | 3.396713 | 1.67730875 | 416.9873 | 19.05167 | 2.39875 | 1.53877125 | 410.1951 | 18.85876 | 2.554405 | 1.62783125 | 405.2508 | 31.83704 | 3.946045 | 1.3754925 | 305.4484 | 27.94555 | 4.115417 | 0.964823375 | 267.9966 | 27.40673 | 5.072182 | 0.935136875 | 261.2399 | 29.68176 | 3.621017 | 1.157788875 | 285.3894
19.37097 | 2.732933 | 1.75152625 | 418.9746 | 19.50401 | 3.415024 | 1.68720375 | 418.8443 | 19.1581 | 2.412483 | 1.54866625 | 412.4866 | 18.95854 | 2.558983 | 1.63772625 | 407.3949 | 32.09648 | 3.978088 | 1.3853875 | 307.9375 | 28.11186 | 4.124573 | 0.96977125 | 269.5915 | 27.63956 | 5.099648 | 0.945032375 | 263.4592 | 29.78154 | 3.63475 | 1.157788875 | 286.3488
19.48406 | 2.742088 | 1.75647375 | 421.4206 | 19.6038 | 3.424179 | 1.6971 | 420.9872 | 19.27784 | 2.421638 | 1.56351 | 415.0647 | 19.01176 | 2.572716 | 1.6476225 | 408.5386 | 32.34261 | 4.000977 | 1.3952825 | 310.2989 | 28.27151 | 4.147461 | 0.979667125 | 271.1226 | 27.79921 | 5.122536 | 0.945032375 | 264.981 | 29.98775 | 3.648483 | 1.16768475 | 288.3315
19.61045 | 2.760399 | 1.77131625 | 424.1543 | 19.72354 | 3.433334 | 1.70699625 | 423.5586 | 19.38428 | 2.439949 | 1.573405 | 417.3564 | 19.15145 | 2.581871 | 1.66246625 | 411.5403 | 32.56213 | 4.014709 | 1.40517875 | 312.405 | 28.45111 | 4.174927 | 0.98956225 | 272.8449 | 27.98547 | 5.140846 | 0.949980375 | 266.7564 | 30.18066 | 3.657639 | 1.17263275 | 290.1863
19.70358 | 2.778709 | 1.78616 | 426.1686 | 19.86323 | 3.456223 | 1.71689125 | 426.5584 | 19.52397 | 2.458267 | 1.58824875 | 420.3641 | 19.28449 | 2.600182 | 1.67236125 | 414.3992 | 32.80825 | 4.042175 | 1.415075 | 314.7663 | 28.59746 | 4.193237 | 0.999458125 | 274.2484 | 28.09855 | 5.159157 | 0.954928125 | 267.8343 | 30.38023 | 3.675949 | 1.177579875 | 292.1051
19.82997 | 2.801598 | 1.796055 | 428.9023 | 19.97632 | 3.469955 | 1.72678625 | 428.987 | 19.63041 | 2.472 | 1.59814375 | 422.6558 | 19.39758 | 2.609337 | 1.687205 | 416.8293 | 33.0943 | 4.069641 | 1.4299175 | 317.5107 | 28.75046 | 4.202393 | 1.004406125 | 275.7157 | 28.26485 | 5.177467 | 0.96482375 | 269.4195 | 30.55984 | 3.689682 | 1.182527875 | 293.8321
19.92975 | 2.819916 | 1.80595125 | 431.0604 | 20.09605 | 3.483688 | 1.7465775 | 431.5582 | 19.79005 | 2.485733 | 1.60804 | 426.0929 | 19.54393 | 2.613914 | 1.6971 | 419.9742 | 33.38034 | 4.092537 | 1.43981375 | 320.255 | 28.92341 | 4.220703 | 1.009354 | 277.3743 | 28.45111 | 5.195778 | 0.974719375 | 271.1949 | 30.71283 | 3.707993 | 1.182527875 | 295.3031
20.04949 | 2.838226 | 1.8158475 | 433.6503 | 20.20914 | 3.501999 | 1.75152625 | 433.9868 | 19.89649 | 2.490311 | 1.62288375 | 428.3847 | 19.70358 | 2.62307 | 1.70699625 | 423.4049 | 33.65973 | 4.110847 | 1.44971 | 322.9355 | 29.10967 | 4.234444 | 1.019249125 | 279.1605 | 28.60411 | 5.218666 | 0.979667125 | 272.6533 | 30.87914 | 3.721733 | 1.19242375 | 296.9022
20.14927 | 2.856537 | 1.83563875 | 435.8084 | 20.31557 | 3.520317 | 1.76142125 | 436.2723 | 19.96301 | 2.504044 | 1.63277875 | 429.8169 | 19.79671 | 2.645958 | 1.72184 | 425.4061 | 33.91916 | 4.142891 | 1.459605 | 325.4245 | 29.28928 | 4.257332 | 1.024197 | 280.883 | 28.78372 | 5.246132 | 0.984614875 | 274.3653 | 31.05875 | 3.740044 | 1.2023195 | 298.6291
20.20914 | 2.861115 | 1.83563875 | 437.1034 | 20.42866 | 3.538628 | 1.7713175 | 438.7009 | 20.10936 | 2.517776 | 1.642675 | 432.9679 | 19.95636 | 2.655113 | 1.7267875 | 428.8368 | 34.10542 | 4.161201 | 1.4695 | 327.2115 | 29.44893 | 4.271065 | 1.029145 | 282.414 | 28.93672 | 5.264442 | 0.994510625 | 275.8237 | 31.2184 | 3.749199 | 1.217162625 | 300.1641
20.30892 | 2.874847 | 1.84553375 | 439.2615 | 20.5484 | 3.561516 | 1.79110875 | 441.2723 | 20.2424 | 2.531509 | 1.6575175 | 435.8323 | 20.04949 | 2.668846 | 1.7366825 | 430.8381 | 34.36485 | 4.18409 | 1.47939625 | 329.7005 | 29.62854 | 4.289375 | 1.034092875 | 284.1364 | 29.11633 | 5.282753 | 1.00440625 | 277.5358 | 31.3847 | 3.767509 | 1.2221105 | 301.7631
20.41535 | 2.902313 | 1.85543 | 441.5635 | 20.68144 | 3.575249 | 1.80100375 | 444.1293 | 20.34883 | 2.540665 | 1.66246625 | 438.1238 | 20.09605 | 2.678001 | 1.74163 | 431.8386 | 34.58437 | 4.206978 | 1.48434375 | 331.8066 | 29.83476 | 4.303108 | 1.039040875 | 286.1141 | 29.32254 | 5.296486 | 1.009354 | 279.5013 | 31.54435 | 3.78582 | 1.2270585 | 303.2981
20.53509 | 2.916046 | 1.865325 | 444.1533 | 20.78122 | 3.584404 | 1.8109 | 446.2721 | 20.45527 | 2.54982 | 1.67731 | 440.4156 | 20.21579 | 2.687157 | 1.75152625 | 434.4116 | 34.86376 | 4.225288 | 1.4991875 | 334.4871 | 30.01436 | 4.321419 | 1.04398875 | 287.8364 | 29.44893 | 5.310226 | 1.009354 | 280.7061 | 31.72396 | 3.804131 | 1.2419015 | 305.0251
20.61492 | 2.934357 | 1.8702725 | 445.88 | 20.84774 | 3.598137 | 1.8158475 | 447.7006 | 20.54174 | 2.563553 | 1.6822575 | 442.2773 | 20.33553 | 2.696312 | 1.76142125 | 436.9847 | 35.1498 | 4.252754 | 1.504135 | 337.2314 | 30.18067 | 4.339729 | 1.048936 | 289.4313 | 29.62854 | 5.328537 | 1.014301875 | 282.4181 | 31.89026 | 3.817863 | 1.2517975 | 306.624
20.64153 | 2.943512 | 1.87522125 | 446.4555 | 20.92092 | 3.61187 | 1.82574375 | 449.2721 | 20.68144 | 2.581863 | 1.69710125 | 445.2852 | 20.38875 | 2.705467 | 1.7713175 | 438.1283 | 35.38263 | 4.275642 | 1.5090825 | 339.4652 | 30.35362 | 4.35804 | 1.053883875 | 291.0899 | 29.78819 | 5.346848 | 1.024197375 | 283.9399 | 32.04991 | 3.831596 | 1.26169375 | 308.1591
20.728 | 2.961823 | 1.88511625 | 448.3258 | 21.034 | 3.625603 | 1.83563875 | 451.7005 | 20.80783 | 2.591019 | 1.70699625 | 448.0064 | 20.48188 | 2.723778 | 1.776265 | 440.1296 | 35.50901 | 4.293953 | 1.51897875 | 340.6777 | 30.51327 | 4.371773 | 1.05883175 | 292.621 | 29.97445 | 5.36058 | 1.039040875 | 285.7153 | 32.22952 | 3.849907 | 1.26664125 | 309.886
20.84774 | 2.989288 | 1.89996 | 450.9156 | 21.14044 | 3.643913 | 1.85543 | 453.9862 | 20.94087 | 2.600174 | 1.71689125 | 450.8709 | 20.58831 | 2.732933 | 1.78616125 | 442.4166 | 35.76845 | 4.312263 | 1.5338225 | 343.1668 | 30.66627 | 4.385506 | 1.068727625 | 294.0882 | 30.12745 | 5.378891 | 1.04398875 | 287.1737 | 32.34925 | 3.859062 | 1.27158875 | 311.0372
20.92757 | 3.003021 | 1.90985625 | 452.6423 | 21.25352 | 3.653069 | 1.86532625 | 456.4146 | 21.07391 | 2.618484 | 1.731735 | 453.7353 | 20.66814 | 2.746666 | 1.79605625 | 444.1321 | 35.98797 | 4.330574 | 1.54866625 | 345.2729 | 30.85253 | 4.403816 | 1.073675625 | 295.8745 | 30.31371 | 5.397202 | 1.0489365 | 288.9491 | 32.52886 | 3.872795 | 1.27653625 | 312.7642
21.0207 | 3.030487 | 1.90985625 | 454.6566 | 21.36661 | 3.675957 | 1.87522125 | 458.8432 | 21.18035 | 2.623062 | 1.74163 | 456.027 | 20.74131 | 2.751244 | 1.80100375 | 445.7044 | 36.13432 | 4.348892 | 1.55856125 | 346.677 | 31.01218 | 4.417549 | 1.0786235 | 297.4055 | 30.47336 | 5.415512 | 1.058832125 | 290.4709 | 32.68851 | 3.891106 | 1.29138 | 314.2992
21.14043 | 3.04422 | 1.91975125 | 457.2462 | 21.47969 | 3.68969 | 1.88511625 | 461.2716 | 21.24687 | 2.641373 | 1.74657875 | 457.4592 | 20.83444 | 2.764977 | 1.8109 | 447.7056 | 36.39375 | 4.376358 | 1.56845625 | 349.166 | 31.17848 | 4.43586 | 1.08357075 | 299.0003 | 30.62636 | 5.4384 | 1.063779875 | 291.9293 | 32.84816 | 3.904839 | 1.2963275 | 315.8342
21.24687 | 3.057961 | 1.92469875 | 459.5484 | 21.59943 | 3.708 | 1.8950125 | 463.8429 | 21.32004 | 2.659683 | 1.756475 | 459.0346 | 20.91426 | 2.778709 | 1.8158475 | 449.4209 | 36.65318 | 4.403824 | 1.5783525 | 351.655 | 31.35809 | 4.458748 | 1.093466625 | 300.7228 | 30.78601 | 5.456711 | 1.073675625 | 293.4511 | 33.04108 | 3.923149 | 1.3062225 | 317.6892
21.36661 | 3.085426 | 1.92964625 | 462.1383 | 21.75908 | 3.730888 | 1.90985625 | 467.2714 | 21.41983 | 2.677994 | 1.76637 | 461.1832 | 21.034 | 2.787865 | 1.82574375 | 451.9939 | 36.8727 | 4.422134 | 1.59814375 | 353.7611 | 31.47783 | 4.472481 | 1.0984145 | 301.8711 | 30.96561 | 5.479599 | 1.088519 | 295.163 | 33.20073 | 3.94146 | 1.31117125 | 319.2242
21.48635 | 3.103737 | 1.9395425 | 464.7281 | 21.82561 | 3.735466 | 1.91480375 | 468.7001 | 21.51961 | 2.696312 | 1.77131875 | 463.3315 | 21.12048 | 2.801598 | 1.83069125 | 453.8523 | 37.17204 | 4.4496 | 1.6129875 | 356.633 | 31.63748 | 4.486221 | 1.1033625 | 303.4021 | 31.14522 | 5.502487 | 1.093467 | 296.8751 | 33.30051 | 3.946037 | 1.3210675 | 320.1836
21.63269 | 3.122047 | 1.95438625 | 467.8933 | 21.952 | 3.753784 | 1.9247 | 471.4143 | 21.62604 | 2.714622 | 1.79110875 | 465.623 | 21.26683 | 2.815338 | 1.845535 | 456.9971 | 37.3583 | 4.467911 | 1.617935 | 358.42 | 31.80378 | 4.504532 | 1.108310375 | 304.9969 | 31.30487 | 5.51622 | 1.093467 | 298.3968 | 33.46016 | 3.964355 | 1.3309625 | 321.7186
21.75243 | 3.144936 | 1.96428125 | 470.4832 | 22.05843 | 3.762939 | 1.934595 | 473.6999 | 21.75243 | 2.723778 | 1.801005 | 468.3443 | 21.38656 | 2.829071 | 1.8603775 | 459.57 | 37.55787 | 4.490799 | 1.62783 | 360.3347 | 31.99669 | 4.518265 | 1.1132575 | 306.8469 | 31.49778 | 5.529953 | 1.09841475 | 300.2357 | 33.61981 | 3.982666 | 1.33591 | 323.2536
21.86552 | 3.158669 | 1.9741775 | 472.9292 | 22.16486 | 3.776672 | 1.9395425 | 475.9854 | 21.85221 | 2.737511 | 1.8158475 | 470.4926 | 21.49965 | 2.842804 | 1.87027375 | 462.0001 | 37.72417 | 4.504532 | 1.62783 | 361.9302 | 32.15635 | 4.536575 | 1.123153375 | 308.378 | 31.65078 | 5.548271 | 1.1033625 | 301.694 | 33.79942 | 4.005554 | 1.3408575 | 324.9806
21.97195 | 3.176979 | 1.98902 | 475.2312 | 22.27795 | 3.794983 | 1.95438625 | 478.414 | 22.00521 | 2.755821 | 1.83069125 | 473.7868 | 21.67926 | 2.861115 | 1.890065 | 465.8597 | 38.08339 | 4.531998 | 1.64267375 | 365.3766 | 32.33595 | 4.554886 | 1.128101375 | 310.1004 | 31.83039 | 5.571159 | 1.108310375 | 303.4061 | 33.95907 | 4.019287 | 1.35075375 | 326.5156
22.09834 | 3.199867 | 2.0088125 | 477.9649 | 22.38438 | 3.813293 | 1.96923 | 480.6996 | 22.1183 | 2.764977 | 1.8405875 | 476.2217 | 21.77904 | 2.865692 | 1.89996125 | 468.0039 | 38.37608 | 4.559464 | 1.65256875 | 368.1847 | 32.50226 | 4.564041 | 1.13799725 | 311.6953 | 32.01 | 5.584892 | 1.118205875 | 305.1181 | 34.13868 | 4.028442 | 1.35570125 | 328.2425
22.20477 | 3.2136 | 2.0187075 | 480.2668 | 22.48417 | 3.822449 | 1.979125 | 482.8425 | 22.2979 | 2.774132 | 1.85543125 | 480.0886 | 21.89878 | 2.879425 | 1.914805 | 470.5769 | 38.5956 | 4.577774 | 1.662465 | 370.2908 | 32.68187 | 4.577774 | 1.13799725 | 313.4177 | 32.19626 | 5.598625 | 1.118205875 | 306.8935 | 34.29833 | 4.051331 | 1.36065 | 329.7776
22.30456 | 3.231911 | 2.03355125 | 482.4252 | 22.5906 | 3.831604 | 1.98902125 | 485.1281 | 22.41099 | 2.787865 | 1.86532625 | 482.5235 | 21.94534 | 2.88858 | 1.91975125 | 471.5775 | 38.87499 | 4.605247 | 1.67236125 | 372.9713 | 32.86147 | 4.596085 | 1.147892375 | 315.1401 | 32.35591 | 5.616936 | 1.12315375 | 308.4153 | 34.39811 | 4.065063 | 1.36559625 | 330.737
22.37773 | 3.250221 | 2.03849875 | 484.0078 | 22.69703 | 3.845337 | 2.00386375 | 487.4137 | 22.51743 | 2.79702 | 1.88017 | 484.8152 | 22.11165 | 2.906891 | 1.93954375 | 475.1512 | 39.08786 | 4.623558 | 1.67730875 | 375.0136 | 32.96125 | 4.60524 | 1.147892375 | 316.097 | 32.51556 | 5.635246 | 1.1281015 | 309.9371 | 34.51785 | 4.074219 | 1.36559625 | 331.8883
22.43095 | 3.254799 | 2.04839375 | 485.1589 | 22.79681 | 3.863647 | 2.0187075 | 489.5564 | 22.63051 | 2.806175 | 1.890065 | 487.2499 | 22.19812 | 2.916046 | 1.94943875 | 477.0094 | 39.30737 | 4.641869 | 1.6921525 | 377.1196 | 33.08099 | 4.618973 | 1.157788125 | 317.2453 | 32.69517 | 5.658134 | 1.13799725 | 311.6491 | 34.6908 | 4.083374 | 1.36559625 | 333.5512
22.52408 | 3.273109 | 2.05829 | 487.1732 | 22.9232 | 3.886536 | 2.03355125 | 492.2706 | 22.71033 | 2.815331 | 1.89501375 | 488.9685 | 22.30456 | 2.934357 | 1.9642825 | 479.2966 | 39.58011 | 4.664757 | 1.7020475 | 379.7363 | 33.23399 | 4.628128 | 1.172632 | 318.7126 | 32.88143 | 5.676445 | 1.157788375 | 313.4245 | 34.8438 | 4.097107 | 1.3754925 | 335.0223
22.64381 | 3.295998 | 2.07313375 | 489.7628 | 23.01633 | 3.900269 | 2.03849875 | 494.2706 | 22.81677 | 2.829063 | 1.89996125 | 491.2602 | 22.4376 | 2.952667 | 1.96923 | 482.1555 | 39.81293 | 4.687645 | 1.7119425 | 381.97 | 33.38699 | 4.646439 | 1.177579125 | 320.1798 | 33.00116 | 5.690178 | 1.157788375 | 314.5658 | 35.00345 | 4.115417 | 1.3754925 | 336.5573
22.76355 | 3.318893 | 2.08797625 | 492.3527 | 23.10281 | 3.914001 | 2.0533425 | 496.1277 | 22.93651 | 2.847374 | 1.90985625 | 493.8383 | 22.48417 | 2.957245 | 1.97912625 | 483.1562 | 40.0258 | 4.710533 | 1.72678625 | 384.0123 | 33.54664 | 4.660172 | 1.192423 | 321.7109 | 33.06103 | 5.699333 | 1.16273625 | 315.1365 | 35.1498 | 4.124573 | 1.38538875 | 337.9644
22.88329 | 3.341782 | 2.092925 | 494.9425 | 23.22255 | 3.932312 | 2.0632375 | 498.6991 | 23.05625 | 2.861107 | 1.9197525 | 496.4164 | 22.5773 | 2.975555 | 1.98902125 | 485.1575 | 40.29854 | 4.733421 | 1.74163 | 386.629 | 33.7329 | 4.678482 | 1.207266 | 323.4971 | 33.24064 | 5.717644 | 1.17263175 | 316.8485 | 35.30945 | 4.147461 | 1.39033625 | 339.4995
22.98973 | 3.36467 | 2.10282 | 497.2447 | 23.33564 | 3.959778 | 2.07313375 | 501.1277 | 23.14272 | 2.879417 | 1.9296475 | 498.2781 | 22.7436 | 2.984711 | 2.003865 | 488.7311 | 40.56462 | 4.75631 | 1.75647375 | 389.1818 | 33.85264 | 4.692215 | 1.217161875 | 324.6454 | 33.38699 | 5.740532 | 1.17757975 | 318.2435 | 35.4691 | 4.156616 | 1.39528375 | 341.0345
23.10946 | 3.38298 | 2.11766375 | 499.8344 | 23.43542 | 3.982666 | 2.08303 | 503.2704 | 23.23586 | 2.902306 | 1.94449125 | 500.2835 | 22.83007 | 3.003021 | 2.01376 | 490.5892 | 40.7908 | 4.77462 | 1.76637 | 391.3518 | 33.95242 | 4.70137 | 1.22210975 | 325.6023 | 33.55994 | 5.754265 | 1.187475375 | 319.8921 | 35.54893 | 4.161194 | 1.40023125 | 341.8021
23.22255 | 3.405869 | 2.1325075 | 502.2804 | 23.51524 | 3.991821 | 2.092925 | 504.9845 | 23.37555 | 2.920616 | 1.9543875 | 503.2911 | 22.94316 | 3.016754 | 2.02365625 | 493.0193 | 41.04358 | 4.797508 | 1.776265 | 393.777 | 34.12537 | 4.719681 | 1.232005625 | 327.2608 | 33.72625 | 5.777153 | 1.197370875 | 321.4773 | 35.64871 | 4.170349 | 1.40518 | 342.7614
23.32233 | 3.433334 | 2.137455 | 504.4385 | 23.62168 | 4.005562 | 2.10282 | 507.2703 | 23.44207 | 2.929771 | 1.959335 | 504.7234 | 23.08286 | 3.039642 | 2.0434475 | 496.0213 | 41.31631 | 4.820396 | 1.78616 | 396.3936 | 34.28503 | 4.733421 | 1.24190075 | 328.792 | 33.87925 | 5.795464 | 1.2072665 | 322.9357 | 35.82166 | 4.18866 | 1.42497125 | 344.4244
23.42211 | 3.451645 | 2.14735 | 506.5967 | 23.73476 | 4.023872 | 2.11766375 | 509.6987 | 23.5485 | 2.94809 | 1.9741775 | 507.0149 | 23.19594 | 3.053375 | 2.0533425 | 498.4513 | 41.57575 | 4.843292 | 1.80100375 | 398.8827 | 34.46463 | 4.751732 | 1.24684875 | 330.5143 | 34.03224 | 5.809204 | 1.2072665 | 324.394 | 35.97466 | 4.202393 | 1.42497125 | 345.8955
23.5485 | 3.479111 | 2.15229875 | 509.3304 | 23.81459 | 4.037605 | 2.12261125 | 511.413 | 23.66824 | 2.961823 | 1.98407375 | 509.5929 | 23.33564 | 3.067116 | 2.06818625 | 501.4532 | 41.75536 | 4.861603 | 1.8109 | 400.6059 | 34.62428 | 4.77462 | 1.25179625 | 332.0454 | 34.19855 | 5.822937 | 1.21716225 | 325.9793 | 36.14096 | 4.216133 | 1.43486625 | 347.4944
23.64163 | 3.501999 | 2.1671425 | 511.3447 | 23.91437 | 4.055916 | 2.1325075 | 513.5558 | 23.78133 | 2.970978 | 1.99396875 | 512.0278 | 23.44872 | 3.076271 | 2.07808125 | 503.8832 | 41.915 | 4.870758 | 1.8158475 | 402.1376 | 34.77728 | 4.783775 | 1.256745 | 333.5126 | 34.37815 | 5.845825 | 1.22211 | 327.6912 | 36.35383 | 4.225288 | 1.43981375 | 349.5412
23.75472 | 3.529465 | 2.1770375 | 513.7907 | 24.02081 | 4.060493 | 2.14735125 | 515.8415 | 23.8545 | 2.980133 | 2.0088125 | 513.6032 | 23.57511 | 3.085426 | 2.0879775 | 506.5991 | 42.14783 | 4.893646 | 1.820795 | 404.3714 | 34.95689 | 4.802086 | 1.2616925 | 335.2351 | 34.5378 | 5.868713 | 1.227057875 | 329.213 | 36.54009 | 4.243599 | 1.44971 | 351.332
23.8545 | 3.556938 | 2.18693375 | 515.9488 | 24.12724 | 4.083382 | 2.15229875 | 518.1271 | 23.95428 | 2.993866 | 2.02365625 | 515.7516 | 23.69485 | 3.103737 | 2.10776875 | 509.1722 | 42.33409 | 4.916534 | 1.82574375 | 406.1584 | 35.11654 | 4.815819 | 1.26664 | 336.7661 | 34.71076 | 5.891602 | 1.232005625 | 330.8617 | 36.70639 | 4.252754 | 1.4546575 | 352.931
23.96093 | 3.588982 | 2.19682875 | 518.2508 | 24.24032 | 4.097115 | 2.16219375 | 520.5555 | 24.08067 | 2.998444 | 2.03355125 | 518.4728 | 23.79463 | 3.11747 | 2.11766375 | 511.3163 | 42.60017 | 4.939423 | 1.84058625 | 408.7112 | 35.27619 | 4.834129 | 1.2715875 | 338.2972 | 34.79058 | 5.900757 | 1.232005625 | 331.6225 | 36.87935 | 4.28022 | 1.459605 | 354.594
24.04741 | 3.61187 | 2.2116725 | 520.1213 | 24.33345 | 4.115425 | 2.17209 | 522.5554 | 24.18045 | 3.016754 | 2.0434475 | 520.6212 | 23.89441 | 3.126625 | 2.12756 | 513.4605 | 42.90617 | 4.966888 | 1.8504825 | 411.647 | 35.44915 | 4.85244 | 1.28148375 | 339.9558 | 34.95689 | 5.91449 | 1.236953375 | 333.2078 | 37.039 | 4.293953 | 1.46455375 | 356.1291
24.15384 | 3.648491 | 2.2215675 | 522.4233 | 24.43989 | 4.133736 | 2.18198625 | 524.8412 | 24.27358 | 3.025909 | 2.05334375 | 522.6263 | 24.00085 | 3.13578 | 2.13250875 | 515.7478 | 43.21217 | 4.989777 | 1.8603775 | 414.5828 | 35.61545 | 4.866173 | 1.28148375 | 341.5507 | 35.10989 | 5.928223 | 1.246849125 | 334.6661 | 37.25852 | 4.307686 | 1.47444875 | 358.2397
24.24697 | 3.671379 | 2.23146375 | 524.4376 | 24.55963 | 4.152046 | 2.19682875 | 527.4126 | 24.34676 | 3.039642 | 2.06818625 | 524.2019 | 24.10728 | 3.154091 | 2.14240375 | 518.0348 | 43.47825 | 5.02182 | 1.8702725 | 417.1356 | 35.76845 | 4.884483 | 1.28148375 | 343.0179 | 35.27619 | 5.941956 | 1.246849125 | 336.2513 | 37.41817 | 4.330574 | 1.484345 | 359.7748
24.34676 | 3.698845 | 2.24135875 | 526.5959 | 24.67271 | 4.170357 | 2.2116725 | 529.841 | 24.44654 | 3.057953 | 2.073135 | 526.3503 | 24.22037 | 3.167824 | 2.1572475 | 520.465 | 43.75099 | 5.035553 | 1.88016875 | 419.7523 | 35.9281 | 4.902794 | 1.29137875 | 344.549 | 35.4558 | 5.955688 | 1.256745 | 337.9633 | 37.57782 | 4.344307 | 1.484345 | 361.3098
24.47315 | 3.735466 | 2.2562025 | 529.3296 | 24.77915 | 4.197823 | 2.2215675 | 532.1267 | 24.58624 | 3.080841 | 2.092925 | 529.3581 | 24.32015 | 3.190712 | 2.1671425 | 522.6091 | 43.96386 | 5.058441 | 1.890065 | 421.7946 | 36.10771 | 4.916527 | 1.301275 | 346.2714 | 35.6221 | 5.973999 | 1.27158875 | 339.5485 | 37.78404 | 4.367195 | 1.49424 | 363.2926
24.56628 | 3.762932 | 2.27104625 | 531.3439 | 24.89223 | 4.216133 | 2.23641125 | 534.5551 | 24.71928 | 3.094574 | 2.10282125 | 532.2225 | 24.41993 | 3.204445 | 2.18198625 | 524.7533 | 44.15012 | 5.081329 | 1.9049075 | 423.5816 | 36.30727 | 4.934837 | 1.3062225 | 348.1852 | 35.78175 | 5.987732 | 1.28148375 | 341.0703 | 37.94369 | 4.385506 | 1.4991875 | 364.8276
24.65941 | 3.799553 | 2.28094125 | 533.3582 | 25.01862 | 4.229866 | 2.251255 | 537.2693 | 24.81906 | 3.108307 | 2.1127175 | 534.3709 | 24.54632 | 3.218178 | 2.19188125 | 527.4692 | 44.3896 | 5.099648 | 1.91975125 | 425.8792 | 36.47357 | 4.94857 | 1.31117 | 349.78 | 35.94805 | 6.001465 | 1.28643125 | 342.6555 | 38.12329 | 4.399239 | 1.50908375 | 366.5545
24.77249 | 3.836182 | 2.295785 | 535.804 | 25.13171 | 4.257339 | 2.2562025 | 539.6979 | 24.93214 | 3.126617 | 2.12756 | 536.8055 | 24.73258 | 3.241066 | 2.206725 | 531.4717 | 44.65568 | 5.122536 | 1.934595 | 428.432 | 36.63988 | 4.962303 | 1.32106625 | 351.3749 | 36.12766 | 6.019775 | 1.2963275 | 344.3675 | 38.27629 | 4.412971 | 1.50908375 | 368.0256
24.89223 | 3.87738 | 2.30568 | 538.3939 | 25.23149 | 4.271072 | 2.26609875 | 541.8406 | 25.05853 | 3.14035 | 2.14240375 | 539.5268 | 24.7858 | 3.245644 | 2.21662125 | 532.6153 | 44.8752 | 5.150002 | 1.94943875 | 430.5381 | 36.81283 | 4.976036 | 1.3309625 | 353.0335 | 36.28731 | 6.033508 | 1.3062225 | 345.8893 | 38.43595 | 4.426704 | 1.51898 | 369.5607
24.99201 | 3.918579 | 2.32052375 | 540.552 | 25.29136 | 4.284805 | 2.275995 | 543.1263 | 25.22484 | 3.163239 | 2.15229875 | 543.1076 | 24.89888 | 3.259377 | 2.22651625 | 535.0453 | 45.07476 | 5.17289 | 1.95438625 | 432.4527 | 36.97913 | 4.994354 | 1.3408575 | 354.6283 | 36.42701 | 6.051826 | 1.31117125 | 347.2209 | 38.5956 | 4.440437 | 1.52392625 | 371.0957
25.1051 | 3.964355 | 2.3254725 | 542.9981 | 25.37119 | 4.298538 | 2.28094125 | 544.8407 | 25.33792 | 3.176971 | 2.1671425 | 545.5423 | 24.99201 | 3.273109 | 2.23641125 | 537.0465 | 45.35415 | 5.200356 | 1.96923 | 435.1332 | 37.13213 | 5.00351 | 1.345805 | 356.0956 | 36.60661 | 6.070137 | 1.32106625 | 348.9328 | 38.76855 | 4.45417 | 1.5338225 | 372.7586
25.22484 | 4.010132 | 2.340315 | 545.5879 | 25.44436 | 4.316849 | 2.2908375 | 546.412 | 25.43771 | 3.204445 | 2.17703875 | 547.6908 | 25.1051 | 3.286842 | 2.2463075 | 539.4767 | 45.60693 | 5.227821 | 1.979125 | 437.5584 | 37.31839 | 5.026398 | 1.3507525 | 357.8818 | 36.77291 | 6.093025 | 1.32601375 | 350.518 | 38.92155 | 4.463333 | 1.54371875 | 374.2297
25.34457 | 4.046753 | 2.35021125 | 548.1776 | 25.53084 | 4.339737 | 2.30073375 | 548.2691 | 25.55079 | 3.227333 | 2.18198625 | 550.1255 | 25.22484 | 3.309738 | 2.26115125 | 542.0497 | 46.01271 | 5.259865 | 1.99396875 | 441.4515 | 37.47804 | 5.044708 | 1.3507525 | 359.4128 | 36.95252 | 6.115913 | 1.32601375 | 352.23 | 39.07455 | 4.481644 | 1.54866625 | 375.7008
25.44436 | 4.087959 | 2.3601075 | 550.3359 | 25.63062 | 4.362625 | 2.31557625 | 550.4119 | 25.66388 | 3.245644 | 2.19683 | 552.5604 | 25.33127 | 3.328049 | 2.27104625 | 544.3368 | 46.15906 | 5.278175 | 2.00386375 | 442.8556 | 37.67096 | 5.058441 | 1.36064875 | 361.2629 | 37.11883 | 6.129646 | 1.33591 | 353.8153 | 39.2342 | 4.495377 | 1.54866625 | 377.2358
25.55079 | 4.129158 | 2.37495 | 552.6379 | 25.73705 | 4.385513 | 2.3254725 | 552.6974 | 25.76366 | 3.268532 | 2.21167375 | 554.7087 | 25.43771 | 3.346359 | 2.2809425 | 546.624 | 46.43845 | 5.296486 | 2.01376 | 445.5361 | 37.85056 | 5.072174 | 1.36559625 | 362.9853 | 37.25852 | 6.152534 | 1.3408575 | 355.1468 | 39.35394 | 4.499954 | 1.55856125 | 378.3871
25.65057 | 4.170357 | 2.38484625 | 554.796 | 25.83683 | 4.408401 | 2.340315 | 554.8402 | 25.87009 | 3.300575 | 2.21662125 | 557.0002 | 25.55744 | 3.36467 | 2.30073375 | 549.1969 | 46.67792 | 5.323952 | 2.01376 | 447.8336 | 38.01021 | 5.095062 | 1.3754925 | 364.5163 | 37.41152 | 6.166267 | 1.345805 | 356.6052 | 39.5402 | 4.513687 | 1.573405 | 380.178
25.75701 | 4.211555 | 2.39968875 | 557.0982 | 25.93661 | 4.426712 | 2.35515875 | 556.9829 | 25.98318 | 3.328041 | 2.231465 | 559.4351 | 25.69049 | 3.392136 | 2.320525 | 552.056 | 46.89079 | 5.34227 | 2.02365625 | 449.8759 | 38.17651 | 5.108795 | 1.39033625 | 366.1111 | 37.57117 | 6.184578 | 1.35075375 | 358.127 | 39.69985 | 4.52742 | 1.57835375 | 381.7131
25.83683 | 4.243599 | 2.409585 | 558.8246 | 26.00979 | 4.4496 | 2.365055 | 558.5544 | 26.06966 | 3.346352 | 2.2364125 | 561.2971 | 25.80357 | 3.410446 | 2.3254725 | 554.4859 | 47.13692 | 5.356003 | 2.03849875 | 452.2373 | 38.33617 | 5.127106 | 1.3952825 | 367.6422 | 37.69091 | 6.193733 | 1.35570125 | 359.2683 | 39.8595 | 4.545731 | 1.59319625 | 383.2481
25.94327 | 4.289375 | 2.41948125 | 561.1268 | 26.09627 | 4.472488 | 2.37495 | 560.4116 | 26.16944 | 3.373817 | 2.251255 | 563.4454 | 25.91001 | 3.428757 | 2.34526375 | 556.7732 | 47.35644 | 5.374313 | 2.048395 | 454.3434 | 38.49582 | 5.136261 | 1.40023125 | 369.1733 | 37.78404 | 6.212044 | 1.35570125 | 360.156 | 40.00584 | 4.554886 | 1.59814375 | 384.6551
26.05635 | 4.344315 | 2.42937625 | 563.5726 | 26.15614 | 4.490799 | 2.3798975 | 561.6973 | 26.26257 | 3.396706 | 2.2710475 | 565.4506 | 26.01644 | 3.451645 | 2.3502125 | 559.0602 | 47.62918 | 5.397202 | 2.05829 | 456.9601 | 38.66877 | 5.149994 | 1.41012625 | 370.8319 | 37.95034 | 6.230354 | 1.37054375 | 361.7412 | 40.1655 | 4.573196 | 1.59814375 | 386.1903
26.14948 | 4.385513 | 2.4491675 | 565.587 | 26.25592 | 4.513695 | 2.38979375 | 563.84 | 26.36235 | 3.428749 | 2.2809425 | 567.5989 | 26.11622 | 3.474533 | 2.3601075 | 561.2044 | 47.85535 | 5.42009 | 2.0632375 | 459.13 | 38.82842 | 5.159149 | 1.415075 | 372.3629 | 38.10999 | 6.244087 | 1.38044 | 363.263 | 40.3451 | 4.591507 | 1.60804 | 387.9171
26.25591 | 4.435867 | 2.4590625 | 567.8889 | 26.32909 | 4.527428 | 2.39969 | 565.4113 | 26.44218 | 3.465378 | 2.28589 | 569.3177 | 26.20935 | 3.492844 | 2.3700025 | 563.2056 | 48.13474 | 5.442978 | 2.07313375 | 461.8105 | 38.98142 | 5.17746 | 1.4200225 | 373.8302 | 38.26964 | 6.25782 | 1.38044 | 364.7848 | 40.46484 | 4.600662 | 1.617935 | 389.0684
26.34239 | 4.481644 | 2.47390625 | 569.7594 | 26.42222 | 4.559471 | 2.409585 | 567.4113 | 26.49539 | 3.492844 | 2.29578625 | 570.4634 | 26.28252 | 3.511154 | 2.37989875 | 564.7779 | 48.26113 | 5.461288 | 2.08303 | 463.0231 | 39.16768 | 5.191193 | 1.4299175 | 375.6164 | 38.43595 | 6.280708 | 1.39033625 | 366.37 | 40.58458 | 4.609818 | 1.62783125 | 390.2197
26.43552 | 4.536575 | 2.48875 | 571.7737 | 26.522 | 4.591515 | 2.42442875 | 569.554 | 26.56191 | 3.524887 | 2.31062875 | 571.8956 | 26.37565 | 3.53862 | 2.38979375 | 566.7792 | 48.46069 | 5.479599 | 2.092925 | 464.9377 | 39.32733 | 5.204926 | 1.434865 | 377.1474 | 38.65546 | 6.299026 | 1.40023125 | 368.4624 | 40.72427 | 4.628128 | 1.6377275 | 391.5628
26.5087 | 4.591515 | 2.498645 | 573.3565 | 26.61513 | 4.632713 | 2.434325 | 571.554 | 26.61513 | 3.575241 | 2.3155775 | 573.0414 | 26.46878 | 3.566093 | 2.39969 | 568.7804 | 48.68021 | 5.49791 | 2.10776875 | 467.0438 | 39.50029 | 5.223236 | 1.43981375 | 378.8061 | 38.82177 | 6.317337 | 1.40517875 | 370.0476 | 40.88393 | 4.641861 | 1.6476225 | 393.098
26.57522 | 4.655602 | 2.51348875 | 574.7953 | 26.6883 | 4.67849 | 2.44422 | 573.1253 | 26.68165 | 3.643906 | 2.3254725 | 574.4737 | 26.58187 | 3.602715 | 2.41948125 | 571.2106 | 48.97956 | 5.520798 | 2.11766375 | 469.9158 | 39.68655 | 5.236977 | 1.44476125 | 380.5923 | 38.98142 | 6.33107 | 1.415075 | 371.5694 | 41.03693 | 4.651016 | 1.6476225 | 394.569
26.64839 | 4.719688 | 2.5283325 | 576.3779 | 26.77478 | 4.728844 | 2.454115 | 574.9824 | 26.72157 | 3.703423 | 2.3254725 | 575.3332 | 26.64174 | 3.625603 | 2.42937625 | 572.4971 | 49.27225 | 5.543686 | 2.12261125 | 472.7239 | 39.85285 | 5.25071 | 1.44476125 | 382.1871 | 39.12111 | 6.340225 | 1.4200225 | 372.9009 | 41.22318 | 4.669327 | 1.65257 | 396.3598
26.6883 | 4.77462 | 2.5382275 | 577.2411 | 26.84796 | 4.779205 | 2.454115 | 576.554 | 26.79474 | 3.790398 | 2.33042125 | 576.9086 | 26.71491 | 3.662224 | 2.434325 | 574.0695 | 49.51173 | 5.571152 | 2.1325075 | 475.0215 | 40.0125 | 5.26902 | 1.44971 | 383.7182 | 39.24751 | 6.353958 | 1.4200225 | 374.1058 | 41.38284 | 4.68306 | 1.66246625 | 397.895
26.72156 | 4.802086 | 2.5382275 | 577.9605 | 26.89452 | 4.834137 | 2.46401125 | 577.5538 | 26.86791 | 3.872795 | 2.34526375 | 578.484 | 26.79474 | 3.708 | 2.44916875 | 575.7849 | 49.77781 | 5.58947 | 2.14240375 | 477.5743 | 40.1788 | 5.282753 | 1.4546575 | 385.313 | 39.3872 | 6.367691 | 1.42991875 | 375.4373 | 41.51588 | 4.68306 | 1.67236125 | 399.1741
26.78143 | 4.893646 | 2.54317625 | 579.2554 | 26.96769 | 4.916534 | 2.46895875 | 579.1251 | 26.94109 | 3.964355 | 2.35516 | 580.0596 | 26.85461 | 3.753777 | 2.45906375 | 577.0714 | 49.97738 | 5.621513 | 2.15724625 | 479.489 | 40.35176 | 5.301064 | 1.4546575 | 386.9717 | 39.5535 | 6.386002 | 1.43981375 | 377.0225 | 41.66222 | 4.696793 | 1.67236125 | 400.5812
26.83465 | 4.962311 | 2.55307125 | 580.4065 | 27.04087 | 4.989777 | 2.47885375 | 580.6967 | 27.00761 | 4.051331 | 2.36505625 | 581.4918 | 26.91448 | 3.817871 | 2.45906375 | 578.358 | 50.23016 | 5.639824 | 2.1671425 | 481.9142 | 40.52471 | 5.328529 | 1.459605 | 388.6302 | 39.73311 | 6.404312 | 1.44476125 | 378.7345 | 41.78861 | 4.715111 | 1.67731 | 401.7964
26.87456 | 5.040131 | 2.55801875 | 581.2697 | 27.10739 | 5.058449 | 2.48875 | 582.1252 | 27.07413 | 4.12915 | 2.36505625 | 582.924 | 26.95439 | 3.891113 | 2.46401125 | 579.2156 | 50.44302 | 5.66729 | 2.181985 | 483.9564 | 40.64445 | 5.337685 | 1.4645525 | 389.7786 | 39.89941 | 6.418045 | 1.44971 | 380.3197 | 41.97487 | 4.733421 | 1.6822575 | 403.5873
26.92778 | 5.154579 | 2.5629675 | 582.4208 | 27.16726 | 5.136269 | 2.48875 | 583.4109 | 27.15395 | 4.225288 | 2.37495125 | 584.6426 | 26.9943 | 3.968933 | 2.4739075 | 580.0732 | 50.70245 | 5.694756 | 2.19188125 | 486.4454 | 40.81741 | 5.351418 | 1.47444875 | 391.4372 | 40.05906 | 6.431778 | 1.459605 | 381.8414 | 42.13453 | 4.747154 | 1.6921525 | 405.1224
26.98765 | 5.273598 | 2.5629675 | 583.7157 | 27.21382 | 5.186623 | 2.498645 | 584.4107 | 27.22713 | 4.321419 | 2.38484625 | 586.2182 | 27.04087 | 4.046753 | 2.478855 | 581.0739 | 50.98849 | 5.717644 | 2.2017775 | 489.1897 | 40.97041 | 5.36515 | 1.4892925 | 392.9045 | 40.23202 | 6.450089 | 1.4645525 | 383.4901 | 42.30083 | 4.765465 | 1.70204875 | 406.7214
27.06082 | 5.401779 | 2.5728625 | 585.2983 | 27.26039 | 5.273605 | 2.50854125 | 585.4108 | 27.26039 | 4.371773 | 2.38484625 | 586.9343 | 27.10074 | 4.12458 | 2.4838025 | 582.3605 | 51.1681 | 5.735954 | 2.2116725 | 490.9129 | 41.14336 | 5.378883 | 1.4991875 | 394.5631 | 40.41162 | 6.472977 | 1.47444875 | 385.202 | 42.47378 | 4.77462 | 1.70699625 | 408.3843
27.12734 | 5.511642 | 2.57781125 | 586.7371 | 27.3136 | 5.36058 | 2.523385 | 586.5535 | 27.3003 | 4.472488 | 2.3947425 | 587.7936 | 27.134 | 4.188667 | 2.48875 | 583.0752 | 51.39428 | 5.749687 | 2.22651625 | 493.0829 | 41.30301 | 5.397194 | 1.51403125 | 396.0941 | 40.59123 | 6.491287 | 1.47939625 | 386.9141 | 42.63343 | 4.802086 | 1.71689125 | 409.9194
27.16726 | 5.598625 | 2.57781125 | 587.6005 | 27.36017 | 5.465866 | 2.5283325 | 587.5536 | 27.34686 | 4.577774 | 2.4046375 | 588.7961 | 27.19386 | 4.284798 | 2.49864625 | 584.3615 | 51.68697 | 5.777153 | 2.23641125 | 495.891 | 41.48262 | 5.420082 | 1.52392625 | 397.8166 | 40.79079 | 6.514175 | 1.48434375 | 388.8163 | 42.833 | 4.815819 | 1.72184 | 411.8382
27.20052 | 5.671867 | 2.5827575 | 588.3199 | 27.41339 | 5.562004 | 2.53328 | 588.6964 | 27.40008 | 4.710533 | 2.409585 | 589.9419 | 27.26704 | 4.376358 | 2.50359375 | 585.934 | 51.95971 | 5.800041 | 2.24630625 | 498.5077 | 41.60901 | 5.438393 | 1.53877 | 399.0286 | 40.97705 | 6.527908 | 1.4892925 | 390.5917 | 42.91948 | 4.820396 | 1.72184 | 412.6697
27.24708 | 5.822937 | 2.58770625 | 589.3269 | 27.44665 | 5.690178 | 2.5382275 | 589.4107 | 27.43334 | 4.797508 | 2.41453375 | 590.658 | 27.34021 | 4.495377 | 2.5184375 | 587.5064 | 52.22579 | 5.822929 | 2.2562025 | 501.0605 | 41.77531 | 5.438393 | 1.5437175 | 400.6234 | 41.13671 | 6.541641 | 1.504135 | 392.1136 | 43.06582 | 4.838707 | 1.731735 | 414.0768
27.3003 | 5.964844 | 2.59265375 | 590.478 | 27.49321 | 5.818359 | 2.54812375 | 590.4106 | 27.4533 | 4.843285 | 2.41453375 | 591.0878 | 27.39343 | 4.60067 | 2.523385 | 588.65 | 52.54509 | 5.845825 | 2.26609875 | 504.1239 | 41.93496 | 5.452126 | 1.54866625 | 402.1545 | 41.28305 | 6.564537 | 1.50908375 | 393.5085 | 43.23212 | 4.843285 | 1.74163 | 415.6757
27.34686 | 6.115913 | 2.60255 | 591.4851 | 27.55308 | 5.964844 | 2.55802 | 591.6963 | 27.48656 | 4.980621 | 2.42442875 | 591.8039 | 27.42669 | 4.728844 | 2.53328125 | 589.3647 | 52.79787 | 5.868713 | 2.275995 | 506.5491 | 42.02144 | 5.465858 | 1.5536125 | 402.9838 | 41.4427 | 6.587425 | 1.51897875 | 395.0303 | 43.41173 | 4.857018 | 1.74657875 | 417.4027
27.37347 | 6.262398 | 2.612445 | 592.0606 | 27.57969 | 6.10218 | 2.5629675 | 592.2677 | 27.50652 | 5.063019 | 2.434325 | 592.2337 | 27.42669 | 4.879913 | 2.53328125 | 589.3647 | 53.01739 | 5.900757 | 2.28589 | 508.6552 | 42.12787 | 5.470436 | 1.55856125 | 404.0045 | 41.58905 | 6.601158 | 1.5338225 | 396.4253 | 43.55143 | 4.866173 | 1.75152625 | 418.7459
27.40673 | 6.440933 | 2.612445 | 592.78 | 27.6063 | 6.244087 | 2.5629675 | 592.8391 | 27.51317 | 5.209511 | 2.44422 | 592.3768 | 27.41339 | 4.985199 | 2.53822875 | 589.0789 | 53.23691 | 5.923645 | 2.30073375 | 510.7613 | 42.32079 | 5.493332 | 1.56350875 | 405.8546 | 41.75535 | 6.614891 | 1.53877 | 398.0104 | 43.71107 | 4.875328 | 1.7614225 | 420.2808
27.42669 | 6.614891 | 2.6173925 | 593.2117 | 27.61295 | 6.436356 | 2.567915 | 592.982 | 27.54643 | 5.369728 | 2.4640125 | 593.0929 | 27.38678 | 5.145424 | 2.53822875 | 588.5071 | 53.42317 | 5.946533 | 2.30568125 | 512.5483 | 42.38065 | 5.502487 | 1.56845625 | 406.4286 | 41.93496 | 6.633202 | 1.54866625 | 399.7225 | 43.87738 | 4.884483 | 1.76637 | 421.8799
27.43999 | 6.75222 | 2.62234 | 593.4994 | 27.63291 | 6.605736 | 2.57781125 | 593.4106 | 27.59964 | 5.534531 | 2.5184375 | 594.2386 | 27.37347 | 5.310226 | 2.53822875 | 588.2211 | 53.64269 | 5.964844 | 2.32052375 | 514.6544 | 42.53365 | 5.511642 | 1.573405 | 407.8959 | 42.0547 | 6.646935 | 1.55361375 | 400.8638 | 44.03038 | 4.893639 | 1.776265 | 423.351
27.45995 | 6.944489 | 2.62728875 | 593.9311 | 27.65286 | 6.793427 | 2.58770625 | 593.839 | 27.59964 | 5.735954 | 2.76088 | 594.2386 | 27.35352 | 5.493332 | 2.53822875 | 587.7924 | 53.89547 | 5.983154 | 2.33042 | 517.0796 | 42.69995 | 5.51622 | 1.5783525 | 409.4907 | 42.15448 | 6.660667 | 1.55856125 | 401.8149 | 44.20998 | 4.907372 | 1.78616125 | 425.0778
27.4799 | 7.1688 | 2.62728875 | 594.3626 | 27.67282 | 7.008583 | 2.59760125 | 594.2676 | 27.57969 | 5.955688 | 3.1863925 | 593.8091 | 27.32026 | 5.717644 | 2.53822875 | 587.0777 | 54.14825 | 6.006042 | 2.34526375 | 519.5048 | 42.87291 | 5.529953 | 1.5833 | 411.1494 | 42.31413 | 6.678978 | 1.55856125 | 403.3367 | 44.40955 | 4.916527 | 1.79110875 | 426.9967
27.48656 | 7.388535 | 2.637185 | 594.5066 | 27.64621 | 7.242043 | 2.59760125 | 593.6962 | 27.55308 | 6.16626 | 3.7356 | 593.2361 | 27.30695 | 5.9328 | 2.54317625 | 586.7916 | 54.40768 | 6.028931 | 2.35021125 | 521.9938 | 43.04587 | 5.552841 | 1.59319625 | 412.8081 | 42.50039 | 6.692711 | 1.5684575 | 405.1121 | 44.57585 | 4.934837 | 1.7960575 | 428.5957
27.49986 | 7.649467 | 2.637185 | 594.7943 | 27.63956 | 7.470932 | 2.6074975 | 593.5534 | 27.52647 | 6.385994 | 4.47282375 | 592.6632 | 27.32691 | 6.184578 | 2.53822875 | 587.2206 | 54.71368 | 6.056396 | 2.365055 | 524.9296 | 43.19221 | 5.571152 | 1.60309125 | 414.2115 | 42.64009 | 6.706444 | 1.573405 | 406.4437 | 44.76211 | 4.94857 | 1.8059525 | 430.3866
27.51317 | 7.887512 | 2.637185 | 595.0822 | 27.65286 | 7.708977 | 2.612445 | 593.839 | 27.50652 | 6.596573 | 5.25952625 | 592.2337 | 27.33356 | 6.363113 | 2.54317625 | 587.3635 | 54.94651 | 6.074707 | 2.37495 | 527.1634 | 43.37182 | 5.589462 | 1.60804 | 415.9339 | 42.73322 | 6.715599 | 1.5783525 | 407.3314 | 44.92176 | 4.971466 | 1.8158475 | 431.9216
27.51982 | 8.143867 | 2.637185 | 595.226 | 27.67947 | 7.983643 | 2.61739375 | 594.4105 | 27.50652 | 6.852928 | 6.38268 | 592.2337 | 27.38013 | 6.601158 | 2.54317625 | 588.3642 | 55.17933 | 6.106758 | 2.38484625 | 529.3971 | 43.52482 | 5.607773 | 1.6129875 | 417.4012 | 42.94608 | 6.738487 | 1.5833 | 409.3604 | 45.07476 | 4.989777 | 1.8109 | 433.3927
27.53312 | 8.436844 | 2.637185 | 595.5137 | 27.69277 | 8.239998 | 2.62728875 | 594.6961 | 27.4799 | 7.123016 | 7.78291125 | 591.6605 | 27.41339 | 6.793419 | 2.54317625 | 589.0789 | 55.3922 | 6.129646 | 2.38979375 | 531.4394 | 43.67782 | 5.616928 | 1.617935 | 418.8684 | 43.07912 | 6.747643 | 1.59319625 | 410.6285 | 45.16789 | 4.994354 | 1.8158475 | 434.2881
27.54643 | 8.743553 | 2.62728875 | 595.8016 | 27.68612 | 8.551292 | 2.62234125 | 594.5533 | 27.4533 | 7.448044 | 9.64329 | 591.0878 | 27.43334 | 7.090981 | 2.54812375 | 589.5076 | 55.65163 | 6.157112 | 2.39474125 | 533.9284 | 43.85743 | 5.635239 | 1.6228825 | 420.5909 | 43.17891 | 6.756798 | 1.59319625 | 411.5797 | 45.29428 | 5.012665 | 1.82079625 | 435.5034
27.55308 | 9.031952 | 2.63223625 | 595.9454 | 27.69277 | 8.761871 | 2.62728875 | 594.6961 | 27.43999 | 7.791374 | 11.69168375 | 590.8012 | 27.43999 | 7.365646 | 2.55307125 | 589.6505 | 55.89776 | 6.18 | 2.4046375 | 536.2898 | 43.99047 | 5.644394 | 1.63277875 | 421.8667 | 43.33856 | 6.770531 | 1.60309125 | 413.1015 | 45.37411 | 5.017242 | 1.82574375 | 436.2709
27.55973 | 9.370712 | 2.63223625 | 596.0892 | 27.68612 | 9.091469 | 2.70150625 | 594.5533 | 27.4533 | 8.107239 | 13.6559625 | 591.0878 | 27.44665 | 7.690666 | 2.55307125 | 589.7936 | 56.12393 | 6.198311 | 2.41948125 | 538.4597 | 44.10355 | 5.653549 | 1.63772625 | 422.9512 | 43.51151 | 6.788841 | 1.60804 | 414.7501 | 45.47389 | 5.030975 | 1.83069125 | 437.2303
27.56638 | 9.686577 | 2.63223625 | 596.2331 | 27.72603 | 9.434799 | 3.112175 | 595.4103 | 27.47326 | 8.436836 | 15.7291 | 591.5176 | 27.44665 | 7.914978 | 2.55802 | 589.7936 | 56.42993 | 6.221199 | 2.43432375 | 541.3955 | 44.26986 | 5.662704 | 1.64267375 | 424.5461 | 43.67781 | 6.811737 | 1.6228825 | 416.3352 | 45.6535 | 5.049286 | 1.83564 | 438.9573
27.60629 | 10.04822 | 2.637185 | 597.0963 | 27.73269 | 9.750664 | 3.85929375 | 595.5533 | 27.49986 | 8.816795 | 18.1287875 | 592.0903 | 27.4533 | 8.185066 | 2.55307125 | 589.9365 | 56.6428 | 6.248665 | 2.44422 | 543.4378 | 44.45612 | 5.681015 | 1.64762125 | 426.3323 | 43.85742 | 6.834625 | 1.6228825 | 418.0473 | 45.77324 | 5.058441 | 1.8504825 | 440.1086
27.63955 | 10.37325 | 2.6520275 | 597.8157 | 27.74599 | 10.12147 | 5.1754125 | 595.839 | 27.50652 | 9.169281 | 20.3454125 | 592.2337 | 27.47991 | 8.546707 | 2.5629675 | 590.5083 | 56.85567 | 6.25782 | 2.454115 | 545.4801 | 44.61577 | 5.69017 | 1.65256875 | 427.8633 | 44.03038 | 6.852936 | 1.63277875 | 419.6959 | 45.92623 | 5.072174 | 1.85543125 | 441.5795
27.64621 | 10.7532 | 2.76088 | 597.9597 | 27.76595 | 10.3824 | 6.348045 | 596.2676 | 27.51982 | 9.572128 | 22.6609875 | 592.52 | 27.48656 | 8.88089 | 2.5629675 | 590.6512 | 57.1018 | 6.276131 | 2.46895875 | 547.8415 | 44.76876 | 5.703903 | 1.662465 | 429.3305 | 44.21664 | 6.866669 | 1.64267375 | 421.4713 | 46.08588 | 5.090485 | 1.86037875 | 443.1146
27.68612 | 11.10569 | 3.0033225 | 598.8229 | 27.79256 | 10.59298 | 7.51572875 | 596.839 | 27.52647 | 9.933769 | 24.4718875 | 592.6632 | 27.50652 | 9.22422 | 2.567915 | 591.0801 | 57.33462 | 6.303596 | 2.47885375 | 550.0752 | 44.8885 | 5.713058 | 1.6674125 | 430.4788 | 44.40955 | 6.884979 | 1.65257 | 423.3102 | 46.27214 | 5.09964 | 1.86532625 | 444.9055
27.73269 | 11.50853 | 3.41893875 | 599.8302 | 27.81251 | 10.94547 | 9.66308 | 597.2675 | 27.55308 | 10.31831 | 26.0057125 | 593.2361 | 27.55973 | 9.617912 | 2.58275875 | 592.2236 | 57.58075 | 6.331062 | 2.48875 | 552.4366 | 45.08142 | 5.731377 | 1.67730875 | 432.3289 | 44.5692 | 6.912445 | 1.6575175 | 424.8319 | 46.46505 | 5.122528 | 1.87522125 | 446.7603
27.77925 | 11.92053 | 4.0225725 | 600.8372 | 27.83912 | 11.34831 | 12.55755 | 597.8389 | 27.57304 | 10.7532 | 27.4158375 | 593.6659 | 27.61295 | 9.979553 | 2.62728875 | 593.3672 | 57.80027 | 6.353958 | 2.498645 | 554.5427 | 45.20115 | 5.740532 | 1.68225625 | 433.4771 | 44.68894 | 6.926178 | 1.662465 | 425.9733 | 46.6114 | 5.131683 | 1.88017 | 448.1674
27.82582 | 12.30048 | 4.75979625 | 601.8445 | 27.85908 | 11.72369 | 15.5015 | 598.2675 | 27.59964 | 11.15604 | 28.39055 | 594.2386 | 27.64621 | 10.20387 | 2.7559325 | 594.0819 | 57.99983 | 6.372269 | 2.50854125 | 556.4573 | 45.30093 | 5.749687 | 1.68225625 | 434.434 | 44.84859 | 6.944489 | 1.67236125 | 427.4951 | 46.73779 | 5.145416 | 1.8851175 | 449.3827
27.83912 | 12.73537 | 5.81368 | 602.1322 | 27.87238 | 12.14942 | 18.9204375 | 598.5532 | 27.61295 | 11.46733 | 28.9496625 | 594.5252 | 27.68612 | 10.38698 | 2.9142625 | 594.9395 | 58.19939 | 6.399734 | 2.50854125 | 558.3719 | 45.48719 | 5.772575 | 1.6921525 | 436.2202 | 45.01489 | 6.958221 | 1.67730875 | 429.0802 | 46.90409 | 5.163727 | 1.89996125 | 450.9816
27.85242 | 13.07871 |  | 602.4198 | 27.89234 | 12.59347 | 22.1365125 | 598.9818 | 27.63956 | 11.8839 | 29.5137125 | 595.0981 | 27.72603 | 10.712 | 3.4337825 | 595.7971 | 58.51204 | 6.422623 | 2.523385 | 561.3716 | 45.60693 | 5.786308 | 1.6971 | 437.3685 | 45.16789 | 6.976532 | 1.6921525 | 430.5386 | 46.97727 | 5.172882 | 1.90490875 | 451.6853
27.87903 | 13.48613 |  | 602.9954 | 27.89899 | 12.90018 | 24.0265875 | 599.1246 | 27.66616 | 12.20893 | 29.75615 | 595.6708 | 27.74599 | 11.18351 | 4.8043275 | 596.2261 | 58.69165 | 6.440933 | 2.5283325 | 563.0948 | 45.73997 | 5.795464 | 1.7020475 | 438.6444 | 45.32754 | 6.994843 | 1.6971 | 432.0604 | 47.07705 | 5.182037 | 1.90985625 | 452.6447
27.9256 | 13.89813 |  | 604.0026 | 27.90564 | 13.31218 | 26.183825 | 599.2674 | 27.70608 | 12.64381 | 29.9689 | 596.5303 | 27.75264 | 11.42155 | 5.759255 | 596.369 | 58.91117 | 6.463821 | 2.53328 | 565.2009 | 45.89963 | 5.813774 | 1.7119425 | 440.1755 | 45.5005 | 7.017731 | 1.7020475 | 433.709 | 47.25 | 5.19577 | 1.914805 | 454.3076
27.93225 | 14.31929 |  | 604.1465 | 27.90564 | 13.62804 | 27.5147875 | 599.2674 | 27.76595 | 13.14279 | 30.0728125 | 597.8194 | 27.77925 | 11.8656 | 7.9263975 | 596.9408 | 59.1706 | 6.477554 | 2.54317625 | 567.6899 | 46.05928 | 5.822929 | 1.72183875 | 441.7065 | 45.64019 | 7.031464 | 1.71689125 | 435.0406 | 47.42961 | 5.209503 | 1.9197525 | 456.0345
27.9389 | 14.80911 |  | 604.2903 | 27.93225 | 14.11329 | 29.0535625 | 599.8388 | 27.79256 | 13.47697 |  | 598.3923 | 27.79921 | 12.27302 | 10.27660875 | 597.3697 | 59.33691 | 6.500443 | 2.55307125 | 569.2855 | 46.16571 | 5.84124 | 1.72678625 | 442.7272 | 45.73997 | 7.045197 | 1.72183875 | 435.9917 | 47.58926 | 5.223244 | 1.934595 | 457.5695
27.96551 | 15.30809 |  | 604.8659 | 27.95221 | 14.55276 |  | 600.2675 | 27.86573 | 13.98053 |  | 599.9677 | 27.79921 | 12.68502 | 12.9830625 | 597.3697 | 59.52317 | 6.523331 | 2.5629675 | 571.0725 | 46.34532 | 5.854973 | 1.731735 | 444.4497 | 45.91293 | 7.058937 | 1.7267875 | 437.6403 | 47.78883 | 5.232399 | 1.93954375 | 459.4884
28.01208 | 15.75671 |  | 605.8731 | 27.98547 | 15.06547 |  | 600.9817 | 27.91229 | 14.44288 |  | 600.9702 | 27.7859 | 13.11533 | 16.0902875 | 597.0837 | 59.76264 | 6.555374 | 2.567915 | 573.37 | 46.52493 | 5.873283 | 1.7366825 | 446.1721 | 46.09254 | 7.081825 | 1.731735 | 439.3524 | 47.90857 | 5.241554 | 1.94449125 | 460.6397
28.05864 | 16.21906 |  | 606.8802 | 28.0786 | 15.5324 |  | 602.9817 | 28.03203 | 14.96017 |  | 603.5482 | 27.79256 | 13.49986 | 18.964975 | 597.2268 | 59.89568 | 6.573685 | 2.58275875 | 574.6464 | 46.67793 | 5.891594 | 1.74163 | 447.6394 | 46.26549 | 7.100136 | 1.74657875 | 441.0009 | 48.03495 | 5.255287 | 1.94943875 | 461.8548
28.15177 | 16.67684 |  | 608.8945 | 28.18503 | 15.99017 |  | 605.2672 | 28.14512 | 15.47746 |  | 605.9831 | 27.79921 | 13.95306 | 22.186 | 597.3697 | 60.06199 | 6.601158 | 2.58770625 | 576.242 | 46.83757 | 5.905327 | 1.75152625 | 449.1703 | 46.39188 | 7.113869 | 1.74657875 | 442.2056 | 48.14804 | 5.259865 | 1.9543875 | 462.9422
28.26486 | 17.14835 |  | 611.3405 | 28.28481 | 16.33809 |  | 607.41 | 28.28481 | 15.9215 |  | 608.9908 | 27.81916 | 14.41084 | 25.0211 | 597.7984 | 60.26155 | 6.633202 | 2.59760125 | 578.1566 | 47.0704 | 5.928215 | 1.75647375 | 451.4031 | 46.55819 | 7.132179 | 1.75152625 | 443.7909 | 48.28108 | 5.26902 | 1.9642825 | 464.2214
28.37794 | 17.67937 |  | 613.7863 | 28.35133 | 16.57156 |  | 608.8385 | 28.42451 | 16.43421 |  | 611.9986 | 27.85242 | 14.88693 | 27.6879625 | 598.5131 | 60.38794 | 6.65609 | 2.61739375 | 579.3692 | 47.2367 | 5.941948 | 1.76637 | 452.9979 | 46.71118 | 7.155067 | 1.75647375 | 445.2492 | 48.46734 | 5.287331 | 1.96923 | 466.0123
28.53094 | 18.13715 |  | 617.0955 | 28.44447 | 16.8508 |  | 610.8387 | 28.53759 | 16.77297 |  | 614.4333 | 27.94555 | 15.42253 | 29.686875 | 600.5143 | 60.45446 | 6.678978 | 2.62728875 | 580.0074 | 47.40966 | 5.951103 | 1.76637 | 454.6566 | 46.89079 | 7.164223 | 1.76142125 | 446.9612 | 48.62699 | 5.301064 | 1.9741775 | 467.5473
28.69724 | 18.64986 |  | 620.6924 | 28.59746 | 17.36809 |  | 614.1241 | 28.7039 | 17.28568 |  | 618.014 | 28.02538 | 15.84369 | 31.2108125 | 602.2298 | 60.63407 | 6.697289 | 2.637185 | 581.7306 | 47.56931 | 5.964836 | 1.7713175 | 456.1877 | 47.07705 | 7.187111 | 1.76637 | 448.7367 | 48.73343 | 5.314796 | 1.97912625 | 468.5707
28.8702 | 19.158 |  | 624.4334 | 28.77707 | 17.81671 |  | 617.9812 | 28.81698 | 17.61986 |  | 620.4487 | 28.11851 | 16.14124 | 32.2102625 | 604.231 | 60.80703 | 6.720177 | 2.64708 | 583.39 | 47.72896 | 5.978569 | 1.776265 | 457.7187 | 47.24335 | 7.200844 | 1.7713175 | 450.3218 | 48.87312 | 5.328529 | 1.98407375 | 469.9138
29.0365 | 19.6112 |  | 628.0303 | 28.91676 | 18.14631 |  | 620.981 | 28.99659 | 18.05017 |  | 624.3159 | 28.2449 | 16.62649 | 33.546175 | 606.947 | 60.92011 | 6.738487 | 2.66192375 | 584.4749 | 47.85535 | 5.987732 | 1.78616 | 458.9308 | 47.403 | 7.214577 | 1.776265 | 451.8436 | 49.06603 | 5.342262 | 1.99396875 | 471.7686
29.18285 | 20.05066 |  | 631.1957 | 29.02985 | 18.46675 |  | 623.4096 | 29.13628 | 18.53999 |  | 627.3235 | 28.41786 | 17.16209 | 34.684175 | 610.6637 | 60.99329 | 6.756798 | 2.67181875 | 585.177 | 48.02165 | 6.006042 | 1.79605625 | 460.5256 | 47.56265 | 7.237465 | 1.776265 | 453.3654 | 49.27225 | 5.355995 | 1.9989175 | 473.7514
29.27598 | 20.38026 |  | 633.21 | 29.18285 | 18.89249 |  | 626.6952 | 29.26933 | 18.96573 |  | 630.1881 | 28.57085 | 17.62444 | 35.5154125 | 613.9512 | 61.06646 | 6.770531 | 2.69161 | 585.879 | 48.17465 | 6.024353 | 1.80100375 | 461.9928 | 47.72896 | 7.251198 | 1.78616125 | 454.9506 | 49.4452 | 5.369728 | 2.003865 | 475.4144
29.39572 | 20.81516 |  | 635.7999 | 29.3558 | 19.36858 |  | 630.4093 | 29.38906 | 19.39603 |  | 632.766 | 28.72385 | 18.14173 | 36.4653875 | 617.239 | 61.14628 | 6.779686 | 2.6965575 | 586.6448 | 48.35426 | 6.042664 | 1.8109 | 463.7153 | 47.91521 | 7.269508 | 1.80100375 | 456.726 | 49.65807 | 5.388039 | 2.003865 | 477.4611
29.48884 | 21.14017 |  | 637.8139 | 29.48219 | 19.78973 |  | 633.1235 | 29.51545 | 19.82177 |  | 635.4873 | 28.8835 | 18.47591 | 37.1432375 | 620.6697 | 61.27267 | 6.807152 | 2.7114025 | 587.8574 | 48.54052 | 6.065552 | 1.8158475 | 465.5015 | 48.08152 | 7.283241 | 1.8059525 | 458.3112 | 49.83103 | 5.406349 | 2.01376125 | 479.1241
29.56867 | 21.46519 |  | 639.5406 | 29.60859 | 20.19715 |  | 635.8379 | 29.64184 | 20.30244 |  | 638.2085 | 29.02985 | 18.86502 | 37.9942625 | 623.8146 | 61.45893 | 6.820885 | 2.726245 | 589.6444 | 48.70017 | 6.083862 | 1.82574375 | 467.0326 | 48.24117 | 7.306137 | 1.8158475 | 459.833 | 49.93081 | 5.415504 | 2.01870875 | 480.0835
29.71502 | 22.01453 |  | 642.706 | 29.74828 | 20.71444 |  | 638.8377 | 29.76158 | 20.72817 |  | 640.7866 | 29.16955 | 19.36858 | 39.0629875 | 626.8165 | 61.5188 | 6.843781 | 2.74108875 | 590.2188 | 48.85982 | 6.10675 | 1.83563875 | 468.5636 | 48.42078 | 7.329025 | 1.83069125 | 461.545 | 50.11707 | 5.433815 | 2.02860375 | 481.8744
29.82145 | 22.44942 |  | 645.008 | 29.88797 | 21.12644 |  | 641.8375 | 29.87467 | 21.20426 |  | 643.2215 | 29.28928 | 19.80346 | 40.008025 | 629.3894 | 61.5188 | 6.862091 | 2.75098375 | 590.2188 | 49.01947 | 6.125061 | 1.84058625 | 470.0946 | 48.51391 | 7.338181 | 1.83563875 | 462.4328 | 50.28337 | 5.447548 | 2.0385 | 483.4733
29.92123 | 22.87973 |  | 647.1661 | 30.00106 | 21.60253 |  | 644.2661 | 29.97445 | 21.62999 |  | 645.3698 | 29.40902 | 20.24293 | 40.94315 | 631.9625 | 61.64519 | 6.884979 | 2.7658275 | 591.4314 | 49.19908 | 6.138794 | 1.85543 | 471.8171 | 48.6669 | 7.356491 | 1.845535 | 463.8911 | 50.43637 | 5.465866 | 2.0385 | 484.9444
30.04762 | 23.36955 |  | 649.8998 | 30.11415 | 22.01453 |  | 646.6947 | 30.08754 | 22.05573 |  | 647.8047 | 29.53541 | 20.67782 | 42.016825 | 634.6784 | 61.77158 | 6.917023 | 2.77572375 | 592.644 | 49.35873 | 6.157104 | 1.85543 | 473.3481 | 48.85316 | 7.370224 | 1.85543 | 465.6665 | 50.61598 | 5.475021 | 2.05334375 | 486.6714
30.15406 | 23.79528 |  | 652.202 | 30.22723 | 22.42653 |  | 649.123 | 30.18732 | 22.47688 |  | 649.9531 | 29.6618 | 21.16764 | 42.9717625 | 637.3944 | 61.84476 | 6.939911 | 2.78067125 | 593.3461 | 49.51838 | 6.170837 | 1.8603775 | 474.8792 | 49.01947 | 7.393112 | 1.8603775 | 467.2517 | 50.6825 | 5.484177 | 2.05829125 | 487.311
30.25384 | 24.23017 |  | 654.3601 | 30.32701 | 22.82938 |  | 651.2658 | 30.28045 | 22.95755 |  | 651.9582 | 29.77489 | 21.65746 | 44.0503875 | 639.8245 | 61.92458 | 6.967377 | 2.79056625 | 594.1119 | 49.67803 | 6.193726 | 1.8702725 | 476.4102 | 49.17247 | 7.411423 | 1.8603775 | 468.7101 | 50.82219 | 5.493332 | 2.06323875 | 488.6541
30.35362 | 24.66506 |  | 656.5183 | 30.43345 | 23.29173 |  | 653.5516 | 30.38688 | 23.3787 |  | 654.2497 | 29.88798 | 22.09693 | 45.02015 | 642.2547 | 62.04432 | 6.99942 | 2.8004625 | 595.2607 | 49.76451 | 6.207458 | 1.87522125 | 477.2395 | 49.34542 | 7.429733 | 1.86532625 | 470.3587 | 50.97519 | 5.511642 | 2.073135 | 490.1252
30.40684 | 24.88022 |  | 657.6694 | 30.53988 | 23.70831 |  | 655.8371 | 30.49332 | 23.86395 |  | 656.5415 | 29.99441 | 22.58675 | 46.118575 | 644.5417 | 62.11749 | 7.022308 | 2.80541 | 595.9627 | 49.92416 | 6.221191 | 1.890065 | 478.7706 | 49.49842 | 7.448044 | 1.87027375 | 471.8171 | 51.11489 | 5.51622 | 2.08303 | 491.4684
30.48666 | 25.31053 |  | 659.3958 | 30.63966 | 24.11573 |  | 657.9799 | 30.57979 | 24.28968 |  | 658.4032 | 30.10749 | 23.02164 | 47.1081375 | 646.9717 | 62.27715 | 7.045197 | 2.815305 | 597.4945 | 50.09711 | 6.230354 | 1.89996 | 480.4292 | 49.67138 | 7.461777 | 1.87522125 | 473.4657 | 51.26788 | 5.534531 | 2.0879775 | 492.9394
30.5931 | 25.74999 |  | 661.698 | 30.75275 | 24.56893 |  | 660.4085 | 30.67292 | 24.77493 |  | 660.4084 | 30.16736 | 23.2963 | 47.7266125 | 648.2582 | 62.39023 | 7.072662 | 2.82520125 | 598.5794 | 50.25676 | 6.244087 | 1.9049075 | 481.9602 | 49.84433 | 7.484665 | 1.87522125 | 475.1143 | 51.4874 | 5.548264 | 2.09787375 | 495.0501
30.69953 | 26.23981 |  | 664 | 30.83258 | 24.92599 |  | 662.1228 | 30.76605 | 25.20524 |  | 662.4135 | 30.26715 | 23.72662 | 48.8497625 | 650.4026 | 62.47671 | 7.090981 | 2.8350975 | 599.4091 | 50.40311 | 6.25782 | 1.90985625 | 483.3637 | 50.01064 | 7.498398 | 1.88016875 | 476.6995 | 51.6138 | 5.557419 | 2.10282125 | 496.2654
30.78601 | 26.67471 |  | 665.8704 | 30.93236 | 25.34258 |  | 664.2655 | 30.85918 | 25.69506 |  | 664.4187 | 30.36693 | 24.22102 | 49.8541625 | 652.5467 | 62.54323 | 7.109291 | 2.84994 | 600.0473 | 50.55611 | 6.266975 | 1.91480375 | 484.8309 | 50.18359 | 7.521286 | 1.890065 | 478.3481 | 51.77345 | 5.571152 | 2.117665 | 497.8004
30.87248 | 27.17368 |  | 667.7407 | 31.02549 | 25.76373 |  | 666.2655 | 30.94566 | 26.18945 |  | 666.2806 | 30.46005 | 24.71084 | 50.987225 | 654.5478 | 62.68958 | 7.132179 | 2.87467875 | 601.4514 | 50.74902 | 6.289864 | 1.9247 | 486.6809 | 50.35654 | 7.544174 | 1.89996 | 479.9966 | 51.99297 | 5.589462 | 2.1226125 | 499.9111
30.97892 | 27.67266 |  | 670.0429 | 31.0787 | 26.02009 |  | 667.4082 | 31.02549 | 26.6335 |  | 667.9994 | 30.55984 | 25.15488 | 52.0114125 | 656.6921 | 62.78936 | 7.159645 | 2.8895225 | 602.4087 | 50.90867 | 6.303596 | 1.9296475 | 488.212 | 50.52285 | 7.562492 | 1.90985625 | 481.5819 | 52.16592 | 5.603195 | 2.13745625 | 501.574
31.05874 | 28.17622 |  | 671.7693 | 31.18514 | 26.49159 |  | 669.6939 | 31.11861 | 27.13705 |  | 670.0044 | 30.66627 | 25.65844 | 53.17415 | 658.9792 | 62.9224 | 7.182533 | 2.91426125 | 603.6851 | 51.10823 | 6.321907 | 1.9296475 | 490.1258 | 50.6825 | 7.580803 | 1.9247 | 483.1037 | 52.29231 | 5.616928 | 2.14240375 | 502.7892
31.14522 | 28.62484 |  | 673.6398 | 31.27827 | 26.9631 |  | 671.6939 | 31.20509 | 27.5811 |  | 671.8663 | 30.76605 | 26.15742 | 54.3418375 | 661.1233 | 63.04214 | 7.209999 | 2.93900125 | 604.8339 | 51.28119 | 6.340218 | 1.9296475 | 491.7844 | 50.86876 | 7.599113 | 1.9247 | 484.8791 | 52.45196 | 5.635239 | 2.1473525 | 504.3243
31.2317 | 29.07804 |  | 675.5103 | 31.37805 | 27.43919 |  | 673.8366 | 31.29157 | 28.08923 |  | 673.7283 | 30.83923 | 26.61062 | 55.385825 | 662.6958 | 63.10866 | 7.223732 | 2.953845 | 605.4721 | 51.44749 | 6.358528 | 1.9395425 | 493.3792 | 51.02841 | 7.617424 | 1.9395425 | 486.4009 | 52.65818 | 5.648972 | 2.1572475 | 506.3071
31.31153 | 29.53581 |  | 677.2369 | 31.45122 | 27.86951 |  | 675.4079 | 31.3714 | 28.55159 |  | 675.4471 | 30.9257 | 27.11875 | 56.5733 | 664.554 | 63.20179 | 7.255775 | 2.9686875 | 606.3656 | 51.57388 | 6.372261 | 1.9395425 | 494.5913 | 51.18141 | 7.635735 | 1.94449125 | 487.8593 | 52.81118 | 5.67186 | 2.162195 | 507.7782
31.39135 | 29.98444 |  | 678.9633 | 31.5377 | 28.29524 |  | 677.2651 | 31.44457 | 29.00937 |  | 677.0225 | 31.00553 | 27.51701 | 57.5084375 | 666.2694 | 63.21509 | 7.269508 | 2.973635 | 606.4932 | 51.70028 | 6.385994 | 1.94943875 | 495.8035 | 51.3211 | 7.658623 | 1.95438625 | 489.1908 | 53.01739 | 5.681015 | 2.1671425 | 509.7609
31.43792 | 30.27741 |  | 679.9706 | 31.62418 | 28.78049 |  | 679.1222 | 31.52439 | 29.53581 |  | 678.7411 | 31.08536 | 28.02972 | 58.7157 | 667.9849 | 63.25501 | 7.287819 | 2.98353125 | 606.8762 | 51.89318 | 6.404305 | 1.95438625 | 497.6534 | 51.4874 | 7.672356 | 1.95438625 | 490.776 | 53.13713 | 5.694748 | 2.17209125 | 510.9122
31.51109 | 30.73977 |  | 681.5532 | 31.69735 | 29.27031 |  | 680.6935 | 31.59757 | 30.06226 |  | 680.3167 | 31.17183 | 28.4875 | 59.799275 | 669.843 | 63.29492 | 7.306129 | 2.998375 | 607.2591 | 52.05949 | 6.41346 | 1.96428125 | 499.2483 | 51.66701 | 7.690666 | 1.9642825 | 492.488 | 53.31009 | 5.708481 | 2.17703875 | 512.5752
31.58426 | 31.20213 |  | 683.1358 | 31.77718 | 29.70977 |  | 682.4079 | 31.67074 | 30.52919 |  | 681.8921 | 31.245 | 28.94986 | 60.8976875 | 671.4153 | 63.30822 | 7.333595 | 3.00827 | 607.3867 | 52.2391 | 6.427193 | 1.96923 | 500.9708 | 51.83997 | 7.704399 | 1.9741775 | 494.1366 | 53.46973 | 5.722221 | 2.18198625 | 514.1101
31.67074 | 31.73772 |  | 685.0063 | 31.85035 | 30.20417 |  | 683.9792 | 31.73726 | 31.00528 |  | 683.3243 | 31.33148 | 29.47173 | 62.1494875 | 673.2737 | 63.3814 | 7.351913 | 3.01816625 | 608.0888 | 52.39875 | 6.440926 | 1.9741775 | 502.5018 | 52.00627 | 7.72271 | 1.979125 | 495.7218 | 53.62939 | 5.735954 | 2.18693375 | 515.6452
31.71731 | 32.03528 |  | 686.0135 | 31.91687 | 30.65279 |  | 685.4077 | 31.80378 | 31.48595 |  | 684.7565 | 31.41131 | 30.00275 | 63.416125 | 674.9891 | 63.38805 | 7.379379 | 3.0280625 | 608.1526 | 52.5584 | 6.463814 | 1.98407375 | 504.0328 | 52.15927 | 7.74102 | 1.98902125 | 497.1802 | 53.80234 | 5.749687 | 2.19683 | 517.3081
31.79048 | 32.57546 |  | 687.5961 | 31.97009 | 30.93661 |  | 686.5506 | 31.8703 | 32.0307 |  | 686.1887 | 31.49779 | 30.47884 | 64.5392875 | 676.8475 | 63.44792 | 7.402267 | 3.03300875 | 608.727 | 52.74466 | 6.477547 | 1.99396875 | 505.8191 | 52.34553 | 7.759331 | 1.99396875 | 498.9556 | 53.96199 | 5.772575 | 2.2017775 | 518.8432
31.857 | 33.05613 |  | 689.0349 | 32.03661 | 31.39439 |  | 687.9791 | 31.91022 | 32.39234 |  | 687.0482 | 31.55766 | 30.95493 |  | 678.134 | 63.48117 | 7.429733 | 3.042905 | 609.046 | 52.90431 | 6.495865 | 2.00386375 | 507.3501 | 52.50518 | 7.777641 | 1.99891625 | 500.4774 | 54.11499 | 5.777153 | 2.20672625 | 520.3143
31.93683 | 33.61462 |  | 690.7615 | 32.10313 | 31.9071 |  | 689.4076 | 31.95678 | 32.76772 |  | 688.0507 | 31.63748 | 31.44475 |  | 679.8492 | 63.50113 | 7.443466 | 3.05280125 | 609.2375 | 53.07061 | 6.514175 | 2.0088125 | 508.9449 | 52.65818 | 7.800537 | 2.0088125 | 501.9358 | 54.28794 | 5.800041 | 2.21167375 | 521.9772
31.97674 | 33.98083 |  | 691.6247 | 32.16965 | 32.36946 |  | 690.8361 | 31.99669 | 33.08359 |  | 688.91 | 31.704 | 31.9895 |  | 681.2787 | 63.54105 | 7.461777 | 3.05774875 | 609.6205 | 53.23026 | 6.532486 | 2.0187075 | 510.4759 | 52.84444 | 7.823425 | 2.0187075 | 503.7112 | 54.46755 | 5.813774 | 2.22156875 | 523.7041
32.02996 | 34.41573 |  | 692.7758 | 32.25613 | 32.83182 |  | 692.6932 | 32.06322 | 33.57799 |  | 690.3424 | 31.78383 | 32.4839 |  | 682.9941 | 63.62752 | 7.480087 | 3.06269625 | 610.4501 | 53.35665 | 6.550797 | 2.02365625 | 511.688 | 53.00409 | 7.846313 | 2.02365625 | 505.233 | 54.58064 | 5.822929 | 2.22651625 | 524.7915
32.07652 | 34.86435 |  | 693.7829 | 32.32265 | 33.31248 |  | 694.1217 | 32.11643 | 34.08612 |  | 691.4881 | 31.8437 | 32.98288 |  | 684.2806 | 63.70735 | 7.507553 | 3.06764375 | 611.216 | 53.46974 | 6.564529 | 2.03355125 | 512.7725 | 53.16374 | 7.864624 | 2.02860375 | 506.7548 | 54.76025 | 5.836662 | 2.231465 | 526.5184
32.13639 | 35.37706 |  | 695.0778 | 32.38252 | 33.79315 |  | 695.4074 | 32.18295 | 34.6675 |  | 692.9203 | 31.91687 | 33.54594 |  | 685.853 | 63.76722 | 7.530441 | 3.07259125 | 611.7904 | 53.58948 | 6.578262 | 2.0434475 | 513.9208 | 53.33669 | 7.878357 | 2.03849875 | 508.4033 | 54.92655 | 5.850395 | 2.2364125 | 528.1174
32.16965 | 35.62426 |  | 695.7972 | 32.44239 | 34.34248 |  | 696.6931 | 32.23617 | 35.25346 |  | 694.0662 | 31.97009 | 34.0495 |  | 686.9966 | 63.82708 | 7.557907 | 3.0824875 | 612.3647 | 53.74913 | 6.601151 | 2.048395 | 515.4519 | 53.49635 | 7.901245 | 2.0434475 | 509.9252 | 55.07955 | 5.864128 | 2.24136 | 529.5885
32.22287 | 36.07288 |  | 696.9483 | 32.51556 | 34.89639 |  | 698.2644 | 32.28939 | 35.78448 |  | 695.212 | 32.0233 | 34.6263 |  | 688.14 | 63.89361 | 7.580795 | 3.08743625 | 613.003 | 53.82895 | 6.610306 | 2.05829 | 516.2173 | 53.65599 | 7.924133 | 2.0533425 | 511.4469 | 55.2392 | 5.877861 | 2.2463075 | 531.1235
32.30269 | 36.73208 |  | 698.6747 | 32.57543 | 35.39079 |  | 699.5501 | 32.33595 | 36.32465 |  | 696.2145 | 32.08982 | 35.14817 |  | 689.5694 | 63.96679 | 7.608269 | 3.09238375 | 613.7051 | 53.92873 | 6.619461 | 2.0632375 | 517.1742 | 53.82895 | 7.942444 | 2.05829 | 513.0955 | 55.42546 | 5.891594 | 2.25620375 | 532.9144
32.34926 | 37.25394 |  | 699.682 | 32.62865 | 35.89435 |  | 700.693 | 32.38917 | 36.93349 |  | 697.3604 | 32.15635 | 35.72955 |  | 690.9991 | 64.05991 | 7.64489 | 3.10227875 | 614.5985 | 54.10834 | 6.633194 | 2.06818625 | 518.8967 | 53.9753 | 7.951599 | 2.06818625 | 514.4905 | 55.59176 | 5.909904 | 2.25620375 | 534.5134
32.40913 | 37.85364 |  | 700.9769 | 32.68187 | 36.40248 |  | 701.8359 | 32.42908 | 37.40501 |  | 698.2197 | 32.20956 | 36.33382 |  | 692.1425 | 64.15304 | 7.658623 | 3.112175 | 615.492 | 54.26134 | 6.646927 | 2.07808125 | 520.3639 | 54.14825 | 7.965332 | 2.07313375 | 516.1391 | 55.77137 | 5.932793 | 2.26609875 | 536.2403
32.44904 | 38.2519 |  | 701.8401 | 32.73508 | 36.91977 |  | 702.9786 | 32.47565 | 38.09167 |  | 699.2223 | 32.27608 | 36.93808 |  | 693.5719 | 64.23952 | 7.686089 | 3.12207 | 616.3217 | 54.38108 | 6.66066 | 2.08303 | 521.5122 | 54.30125 | 7.983643 | 2.07808125 | 517.5975 | 55.91106 | 5.941948 | 2.275995 | 537.5834
32.48895 | 38.65475 |  | 702.7033 | 32.78165 | 37.50114 |  | 703.9786 | 32.52221 | 38.65016 |  | 700.2248 | 32.32265 | 37.48283 |  | 694.5727 | 64.25282 | 7.704399 | 3.131965 | 616.4493 | 54.55404 | 6.674393 | 2.092925 | 523.1709 | 54.4609 | 8.001953 | 2.08303 | 519.1192 | 56.09067 | 5.964844 | 2.28589 | 539.3104
32.54882 | 39.25901 |  | 703.9982 | 32.84151 | 38.02759 |  | 705.2641 | 32.56213 | 39.22697 |  | 701.0843 | 32.37587 | 38.09626 |  | 695.7163 | 64.28608 | 7.708977 | 3.131965 | 616.7684 | 54.71368 | 6.692703 | 2.092925 | 524.7019 | 54.64051 | 8.020264 | 2.092925 | 520.8313 | 56.25032 | 5.973999 | 2.29578625 | 540.8454
32.59539 | 39.81293 |  | 705.0055 | 32.89473 | 38.6227 |  | 706.407 | 32.60869 | 39.79003 |  | 702.0868 | 32.42243 | 38.65475 |  | 696.7168 | 64.23952 | 7.72271 | 3.13691375 | 616.3217 | 54.87334 | 6.706436 | 2.10282 | 526.233 | 54.82677 | 8.043152 | 2.0978725 | 522.6067 | 56.37006 | 5.987732 | 2.3056825 | 541.9967
32.64195 | 40.4355 |  | 706.0125 | 32.9413 | 39.08964 |  | 707.4071 | 32.65525 | 40.44007 |  | 703.0892 | 32.47565 | 39.20866 |  | 697.8604 | 64.20625 | 7.736443 | 3.13691375 | 616.0025 | 54.99973 | 6.724747 | 2.10776875 | 527.4451 | 54.94651 | 8.052315 | 2.0978725 | 523.7481 | 56.52971 | 6.006042 | 2.31062875 | 543.5317
32.70182 | 41.00314 |  | 707.3075 | 32.98786 | 39.63897 |  | 708.4069 | 32.69517 | 41.02145 |  | 703.9487 | 32.51556 | 39.78088 |  | 698.718 | 64.27277 | 7.754753 | 3.14186125 | 616.6407 | 55.17268 | 6.743065 | 2.11271625 | 529.1037 | 55.0862 | 8.075203 | 2.10282125 | 525.0796 | 56.68936 | 6.024353 | 2.320525 | 545.0668
32.72843 | 41.4243 |  | 707.883 | 33.03443 | 40.26612 |  | 709.407 | 32.73508 | 41.61198 |  | 704.808 | 32.56878 | 40.43092 |  | 699.8617 | 64.33264 | 7.773064 | 3.1517575 | 617.2151 | 55.28577 | 6.765953 | 2.11271625 | 530.1882 | 55.25916 | 8.093513 | 2.11271625 | 526.7282 | 56.84901 | 6.042664 | 2.33536875 | 546.6018
32.7883 | 42.07435 |  | 709.178 | 33.08099 | 40.82462 |  | 710.4069 | 32.7883 | 42.2895 |  | 705.9539 | 32.61534 | 41.00772 |  | 700.8622 | 64.39916 | 7.791374 | 3.1616525 | 617.8533 | 55.42546 | 6.779686 | 2.11766375 | 531.5278 | 55.43876 | 8.125557 | 2.11766375 | 528.4402 | 57.00201 | 6.056396 | 2.34526375 | 548.0729
32.83486 | 42.66488 |  | 710.185 | 33.13421 | 41.4655 |  | 711.5498 | 32.82156 | 42.89834 |  | 706.67 | 32.65525 | 41.59368 |  | 701.7198 | 64.43243 | 7.805107 | 3.1666 | 618.1725 | 55.5452 | 6.797997 | 2.11766375 | 532.6761 | 55.59842 | 8.143867 | 2.12756 | 529.962 | 57.16166 | 6.074707 | 2.35516 | 549.6079
32.87477 | 43.25999 |  | 711.0482 | 33.18077 | 42.03315 |  | 712.5496 | 32.86812 | 43.59416 |  | 707.6725 | 32.68851 | 42.27119 |  | 702.4345 | 64.45238 | 7.81884 | 3.1666 | 618.3639 | 55.70485 | 6.816307 | 2.12261125 | 534.2071 | 55.75806 | 8.166756 | 2.137455 | 531.4837 | 57.31466 | 6.08844 | 2.3601075 | 551.079
32.92134 | 43.93292 |  | 712.0555 | 33.22068 | 42.68777 |  | 713.4067 | 32.90138 | 44.29914 |  | 708.3886 | 32.72843 | 42.87088 |  | 703.2924 | 64.47899 | 7.841736 | 3.17154875 | 618.6192 | 55.8778 | 6.834618 | 2.1325075 | 535.8657 | 55.94432 | 8.194221 | 2.137455 | 533.2591 | 57.48762 | 6.111328 | 2.36505625 | 552.742
32.96125 | 44.54176 |  | 712.9187 | 33.2606 | 43.27372 |  | 714.264 | 32.92799 | 44.93087 |  | 708.9615 | 32.77499 | 43.56213 |  | 704.2929 | 64.57877 | 7.864624 | 3.18144375 | 619.5765 | 56.05741 | 6.852928 | 2.137455 | 537.5882 | 56.06406 | 8.203377 | 2.14240375 | 534.4005 | 57.62731 | 6.134216 | 2.3601075 | 554.0851
33.00117 | 45.23301 |  | 713.7821 | 33.30051 | 43.9375 |  | 715.121 | 32.96125 | 45.41611 |  | 709.6776 | 32.80825 | 44.18012 |  | 705.0076 | 64.81825 | 7.89209 | 3.1962875 | 621.8741 | 56.25698 | 6.862083 | 2.14240375 | 539.5021 | 56.22371 | 8.221687 | 2.162195 | 535.9223 | 57.80027 | 6.152527 | 2.36505625 | 555.7481
33.04108 | 45.93341 |  | 714.6453 | 33.34042 | 44.52803 |  | 715.9781 | 32.9679 | 45.65874 |  | 709.8208 | 32.84151 | 44.88968 |  | 705.7223 | 64.89807 | 7.914978 | 3.2061825 | 622.6399 | 56.45654 | 6.884972 | 2.15229875 | 541.4158 | 56.37671 | 8.23542 | 2.17209 | 537.3807 | 57.95327 | 6.170837 | 2.37495125 | 557.2192
33.07434 | 46.55599 |  | 715.3647 | 33.38699 | 45.2147 |  | 716.9782 | 32.99451 | 46.30878 |  | 710.3937 | 32.87477 | 45.60839 |  | 706.437 | 64.90472 | 7.928711 | 3.21607875 | 622.7037 | 56.6428 | 6.898705 | 2.15724625 | 543.202 | 56.50975 | 8.249153 | 2.1770375 | 538.6488 | 58.13287 | 6.193726 | 2.37989875 | 558.9461
33.1209 | 47.27927 |  | 716.3718 | 33.4136 | 45.75488 |  | 717.5496 | 33.01447 | 46.80318 |  | 710.8235 | 32.90804 | 46.25385 |  | 707.1519 | 64.90472 | 7.947021 | 3.22102625 | 622.7037 | 56.80245 | 6.917015 | 2.16219375 | 544.7331 | 56.66941 | 8.262886 | 2.18198625 | 540.1707 | 58.29252 | 6.212044 | 2.389795 | 560.4811
33.16082 | 47.91559 |  | 717.2352 | 33.44686 | 46.37746 |  | 718.2639 | 33.04108 | 47.46696 |  | 711.3964 | 32.9413 | 46.9039 |  | 707.8667 | 64.95795 | 7.974487 | 3.2309225 | 623.2144 | 56.98206 | 6.935326 | 2.1770375 | 546.4555 | 56.84236 | 8.285774 | 2.19188125 | 541.8192 | 58.43222 | 6.234932 | 2.3947425 | 561.8243
33.18742 | 48.56563 |  | 717.8105 | 33.47346 | 47.01377 |  | 718.8351 | 33.06768 | 48.13989 |  | 711.9691 | 32.97456 | 47.6455 |  | 708.5814 | 65.03112 | 7.997375 | 3.24576625 | 623.9164 | 57.09514 | 6.949059 | 2.181985 | 547.54 | 57.00866 | 8.304092 | 2.19683 | 543.4044 | 58.59852 | 6.266975 | 2.409585 | 563.4233
33.21404 | 49.06003 |  | 718.3863 | 33.50008 | 47.48986 |  | 719.4068 | 33.08764 | 48.81283 |  | 712.3989 | 32.99451 | 48.1399 |  | 709.0101 | 65.09764 | 8.015686 | 3.25566125 | 624.5546 | 57.23484 | 6.971947 | 2.18693375 | 548.8797 | 57.16832 | 8.317825 | 2.2116725 | 544.9263 | 58.70495 | 6.280708 | 2.409585 | 564.4466
33.25395 | 49.72381 |  | 719.2495 | 33.53334 | 48.1399 |  | 720.121 | 33.1076 | 49.33012 |  | 712.8286 | 33.01447 | 48.72585 |  | 709.439 | 65.13755 | 8.043152 | 3.26555625 | 624.9375 | 57.35458 | 6.994843 | 2.19682875 | 550.028 | 57.34792 | 8.345291 | 2.22156875 | 546.6382 | 58.79808 | 6.294441 | 2.42442875 | 565.3421
33.28056 | 50.4883 |  | 719.825 | 33.54664 | 48.5519 |  | 720.4066 | 33.1209 | 49.75585 |  | 713.115 | 33.02777 | 49.06919 |  | 709.7248 | 65.13755 | 8.070618 | 3.2754525 | 624.9375 | 57.50758 | 7.013153 | 2.2017775 | 551.4953 | 57.53418 | 8.363602 | 2.22651625 | 548.4136 | 58.95108 | 6.326485 | 2.44916875 | 566.8132
33.31382 | 51.16581 |  | 720.5444 | 33.57325 | 49.2935 |  | 720.9781 | 33.15416 | 50.54781 |  | 713.8311 | 33.04773 | 49.49492 |  | 710.1537 | 65.15086 | 8.079773 | 3.2804 | 625.0652 | 57.66722 | 7.036041 | 2.2116725 | 553.0262 | 57.71379 | 8.38649 | 2.22651625 | 550.1257 | 59.06417 | 6.353951 | 2.4640125 | 567.9005
33.34708 | 51.85705 |  | 721.2638 | 33.59986 | 49.96186 |  | 721.5495 | 33.17412 | 51.35349 |  | 714.2609 | 33.06768 | 50.27314 |  | 710.5824 | 65.15751 | 8.093513 | 3.2853475 | 625.129 | 57.86014 | 7.058929 | 2.2215675 | 554.8763 | 57.88674 | 8.413956 | 2.23146375 | 551.7742 | 59.1706 | 6.372261 | 2.4838025 | 568.9238
33.36703 | 52.64443 |  | 721.6953 | 33.61981 | 50.63479 |  | 721.9779 | 33.18742 | 52.07678 |  | 714.5472 | 33.09429 | 50.88657 |  | 711.1542 | 65.23068 | 8.111824 | 3.290295 | 625.831 | 57.99983 | 7.086395 | 2.23641125 | 556.2159 | 58.03974 | 8.436844 | 2.23641125 | 553.2326 | 59.28369 | 6.395149 | 2.50359375 | 570.0112
33.38699 | 53.35398 |  | 722.127 | 33.63977 | 51.40385 |  | 722.4066 | 33.20073 | 52.89163 |  | 714.8338 | 33.11425 | 51.59154 |  | 711.5831 | 65.27724 | 8.13929 | 3.30019125 | 626.2777 | 58.14618 | 7.104706 | 2.24630625 | 557.6194 | 58.19939 | 8.46431 | 2.24136 | 554.7544 | 59.41673 | 6.43177 | 2.52338625 | 571.2904
33.40694 | 54.08185 |  | 722.5585 | 33.66638 | 52.0951 |  | 722.978 | 33.20738 | 53.17087 |  | 714.977 | 33.12756 | 52.40181 |  | 711.8692 | 65.25729 | 8.166756 | 3.3100875 | 626.0863 | 58.30583 | 7.127594 | 2.251255 | 559.1504 | 58.35239 | 8.487198 | 2.2562025 | 556.2128 | 59.58969 | 6.468399 | 2.5530725 | 572.9534
33.4269 | 54.90128 |  | 722.9902 | 33.68633 | 52.88248 |  | 723.4064 | 33.22068 | 53.63781 |  | 715.2633 | 33.1342 | 53.12968 |  | 712.0118 | 65.23734 | 8.185066 | 3.315035 | 625.8949 | 58.48544 | 7.145905 | 2.27104625 | 560.8729 | 58.43222 | 8.491776 | 2.2562025 | 556.9737 | 59.74934 | 6.50502 | 2.5877075 | 574.4884
33.44686 | 55.6383 |  | 723.4219 | 33.69964 | 53.4135 |  | 723.6923 | 33.23399 | 54.48011 |  | 715.5499 | 33.14086 | 53.96741 |  | 712.155 | 65.11759 | 8.212532 | 3.3199825 | 624.746 | 58.63844 | 7.17337 | 2.28094125 | 562.3402 | 58.52535 | 8.510086 | 2.27104625 | 557.8614 | 59.90899 | 6.546219 | 2.61739375 | 576.0234
33.46016 | 56.48061 |  | 723.7096 | 33.70629 | 53.86212 |  | 723.8351 | 33.25394 | 55.23545 |  | 715.9794 | 33.15416 | 54.43434 |  | 712.4408 | 65.07103 | 8.226265 | 3.3199825 | 624.2993 | 58.79144 | 7.200836 | 2.30073375 | 563.8074 | 58.6983 | 8.537552 | 2.28589 | 559.51 | 60.04203 | 6.573685 | 2.637185 | 577.3026
33.47346 | 57.23594 |  | 723.9973 | 33.71959 | 54.68154 |  | 724.1207 | 33.26725 | 56.00451 |  | 716.266 | 33.16747 | 54.99741 |  | 712.7268 | 65.08434 | 8.230843 | 3.3199825 | 624.427 | 58.96439 | 7.223724 | 2.31557625 | 565.466 | 58.84465 | 8.569603 | 2.30568125 | 560.905 | 60.13516 | 6.591995 | 2.65202875 | 578.198
33.48677 | 58.09656 |  | 724.2852 | 33.73955 | 55.41399 |  | 724.5493 | 33.2739 | 56.769 |  | 716.4092 | 33.16082 | 55.75274 |  | 712.5839 | 65.09099 | 8.258308 | 3.32493 | 624.4908 | 59.12404 | 7.251198 | 2.33042 | 566.997 | 59.01095 | 8.601646 | 2.3353675 | 562.4901 | 60.28151 | 6.619461 | 2.67182 | 579.6052
33.49342 | 58.87021 |  | 724.429 | 33.75286 | 56.2563 |  | 724.8352 | 33.28055 | 57.54723 |  | 716.5524 | 33.18077 | 56.60878 |  | 713.0126 | 65.05772 | 8.285774 | 3.32987875 | 624.1716 | 59.35686 | 7.278664 | 2.35021125 | 569.2298 | 59.1706 | 8.624535 | 2.3601075 | 564.0119 | 60.44781 | 6.665237 | 2.69161125 | 581.2042
33.50008 | 59.46074 |  | 724.573 | 33.76616 | 57.01163 |  | 725.1208 | 33.2872 | 58.44447 |  | 716.6955 | 33.18077 | 57.39159 |  | 713.0126 | 65.05107 | 8.31324 | 3.33482625 | 624.1078 | 59.51651 | 7.301552 | 2.3700025 | 570.7608 | 59.3236 | 8.647423 | 2.39474125 | 565.4703 | 60.52763 | 6.683548 | 2.70150625 | 581.9716
33.52003 | 60.14741 |  | 725.0045 | 33.77946 | 57.87225 |  | 725.4064 | 33.28055 | 59.35087 |  | 716.5524 | 33.18077 | 58.2751 |  | 713.0126 | 65.03112 | 8.336128 | 3.33482625 | 623.9164 | 59.69612 | 7.32444 | 2.38484625 | 572.4833 | 59.50321 | 8.679466 | 2.4145325 | 567.1824 | 60.64737 | 6.720177 | 2.71635 | 583.1229
33.52668 | 60.94852 |  | 725.1484 | 33.78612 | 58.74661 |  | 725.5494 | 33.26725 | 60.16114 |  | 716.266 | 33.18077 | 58.66879 |  | 713.0126 | 65.06438 | 8.359024 | 3.33482625 | 624.2355 | 59.81586 | 7.338173 | 2.39969 | 573.6316 | 59.65621 | 8.706932 | 2.43432375 | 568.6407 | 60.76046 | 6.75222 | 2.73119375 | 584.2103
33.53334 | 61.85949 |  | 725.2924 | 33.79942 | 59.52941 |  | 725.835 | 33.23399 | 60.98513 |  | 715.5499 | 33.18742 | 59.36919 |  | 713.1555 | 65.17081 | 8.381912 | 3.34472125 | 625.2566 | 60.00877 | 7.365639 | 2.41948125 | 575.4816 | 59.81586 | 8.725243 | 2.4491675 | 570.1625 | 60.87355 | 6.779686 | 2.7460375 | 585.2977
33.53999 | 62.36305 |  | 725.4362 | 33.79942 | 60.32594 |  | 725.835 | 33.21403 | 61.40171 |  | 715.1201 | 33.18742 | 60.27559 |  | 713.1555 | 65.21072 | 8.413956 | 3.34472125 | 625.6395 | 60.12186 | 7.383949 | 2.43432375 | 576.5661 | 59.92894 | 8.748131 | 2.46401125 | 571.2404 | 61.01324 | 6.820885 | 2.76582875 | 586.6408
33.55329 | 63.18247 |  | 725.7239 | 33.80607 | 60.92563 |  | 725.9778 | 33.16082 | 62.03345 |  | 713.9745 | 33.16747 | 61.09043 |  | 712.7268 | 65.21072 | 8.445999 | 3.34472125 | 625.6395 | 60.22164 | 7.40226 | 2.4491675 | 577.523 | 60.1019 | 8.771019 | 2.49369875 | 572.889 | 61.17289 | 6.880394 | 2.78561875 | 588.1758
33.55329 | 64.01563 |  | 725.7239 | 33.81273 | 61.84119 |  | 726.1208 | 32.86812 | 62.88949 |  | 707.6725 | 33.16747 | 61.91901 |  | 712.7268 | 65.21072 | 8.46431 | 3.33977375 | 625.6395 | 60.38794 | 7.438881 | 2.47390625 | 579.1178 | 60.20168 | 8.793907 | 2.50359375 | 573.8401 | 61.32589 | 6.92617 | 2.80046375 | 589.6469
33.55994 | 64.96323 |  | 725.8677 | 33.81938 | 62.66061 |  | 726.2637 | 32.39582 | 63.68602 |  | 697.5035 | 33.15416 | 62.8666 |  | 712.4408 | 65.19077 | 8.487198 | 3.34472125 | 625.4481 | 60.50103 | 7.457191 | 2.48875 | 580.2023 | 60.37464 | 8.825958 | 2.523385 | 575.4888 | 61.45228 | 6.976532 | 2.82025375 | 590.8621
33.55994 | 65.91998 |  | 725.8677 | 33.80607 | 63.48919 |  | 725.9778 | 31.85035 | 64.40474 |  | 685.7592 | 33.04108 | 63.82794 |  | 710.0108 | 65.18411 | 8.510086 | 3.34472125 | 625.3842 | 60.64072 | 7.489243 | 2.5184375 | 581.5419 | 60.53429 | 8.848846 | 2.53822875 | 577.0106 | 61.61858 | 7.022308 | 2.8449925 | 592.4611
33.55329 | 66.78061 |  | 725.7239 | 33.80607 | 64.32234 |  | 725.9778 | 31.01218 | 65.1326 |  | 667.7129 | 32.6486 | 64.78012 |  | 701.5769 | 65.20407 | 8.532974 | 3.34967 | 625.5757 | 60.79372 | 7.521286 | 2.5382275 | 583.0092 | 60.68728 | 8.88089 | 2.55802 | 578.4689 | 61.79154 | 7.07724 | 2.85983625 | 594.1241
33.55329 | 67.64581 |  | 725.7239 | 33.79277 | 65.28368 |  | 725.6922 | 27.29365 | 65.75976 |  | 587.6504 | 32.10313 | 65.54002 |  | 689.8555 | 65.1442 | 8.555862 | 3.34967 | 625.0013 | 60.93341 | 7.557907 | 2.5629675 | 584.3488 | 60.86024 | 8.917511 | 2.58275875 | 580.1175 | 61.93789 | 7.132172 | 2.87468 | 595.5313
33.54664 | 68.53389 |  | 725.5801 | 33.77281 | 66.25874 |  | 725.2636 | 25.23149 | 66.08936 |  | 543.2508 | 31.51109 | 66.29536 |  | 677.1333 | 65.10429 | 8.578751 | 3.34472125 | 624.6184 | 61.01324 | 7.580795 | 2.57781125 | 585.1144 | 61.02655 | 8.95871 | 2.612445 | 581.7028 | 62.09754 | 7.187103 | 2.88952375 | 597.0663
33.52668 | 69.541 |  | 725.1484 | 33.69964 | 67.13767 |  | 723.6923 | 22.65712 | 66.51051 |  | 487.8229 | 29.30259 | 66.93167 |  | 629.6754 | 65.03777 | 8.597069 | 3.34472125 | 623.9802 | 61.11968 | 7.603683 | 2.59265375 | 586.1351 | 61.17954 | 8.986176 | 2.637185 | 583.1611 | 62.25053 | 7.242043 | 2.909315 | 598.5373
33.51338 | 70.43825 |  | 724.8607 | 33.37368 | 68.00287 |  | 716.6923 |  |  |  |  | 24.13389 | 67.7511 |  | 518.6066 | 65.01116 | 8.619957 | 3.34472125 | 623.7249 | 61.27267 | 7.654037 | 2.62234125 | 587.6023 | 61.31259 | 9.018219 | 2.65697625 | 584.4293 | 62.40353 | 7.301552 | 2.92415875 | 600.0084
33.50008 | 71.47282 |  | 724.573 | 33.06104 | 68.60256 |  | 709.9785 |  |  |  |  | 19.50401 | 68.49269 |  | 419.1164 | 65.03777 | 8.63369 | 3.3546175 | 623.9802 | 61.42567 | 7.699814 | 2.6421325 | 589.0696 | 61.45893 | 9.05027 | 2.6767675 | 585.8242 | 62.58314 | 7.361061 | 2.94395 | 601.7353
33.46682 | 72.52113 |  | 723.8537 | 32.61534 | 69.42198 |  | 700.4072 | [8 empty] | 65.05772 | 8.656578 | 3.34967 | 624.1716 | 61.57202 | 7.750175 | 2.66687125 | 590.4731 | 61.62523 | 9.091469 | 2.70150625 | 587.4094 | 62.73614 | 7.415993 | 2.95879375 | 603.2064
33.36038 | 73.46416 |  | 721.5515 | 32.00335 | 70.0583 |  | 687.2648 | [8 empty] | 65.06438 | 8.684044 | 3.359565 | 624.2355 | 61.71171 | 7.795952 | 2.6866625 | 591.8127 | 61.73832 | 9.118935 | 2.7212975 | 588.4873 | 62.88913 | 7.47551 | 2.9835325 | 604.6774
33.04773 | 74.35683 |  | 714.7892 | 31.33813 | 70.57101 |  | 672.9794 | [8 empty] | 65.09764 | 8.71151 | 3.3645125 | 624.5546 | 61.84475 | 7.850883 | 2.71140125 | 593.0885 | 61.82479 | 9.141823 | 2.73614125 | 589.3116 | 63.04879 | 7.535019 | 3.00827125 | 606.2125
32.70182 | 75.15794 |  | 707.3075 | 27.1473 | 71.21647 |  | 582.9822 | [8 empty] | 65.1309 | 8.734398 | 3.3645125 | 624.8737 | 61.94454 | 7.892082 | 2.7212975 | 594.0455 | 61.97114 | 9.178444 | 2.76088 | 590.7066 | 63.19513 | 7.608261 | 3.03301 | 607.6196
32.25613 | 75.94989 |  | 697.6676 | 22.4243 | 71.82074 |  | 481.5568 | [8 empty] | 65.15086 | 8.761864 | 3.36946125 | 625.0652 | 62.09089 | 7.951591 | 2.74108875 | 595.449 | 62.13745 | 9.215065 | 2.78561875 | 592.2918 | 63.32817 | 7.66777 | 3.05280125 | 608.8988
31.75057 | 76.56789 |  | 686.7329 | [12 empty] | 65.11759 | 8.780174 | 3.36946125 | 624.746 | 62.24389 | 8.015686 | 2.7658275 | 596.9163 | 62.26384 | 9.256264 | 2.80541 | 593.4966 | 63.44792 | 7.736443 | 3.08248875 | 610.0502
30.52658 | 77.19047 |  | 660.2592 | [12 empty] | 65.09764 | 8.80764 | 3.36946125 | 624.5546 | 62.41018 | 8.070618 | 2.78561875 | 598.511 | 62.36362 | 9.292885 | 2.81530625 | 594.4477 | 63.561 | 7.814262 | 3.11712375 | 611.1374
26.37565 | 77.72607 |  | 570.4788 | [12 empty] | 65.08434 | 8.825951 | 3.36946125 | 624.427 | 62.57649 | 8.134705 | 2.8103575 | 600.1059 | 62.43679 | 9.320358 | 2.82520125 | 595.1451 | 63.60756 | 7.864616 | 3.12701875 | 611.5851
22.23138 | 78.3578 |  | 480.8424 | [12 empty] | 65.06438 | 8.848846 | 3.3645125 | 624.2355 | 62.72284 | 8.194214 | 2.83509625 | 601.5094 | 62.56984 | 9.379868 | 2.8449925 | 596.4134 | 63.66079 | 7.956169 | 3.1418625 | 612.0969
[16 empty] | 65.04442 | 8.867157 | 3.359565 | 624.044 | 62.86253 | 8.253731 | 2.85488875 | 602.849 | 62.68957 | 9.434799 | 2.86478375 | 597.5546 | 63.73396 | 8.061462 | 3.16660125 | 612.8004
[16 empty] | 65.05772 | 8.88089 | 3.3546175 | 624.1716 | 63.00888 | 8.326973 | 2.8796275 | 604.2525 | 62.82261 | 9.494308 | 2.884575 | 598.8227 | 63.80713 | 8.166748 | 3.1863925 | 613.5039
[16 empty] | 65.05772 | 8.903778 | 3.359565 | 624.1716 | 63.14192 | 8.404793 | 2.90931375 | 605.5283 | 62.9357 | 9.562981 | 2.89941875 | 599.9007 | 63.84704 | 8.31324 | 3.20123625 | 613.8877
[16 empty] | 65.07103 | 8.922089 | 3.3645125 | 624.2993 | 63.23505 | 8.48262 | 2.94394875 | 606.4214 | 63.05544 | 9.645378 | 2.91921 | 601.0421 | 63.8936 | 8.450569 | 3.21608 | 614.3354
[16 empty] | 65.09099 | 8.935822 | 3.36946125 | 624.4908 | 63.30822 | 8.583328 | 2.96374 | 607.1231 | 63.16853 | 9.732353 | 2.93405375 | 602.12 | 63.92687 | 8.606216 | 3.225975 | 614.6552
[16 empty] | 65.11759 | 8.963287 | 3.36946125 | 624.746 | 63.38805 | 8.65657 | 2.97858375 | 607.8887 | 63.29492 | 9.819336 | 2.953845 | 603.3248 | 63.95348 | 8.798485 | 3.23587 | 614.9111
[16 empty] | 65.17747 | 8.986176 | 3.37935625 | 625.3205 | 63.45457 | 8.748131 | 2.99342625 | 608.5266 | 63.42131 | 9.910889 | 2.9686875 | 604.5295 | 64.00005 | 9.013641 | 3.25566125 | 615.3589
[16 empty] | 65.16416 | 9.013641 | 3.37440875 | 625.1928 | 63.52109 | 8.857994 | 3.01321875 | 609.1646 | 63.50779 | 10.02075 | 2.98848 | 605.3539 | 64.0333 | 9.22422 | 3.2655575 | 615.6786
[16 empty] | 65.16416 | 9.03653 | 3.37935625 | 625.1928 | 63.59426 | 8.995331 | 3.0379575 | 609.8663 | 63.58096 | 10.12605 | 3.0033225 | 606.0513 | 64.05326 | 9.443947 | 3.27545375 | 615.8705
[16 empty] | 65.18411 | 9.063995 | 3.3942 | 625.3842 | 63.66079 | 9.146393 | 3.05280125 | 610.5043 | 63.63417 | 10.2588 | 3.02311375 | 606.5585 | 64.06657 | 9.677414 | 3.28534875 | 615.9985
[16 empty] | 65.19077 | 9.096046 | 3.3892525 | 625.4481 | 63.76057 | 9.311195 | 3.06764375 | 611.4612 | 63.66079 | 10.3412 | 3.02311375 | 606.8122 | 64.09982 | 9.956657 | 3.29524375 | 616.3182
[16 empty] | 65.19077 | 9.114357 | 3.3892525 | 625.4481 | 63.88031 | 9.47599 | 3.07754 | 612.6095 | 63.68074 | 10.41444 | 3.03301 | 607.0024 | 64.13974 | 10.2588 | 3.3100875 | 616.702
[16 empty] | 65.19077 | 9.137245 | 3.384305 | 625.4481 | 63.96013 | 9.654526 | 3.09733125 | 613.3749 | 63.714 | 10.50142 | 3.042905 | 607.3194 | 64.1863 | 10.53804 | 3.31998375 | 617.1497
[16 empty] | 65.21738 | 9.164711 | 3.384305 | 625.7034 | 64.03996 | 9.823906 | 3.112175 | 614.1405 | 63.75391 | 10.67995 | 3.06269625 | 607.6999 | 64.23287 | 10.82186 | 3.32987875 | 617.5974
[16 empty] | 65.15086 | 9.183022 | 3.384305 | 625.0652 | 64.07986 | 9.933769 | 3.12207 | 614.5231 | 63.79383 | 10.84933 | 3.0725925 | 608.0804 | 64.27943 | 11.12857 | 3.3348275 | 618.0451
[16 empty] | 65.19077 | 9.20591 | 3.37935625 | 625.4481 | 64.13973 | 10.1535 | 3.13691375 | 615.0973 | 63.82043 | 11.06449 | 3.08743625 | 608.3339 | 64.33265 | 11.44901 | 3.34967 | 618.5568
[16 empty] | 65.18411 | 9.228798 | 3.36946125 | 625.3842 | 64.17965 | 10.28168 | 3.13691375 | 615.4801 | 63.88031 | 11.26133 | 3.10227875 | 608.9047 | 64.35261 | 11.69164 | 3.35956625 | 618.7487
[16 empty] | 65.17081 | 9.242531 | 3.37440875 | 625.2566 | 64.23952 | 10.51973 | 3.1616525 | 616.0543 | 63.91356 | 11.50853 | 3.1171225 | 609.2216 | 64.39252 | 11.9892 | 3.36946125 | 619.1325
[16 empty] | 65.15751 | 9.269997 | 3.37440875 | 625.129 | 64.25948 | 10.74862 | 3.17154875 | 616.2457 | 63.95348 | 11.71911 | 3.12701875 | 609.6022 | 64.43243 | 12.29591 | 3.384305 | 619.5162
[16 empty] | 65.16416 | 9.292885 | 3.37935625 | 625.1928 | 64.27277 | 11.02328 | 3.19134 | 616.3731 | 63.98674 | 11.8656 | 3.13691375 | 609.9192 | 64.46569 | 12.70332 | 3.40409625 | 619.836
[16 empty] | 65.16416 | 9.311195 | 3.37935625 | 625.1928 | 64.30604 | 11.2888 | 3.201235 | 616.6922 | 63.99339 | 12.02124 | 3.14186125 | 609.9826 | 64.51226 | 13.12906 | 3.508 | 620.2838
[16 empty] | 65.16416 | 9.324928 | 3.384305 | 625.1928 | 64.34595 | 11.60466 | 3.21607875 | 617.0749 | 64.02666 | 12.32338 | 3.1517575 | 610.2997 | 64.51891 | 13.43119 | 3.8296075 | 620.3477
[16 empty] | 65.18411 | 9.343246 | 3.384305 | 625.3842 | 64.35925 | 11.89764 | 3.2309225 | 617.2025 | 64.02 | 12.53395 | 3.156705 | 610.2362 | 64.55882 | 13.78368 | 4.59652 | 620.7314
[16 empty] | 65.24399 | 9.370712 | 3.3892525 | 625.9587 | 64.39252 | 12.20892 | 3.2408175 | 617.5215 | 64.02666 | 12.83151 | 3.1616525 | 610.2997 | 64.58543 | 14.24604 | 6.31341 | 620.9873
[16 empty] | 65.2839 | 9.3936 | 3.3991475 | 626.3416 | 64.41247 | 12.57515 | 3.26060875 | 617.7129 | 64.0067 | 13.14738 | 3.17154875 | 610.1094 | 64.62534 | 14.72671 | 8.8763775 | 621.371
[16 empty] | 65.2972 | 9.425644 | 3.3991475 | 626.4692 | 64.45904 | 12.9139 | 3.2754525 | 618.1595 | 63.98674 | 13.48155 | 3.17649625 | 609.9192 | 64.7983 | 15.16159 | 11.62241375 | 623.034
[16 empty] | 65.27059 | 9.443954 | 3.3991475 | 626.2139 | 64.47234 | 13.13364 | 3.34472125 | 618.287 | 63.97343 | 13.87982 | 3.18144375 | 609.7923 | 64.88477 | 15.38132 | 13.0473875 | 623.8654
[16 empty] | 65.27724 | 9.466843 | 3.404095 | 626.2777 | 64.49895 | 13.49529 | 3.69601625 | 618.5422 | 63.96678 | 14.10871 | 3.18144375 | 609.7289 | 65.06438 | 15.75671 | 15.5806625 | 625.5924
[16 empty] | 65.24399 | 9.485153 | 3.404095 | 625.9587 | 64.52556 | 13.91186 | 4.51735375 | 618.7974 | 63.94683 | 14.53902 | 3.19134 | 609.5388 | 65.32381 | 16.2328 | 16.7434 | 628.0868
[16 empty] | 65.23068 | 9.508041 | 3.404095 | 625.831 | 64.55216 | 14.20483 | 5.30900375 | 619.0525 | 63.94017 | 14.9968 | 3.21113125 | 609.4753 | 65.6032 | 16.64479 |  | 630.7731
[16 empty] | 65.22403 | 9.53093 | 3.404095 | 625.7672 | 64.59873 | 14.65346 | 6.9022 | 619.4991 | 63.95348 | 15.42253 | 3.43873 | 609.6022 | 65.88259 | 17.05222 |  | 633.4594
[16 empty] | 65.21072 | 9.544662 | 3.40904375 | 625.6395 | 64.66525 | 15.06546 | 8.6834125 | 620.137 | 64.00005 | 15.862 | 4.1017375 | 610.0461 | 66.19524 | 17.49168 |  | 636.4656
[16 empty] | 65.18411 | 9.562973 | 3.40904375 | 625.3842 | 64.73843 | 15.48662 | 10.850555 | 620.8388 | 64.09318 | 16.37013 | 5.54649875 | 610.9338 | 66.3549 | 17.63359 |  | 638.0007
[16 empty] | 65.18411 | 9.585861 | 3.40904375 | 625.3842 | 64.79829 | 15.9215 | 13.4531 | 621.4129 | 64.17965 | 16.82333 | 7.5652075 | 611.758 | 66.51455 | 17.8167 |  | 639.5357
[16 empty] | 65.21738 | 9.599602 | 3.40904375 | 625.7034 | 64.98455 | 16.42048 | 16.5355875 | 623.1991 | 64.31934 | 17.40471 | 10.850555 | 613.0895 | 66.78728 | 18.13257 |  | 642.158
[16 empty] | 65.25729 | 9.636223 | 3.404095 | 626.0863 | 65.13755 | 16.75008 | 18.2376375 | 624.6663 | 64.56548 | 17.86707 | 10.86539875 | 615.4357 | 67.02011 | 18.52626 |  | 644.3967
[16 empty] | 65.25729 | 9.649956 |  | 626.0863 | 65.38368 | 17.30399 |  | 627.0267 | 64.81825 | 18.32027 |  | 617.8451 | 67.27289 | 18.86959 |  | 646.8271
[16 empty] | 65.27059 | 9.668266 |  | 626.2139 | 65.60986 | 17.72057 |  | 629.1958 | 65.13091 | 18.81467 |  | 620.8254 | 67.49241 | 19.20377 |  | 648.9378
[16 empty] | 65.26394 | 9.695732 |  | 626.1501 | 65.9225 | 18.1875 |  | 632.194 | 65.41695 | 19.23582 |  | 623.5519 | 67.73189 | 19.56999 |  | 651.2404
[16 empty] | 65.25064 | 9.71862 |  | 626.0225 | 66.24181 | 18.59035 |  | 635.2561 | 65.7296 | 19.6936 |  | 626.5321 | 67.9381 | 19.89043 |  | 653.2231
[16 empty] | 65.25729 | 9.746086 |  | 626.0863 | 66.5345 | 19.02524 |  | 638.063 | 66.0622 | 20.1468 |  | 629.7024 | 68.16427 | 20.24751 |  | 655.3977
[16 empty] | 65.15086 | 9.768974 |  | 625.0652 | 66.87376 | 19.40061 |  | 641.3165 | 66.24846 | 20.43062 |  | 631.4778 | 68.36384 | 20.55879 |  | 657.3166
[16 empty] | 65.12424 | 9.791862 |  | 624.8098 | 67.13319 | 19.80346 |  | 643.8044 | 66.42142 | 20.57253 |  | 633.1265 | 68.55009 | 20.86092 |  | 659.1074
[16 empty] | 65.11759 | 9.805595 |  | 624.746 | 67.35936 | 20.15594 |  | 645.9734 | 66.63428 | 20.93417 |  | 635.1554 | 68.743 | 21.15848 |  | 660.9622
[16 empty] | 65.1442 | 9.833061 |  | 625.0013 | 67.61214 | 20.54506 |  | 648.3976 | 66.90037 | 21.29124 |  | 637.6918 | 68.94257 | 21.49266 |  | 662.8811
[16 empty] | 65.10429 | 9.855957 |  | 624.6184 | 67.84496 | 20.93417 |  | 650.6303 | 67.12654 | 21.63915 |  | 639.8476 | 69.10887 | 21.78564 |  | 664.48
[16 empty] | 65.11094 | 9.878845 |  | 624.6822 | 67.99131 | 21.18594 |  | 652.0338 | 67.36602 | 22.0832 |  | 642.1304 | 69.28848 | 22.07861 |  | 666.207
[16 empty] | 65.05107 | 9.901733 |  | 624.1078 | 68.15762 | 21.48351 |  | 653.6287 | 67.60549 | 22.42195 |  | 644.413 | 69.44813 | 22.36701 |  | 667.742
[16 empty] | 65.06438 | 9.924622 |  | 624.2355 | 68.37714 | 21.84515 |  | 655.7339 | 67.81836 | 22.75613 |  | 646.442 | 69.64104 | 22.68288 |  | 669.5968
[16 empty] | 65.19742 | 9.952087 |  | 625.5119 | 68.57005 | 22.16101 |  | 657.5839 | 68.02457 | 23.08115 |  | 648.4076 | 69.8273 | 23.0079 |  | 671.3877
[16 empty] | 65.21738 | 9.970398 |  | 625.7034 | 68.7297 | 22.44025 |  | 659.1149 | 68.25075 | 23.45195 |  | 650.5636 | 69.9803 | 23.2963 |  | 672.8588
[16 empty] | 65.22403 | 9.988708 |  | 625.7672 | 68.86274 | 22.6783 |  | 660.3908 | 68.46362 | 23.81818 |  | 652.5926 | 70.15326 | 23.6259 |  | 674.5218
[16 empty] | 65.24399 | 10.0116 |  | 625.9587 | 69.06895 | 23.01706 |  | 662.3683 | 68.67648 | 24.17524 |  | 654.6216 | 70.31956 | 23.9555 |  | 676.1208
[16 empty] | 65.24399 | 10.03448 |  | 625.9587 | 69.24856 | 23.31919 |  | 664.0908 | 68.8827 | 24.52315 |  | 656.5873 | 70.48586 | 24.24848 |  | 677.7198
[16 empty] | 65.1309 | 10.0528 |  | 624.8737 | 69.44813 | 23.67168 |  | 666.0046 | 69.07561 | 24.87106 |  | 658.4261 | 70.63886 | 24.54146 |  | 679.1909
[16 empty] | 65.11094 | 10.07568 |  | 624.6822 | 69.58117 | 23.89599 |  | 667.2805 | 69.26187 | 25.21897 |  | 660.2015 | 70.78521 | 24.84359 |  | 680.598
[16 empty] | 65.03112 | 10.094 |  | 623.9164 | 69.70756 | 24.12488 |  | 668.4925 | 69.42818 | 25.5211 |  | 661.7868 | 70.95151 | 25.18692 |  | 682.197
[16 empty] | 65.00451 | 10.10773 |  | 623.6611 | 69.86721 | 24.42701 |  | 670.0236 | 69.59447 | 25.82324 |  | 663.3719 | 71.0912 | 25.52568 |  | 683.5401
[16 empty] | 64.9779 | 10.13062 |  | 623.4058 | 70.03351 | 24.72914 |  | 671.6184 | 69.76743 | 26.16657 |  | 665.0205 | 71.25085 | 25.82781 |  | 685.0751
[16 empty] | 64.95795 | 10.14436 |  | 623.2144 | 70.21312 | 25.0679 |  | 673.3408 | 69.88717 | 26.39088 |  | 666.1619 | 71.3972 | 26.17114 |  | 686.4823
[16 empty] | 64.91138 | 10.17182 |  | 622.7676 | 70.37277 | 25.36546 |  | 674.8719 | 70.04017 | 26.69302 |  | 667.6203 | 71.54355 | 26.47328 |  | 687.8894
[16 empty] | 64.92468 | 10.19929 |  | 622.8952 | 70.53907 | 25.71336 |  | 676.4667 | 70.19317 | 26.99973 |  | 669.0786 | 71.6899 | 26.78915 |  | 689.2966
[16 empty] | 65.03777 | 10.22218 |  | 623.9802 | 70.68542 | 26.0155 |  | 677.8702 | 70.34617 | 27.30644 |  | 670.537 | 71.83624 | 27.13705 |  | 690.7036
[16 empty] | 65.07103 | 10.24964 |  | 624.2993 | 70.83842 | 26.32221 |  | 679.3374 | 70.51912 | 27.6452 |  | 672.1856 | 71.96263 | 27.49413 |  | 691.9189
[16 empty] | 65.12424 | 10.28168 |  | 624.8098 | 70.97811 | 26.61977 |  | 680.6771 | 70.66547 | 27.99768 |  | 673.5806 | 72.10233 | 27.76879 |  | 693.2621
[16 empty] | 65.09764 | 10.29542 |  | 624.5546 | 71.14442 | 26.96767 |  | 682.272 | 70.77856 | 28.18995 |  | 674.6586 | 72.18215 | 28.01141 |  | 694.0296
[16 empty] | 65.09099 | 10.31831 |  | 624.4908 | 71.28411 | 27.27439 |  | 683.6116 | 70.9382 | 28.53786 |  | 676.1802 | 72.32185 | 28.37305 |  | 695.3728
[16 empty] | 65.13755 | 10.35036 |  | 624.9375 | 71.43046 | 27.59026 |  | 685.0151 | 71.0779 | 28.85373 |  | 677.5119 | 72.45489 | 28.69807 |  | 696.6519
[16 empty] | 65.1309 | 10.36867 |  | 624.8737 | 71.57681 | 27.95647 |  | 686.4186 | 71.2176 | 29.17417 |  | 678.8435 | 72.57463 | 29.0231 |  | 697.8032
[16 empty] | 65.1309 | 10.38698 |  | 624.8737 | 71.68324 | 28.18994 |  | 687.4392 | 71.30407 | 29.41679 |  | 679.6677 | 72.69437 | 29.36185 |  | 698.9545
[16 empty] | 65.15086 | 10.41444 |  | 625.0652 | 71.82958 | 28.54243 |  | 688.8426 | 71.45042 | 29.73724 |  | 681.0627 | 72.76089 | 29.53123 |  | 699.5941
[16 empty] | 65.1442 | 10.4236 |  | 625.0013 | 71.96262 | 28.86288 |  | 690.1185 | 71.57681 | 30.06226 |  | 682.2675 | 72.85402 | 29.79217 |  | 700.4896
[16 empty] | 65.13755 | 10.44191 |  | 624.9375 | 72.09567 | 29.19247 |  | 691.3944 | 71.7032 | 30.42848 |  | 683.4722 | 72.9671 | 30.13092 |  | 701.5768
[16 empty] | 65.15751 | 10.4648 |  | 625.129 | 72.24866 | 29.56328 |  | 692.8616 | 71.83624 | 30.7535 |  | 684.7403 | 73.08684 | 30.48341 |  | 702.7281
[16 empty] | 65.21738 | 10.47853 |  | 625.7034 | 72.34845 | 29.8059 |  | 693.8186 | 71.96928 | 31.08768 |  | 686.0085 | 73.17332 | 30.74435 |  | 703.5596
[16 empty] | 65.24399 | 10.49684 |  | 625.9587 | 72.47484 | 30.14465 |  | 695.0306 | 72.06242 | 31.33946 |  | 686.8963 | 73.29971 | 31.15634 |  | 704.7749
[16 empty] | 65.26394 | 10.52431 |  | 626.1501 | 72.60788 | 30.47425 |  | 696.3065 | 72.14224 | 31.54546 |  | 687.6571 | 73.4128 | 31.51341 |  | 705.8622
[16 empty] | 65.2972 | 10.5472 |  | 626.4692 | 72.70101 | 30.73061 |  | 697.1996 | 72.23537 | 31.8064 |  | 688.5448 | 73.51923 | 31.88879 |  | 706.8855
[16 empty] | 65.31716 | 10.57008 |  | 626.6607 | 72.80745 | 31.07852 |  | 698.2204 | 72.37506 | 32.19093 |  | 689.8763 | 73.63232 | 32.30079 |  | 707.9729
[16 empty] | 65.30386 | 10.59298 |  | 626.5331 | 72.94714 | 31.43101 |  | 699.56 | 72.4948 | 32.58462 |  | 691.0177 | 73.7454 | 32.67616 |  | 709.0602
[16 empty] | 65.33046 | 10.61587 |  | 626.7883 | 73.06023 | 31.7835 |  | 700.6445 | 72.58128 | 32.80435 |  | 691.842 | 73.84518 | 33.1019 |  | 710.0195
[16 empty] | 65.32381 | 10.64791 |  | 626.7245 | 73.19992 | 32.18176 |  | 701.9841 | 72.70102 | 33.16142 |  | 692.9834 | 73.94496 | 33.48643 |  | 710.9789
[16 empty] | 65.25729 | 10.6708 |  | 626.0863 | 73.27975 | 32.45185 |  | 702.7497 | 72.82741 | 33.52763 |  | 694.1881 | 74.01814 | 33.73363 |  | 711.6826
[16 empty] | 65.23068 | 10.68453 |  | 625.831 | 73.37953 | 32.76315 |  | 703.7066 | 72.94714 | 33.93506 |  | 695.3294 | 74.11792 | 34.12732 |  | 712.6419
[16 empty] | 65.21738 | 10.712 |  | 625.7034 | 73.50592 | 33.17514 |  | 704.9187 | 73.06023 | 34.35622 |  | 696.4074 | 74.231 | 34.5851 |  | 713.7292
[16 empty] | 65.17081 | 10.74404 |  | 625.2566 | 73.5924 | 33.45896 |  | 705.748 | 73.19993 | 34.78194 |  | 697.739 | 74.33744 | 34.99252 |  | 714.7526
[16 empty] | 65.11759 | 10.76693 |  | 624.746 | 73.71214 | 33.82977 |  | 706.8963 | 73.2731 | 35.01541 |  | 698.4364 | 74.43056 | 35.46404 |  | 715.648
[16 empty] | 65.07103 | 10.78524 |  | 624.2993 | 73.772 | 34.02203 |  | 707.4703 | 73.39284 | 35.4503 |  | 699.5778 | 74.537 | 35.89434 |  | 716.6714
[16 empty] | 65.05772 | 10.80813 |  | 624.1716 | 73.85848 | 34.30585 |  | 708.2997 | 73.51923 | 35.89435 |  | 700.7825 | 74.63013 | 36.32923 |  | 717.5668
[16 empty] | 65.03777 | 10.83559 |  | 623.9802 | 73.93166 | 34.59425 |  | 709.0015 | 73.61901 | 36.29719 |  | 701.7336 | 74.73656 | 36.83279 |  | 718.5901
[16 empty] | 65.01116 | 10.86307 |  | 623.7249 | 74.01814 | 34.93758 |  | 709.8308 | 73.71879 | 36.69088 |  | 702.6847 | 74.8297 | 37.28599 |  | 719.4857
[16 empty] | 65.00451 | 10.88138 |  | 623.6611 | 74.12457 | 35.33585 |  | 710.8515 | 73.77866 | 37.00217 |  | 703.2554 | 74.91618 | 37.73919 |  | 720.3172
[16 empty] | 65.02447 | 10.89511 |  | 623.8526 | 74.231 | 35.74328 |  | 711.8721 | 73.87844 | 37.47368 |  | 704.2065 | 75.00265 | 38.20612 |  | 721.1486
[16 empty] | 65.03777 | 10.918 |  | 623.9802 | 74.33743 | 36.20105 |  | 712.8928 | 73.98488 | 37.89484 |  | 705.2211 | 75.09578 | 38.7463 |  | 722.044
[16 empty] | 65.09764 | 10.94547 |  | 624.5546 | 74.45052 | 36.66341 |  | 713.9773 | 74.05805 | 38.21986 |  | 705.9185 | 75.15565 | 39.11252 |  | 722.6197
[16 empty] | 65.11759 | 10.96378 |  | 624.746 | 74.55695 | 37.1395 |  | 714.998 | 74.14452 | 38.65932 |  | 706.7428 | 75.24213 | 39.66643 |  | 723.4512
[16 empty] | 65.1309 | 10.98209 |  | 624.8737 | 74.65009 | 37.57896 |  | 715.8912 | 74.19109 | 38.88364 |  | 707.1867 | 75.32861 | 40.23408 |  | 724.2827
[16 empty] | 65.20407 | 11.00497 |  | 625.5757 | 74.74986 | 38.07336 |  | 716.848 | 74.23766 | 39.10795 |  | 707.6306 | 75.40178 | 40.75137 |  | 724.9862
[16 empty] | 65.19742 | 11.02786 |  | 625.5119 | 74.84299 | 38.57234 |  | 717.7411 | 74.31083 | 39.50163 |  | 708.328 | 75.4683 | 41.26865 |  | 725.6258
[16 empty] | 65.16416 | 11.04617 |  | 625.1928 | 74.94278 | 39.09421 |  | 718.6981 | 74.40396 | 40.07386 |  | 709.2157 | 75.52151 | 41.86376 |  | 726.1374
[16 empty] | 65.19077 | 11.07364 |  | 625.4481 | 75.02925 | 39.55656 |  | 719.5273 | 74.49044 | 40.54079 |  | 710.0401 | 75.58804 | 42.47261 |  | 726.7771
[16 empty] | 65.22403 | 11.09196 |  | 625.7672 | 75.06917 | 39.79461 |  | 719.9102 | 74.58356 | 41.02145 |  | 710.9277 | 75.60134 | 42.74728 |  | 726.905
[16 empty] | 65.20407 | 11.11485 |  | 625.5757 | 75.10242 | 40.03265 |  | 720.229 | 74.67004 | 41.62572 |  | 711.752 | 75.65456 | 43.23252 |  | 727.4167
[16 empty] | 65.19742 | 11.13316 |  | 625.5119 | 75.1756 | 40.44923 |  | 720.9308 | 74.75652 | 42.11555 |  | 712.5763 | 75.70778 | 43.79101 |  | 727.9284
[16 empty] | 65.1309 | 11.16062 |  | 624.8737 | 75.26208 | 40.99857 |  | 721.7602 | 74.8297 | 42.68319 |  | 713.2739 | 75.74104 | 44.21674 |  | 728.2482
[16 empty] | 65.08434 | 11.18351 |  | 624.427 | 75.33525 | 41.49754 |  | 722.4618 | 74.90952 | 43.18674 |  | 714.0347 | 75.79425 | 44.8027 |  | 728.7598
[16 empty] | 65.07768 | 11.20182 |  | 624.3631 | 75.42838 | 42.06976 |  | 723.355 | 74.97604 | 43.70861 |  | 714.6688 | 75.83417 | 45.4619 |  | 729.1436
[16 empty] | 65.02447 | 11.22929 |  | 623.8526 | 75.4949 | 42.58705 |  | 723.9929 | 75.04256 | 44.30373 |  | 715.3029 | 75.89404 | 46.07074 |  | 729.7193
[16 empty] | 65.00451 | 11.25217 |  | 623.6611 | 75.55477 | 43.11349 |  | 724.567 | 75.10243 | 44.8439 |  | 715.8735 | 75.9539 | 46.76199 |  | 730.2948
[16 empty] | 64.9779 | 11.27964 |  | 623.4058 | 75.62794 | 43.71318 |  | 725.2687 | 75.1623 | 45.39781 |  | 716.4442 | 76.00047 | 47.39371 |  | 730.7426
[16 empty] | 64.93134 | 11.31168 |  | 622.9591 | 75.70112 | 44.26252 |  | 725.9705 | 75.22217 | 46.02496 |  | 717.0149 | 76.02042 | 47.87438 |  | 730.9344
[16 empty] | 64.86481 | 11.33457 |  | 622.3208 | 75.76764 | 44.82558 |  | 726.6085 | 75.27539 | 46.66586 |  | 717.5222 | 76.06699 | 48.52443 |  | 731.3822
[16 empty] | 64.84486 | 11.35747 |  | 622.1294 | 75.8142 | 45.46189 |  | 727.055 | 75.32861 | 47.25639 |  | 718.0295 | 76.0936 | 49.27061 |  | 731.638
[16 empty] | 64.87147 | 11.37578 |  | 622.3847 | 75.88072 | 46.0387 |  | 727.6929 | 75.38182 | 47.92932 |  | 718.5367 | 76.12686 | 49.93896 |  | 731.9578
[16 empty] | 64.85151 | 11.40782 |  | 622.1932 | 75.92064 | 46.62465 |  | 728.0757 | 75.42174 | 48.53359 |  | 718.9172 | 76.14681 | 50.61647 |  | 732.1497
[16 empty] | 64.87147 | 11.43071 |  | 622.3847 | 75.98051 | 47.29301 |  | 728.6499 | 75.45499 | 49.15159 |  | 719.2341 | 76.16677 | 51.39469 |  | 732.3416
[16 empty] | 64.87147 | 11.45818 |  | 622.3847 | 76.03372 | 47.90185 |  | 729.1601 | 75.48826 | 49.7879 |  | 719.5512 | 76.18008 | 52.10425 |  | 732.4696
[16 empty] | 64.86481 | 11.47649 |  | 622.3208 | 76.07364 | 48.60225 |  | 729.543 | 75.52151 | 50.51119 |  | 719.8682 | 76.20004 | 52.91451 |  | 732.6615
[16 empty] | 64.91138 | 11.49937 |  | 622.7676 | 76.09359 | 49.07376 |  | 729.7343 | 75.54813 | 51.17496 |  | 720.1219 | 76.21999 | 53.64696 |  | 732.8533
[16 empty] | 64.93799 | 11.50853 |  | 623.0229 | 76.14016 | 49.71923 |  | 730.1809 | 75.56143 | 51.9303 |  | 720.2487 | 76.22664 | 54.58998 |  | 732.9172
[16 empty] | 64.9646 | 11.536 |  | 623.2782 | 76.16676 | 50.36927 |  | 730.436 | 75.56808 | 52.61697 |  | 720.3121 | 76.23329 | 55.35905 |  | 732.9812
[16 empty] | 64.97124 | 11.56346 |  | 623.3419 | 76.18672 | 51.12003 |  | 730.6274 | 75.56143 | 53.32194 |  | 720.2487 | 76.23994 | 56.14185 |  | 733.0451
[16 empty] | 64.98455 | 11.58635 |  | 623.4696 | 76.23328 | 51.79754 |  | 731.0739 | 75.54813 | 54.12763 |  | 720.1219 | 76.22664 | 56.94296 |  | 732.9172
[16 empty] | 65.05772 | 11.60467 |  | 624.1716 | 76.25324 | 52.58034 |  | 731.2653 | 75.51486 | 54.67239 |  | 719.8048 | 76.21999 | 57.7578 |  | 732.8533
[16 empty] | 65.06438 | 11.6184 |  | 624.2355 | 76.26655 | 53.28074 |  | 731.393 | 75.38847 | 55.41856 |  | 718.6001 | 76.20004 | 58.68251 |  | 732.6615
[16 empty] | 65.07768 | 11.63213 |  | 624.3631 | 76.2732 | 53.81634 |  | 731.4568 | 74.96274 | 56.17847 |  | 714.542 | 76.17342 | 59.63469 |  | 732.4055
[16 empty] | 65.06438 | 11.6596 |  | 624.2355 | 76.27985 | 54.63576 |  | 731.5205 | 74.32413 | 56.9567 |  | 708.4548 | 76.12686 | 60.49532 |  | 731.9578
[16 empty] | 65.07103 | 11.68249 |  | 624.2993 | 76.28651 | 55.47349 |  | 731.5844 | 73.65227 | 57.59301 |  | 702.0507 | 76.08029 | 61.48411 |  | 731.5101
[16 empty] | 65.09099 | 11.70538 |  | 624.4908 | 76.29981 | 56.22882 |  | 731.7119 | 72.78085 | 58.26136 |  | 693.7443 | 76.01377 | 62.48664 |  | 730.8705
[16 empty] | 65.08434 | 11.72826 |  | 624.427 | 76.29316 | 57.00247 |  | 731.6482 | 71.31072 | 58.83358 |  | 679.7311 | 75.96056 | 63.40678 |  | 730.3589
[16 empty] | 65.07103 | 11.75115 |  | 624.2993 | 76.28651 | 57.88598 |  | 731.5844 | 67.29285 | 59.44701 |  | 641.4329 | 75.82751 | 64.33607 |  | 729.0796
[16 empty] | 65.01116 | 11.76488 |  | 623.7249 | 76.26655 | 58.68709 |  | 731.393 | 57.93331 | 60.09705 |  | 552.2181 | 75.51486 | 65.30198 |  | 726.0735
[16 empty] | 64.95129 | 11.78777 |  | 623.1505 | 76.25324 | 59.60722 |  | 731.2653 | 47.5427 | 60.84781 |  | 453.1752 | 75.26874 | 66.07562 |  | 723.707
[16 empty] | 64.93799 | 11.81066 |  | 623.0229 | 76.23994 | 60.2298 |  | 731.1378 |  |  |  |  | 75.04256 | 66.8218 |  | 721.5323
[16 empty] | 64.92468 | 11.84271 |  | 622.8952 | 76.20668 | 61.06754 |  | 730.8188 |  |  |  |  | 74.87626 | 67.1926 |  | 719.9334
[16 empty] | 64.93799 | 11.87018 |  | 623.0229 | 76.16676 | 62.03344 |  | 730.436 |  |  |  |  | 74.63013 | 67.76024 |  | 717.5668
[16 empty] | 64.88477 | 11.88849 |  | 622.5123 | 76.1069 | 62.91695 |  | 729.8619 |  |  |  |  | 74.3707 | 68.21802 |  | 715.0724
[16 empty] | 64.87812 | 11.9068 |  | 622.4485 | 76.00047 | 63.92865 |  | 728.8413 |  |  |  |  | 74.09796 | 68.55678 |  | 712.45
[16 empty] | 64.89807 | 11.93427 |  | 622.6399 | 75.70777 | 64.79842 |  | 726.0343 |  |  |  |  | 73.94496 | 68.81313 |  | 710.9789
[16 empty] | 64.95795 | 11.96173 |  | 623.2144 | 75.46829 | 65.40269 |  | 723.7377 |  |  |  |  | 73.82523 | 69.05576 |  | 709.8277
[16 empty] | 64.9646 | 11.98462 |  | 623.2782 | 75.1889 | 66.039 |  | 721.0584 |  |  |  |  | 73.45271 | 69.38078 |  | 706.246
[16 empty] | 64.98455 | 12.01208 |  | 623.4696 | 74.78978 | 66.77144 |  | 717.2308 |  |  |  |  | 73.24649 | 69.55016 |  | 704.2632
[16 empty] | 64.99786 | 12.0304 |  | 623.5973 | 74.43722 | 67.27499 |  | 713.8498 |  |  |  |  | 72.26198 | 69.89349 |  | 694.7971
[16 empty] | 64.99786 | 12.03955 |  | 623.5973 | 73.89839 | 67.78313 |  | 708.6824 |  |  |  |  | 70.23973 | 70.38789 |  | 675.3532
[16 empty] | 65.02447 | 12.06244 |  | 623.8526 | 73.12675 | 68.305 |  | 701.2824 |  |  |  |  | 60.68063 | 71.07455 |  | 583.4427
[16 empty] | 65.01116 | 12.08075 |  | 623.7249 | 71.61671 | 68.79482 |  | 686.8012 |  |  |  |  | 51.48075 | 71.8894 |  | 494.9861
[16 empty] | 65.02447 | 12.09907 |  | 623.8526 | 65.7562 | 69.28464 |  | 630.5992
[16 empty] | 65.03777 | 12.11738 |  | 623.9802 | 56.59623 | 69.88433 |  | 542.7554
[16 empty] | 65.04442 | 12.13569 |  | 624.044 | 46.28545 | 70.66255 |  | 443.8755
[16 empty] | 65.08434 | 12.154 |  | 624.427
[16 empty] | 65.11759 | 12.17231 |  | 624.746
[16 empty] | 65.16416 | 12.19978 |  | 625.1928
[16 empty] | 65.23734 | 12.22724 |  | 625.8949
[16 empty] | 65.30386 | 12.25013 |  | 626.5331
[16 empty] | 65.2972 | 12.28675 |  | 626.4692
[16 empty] | 65.2972 | 12.29133 |  | 626.4692
[16 empty] | 65.31716 | 12.31879 |  | 626.6607
[16 empty] | 65.33711 | 12.34627 |  | 626.8521
[16 empty] | 65.2972 | 12.36 |  | 626.4692
[16 empty] | 65.15086 | 12.37373 |  | 625.0652
[16 empty] | 65.07103 | 12.4012 |  | 624.2993
[16 empty] | 65.02447 | 12.41951 |  | 623.8526
[16 empty] | 64.98455 | 12.43782 |  | 623.4696
[16 empty] | 64.95129 | 12.46071 |  | 623.1505
[16 empty] | 64.91138 | 12.4836 |  | 622.7676
[16 empty] | 64.85816 | 12.50648 |  | 622.257
[16 empty] | 64.85151 | 12.53395 |  | 622.1932
[16 empty] | 64.91803 | 12.54768 |  | 622.8314
[16 empty] | 64.97124 | 12.57973 |  | 623.3419
[16 empty] | 65.02447 | 12.61636 |  | 623.8526
[16 empty] | 65.04442 | 12.63467 |  | 624.044
[16 empty] | 65.07768 | 12.65755 |  | 624.3631
[16 empty] | 65.12424 | 12.68044 |  | 624.8098
[16 empty] | 65.17747 | 12.71249 |  | 625.3205
[16 empty] | 65.22403 | 12.74453 |  | 625.7672
[16 empty] | 65.25729 | 12.75826 |  | 626.0863
[16 empty] | 65.27059 | 12.78115 |  | 626.2139
[16 empty] | 65.27724 | 12.80862 |  | 626.2777
[16 empty] | 65.25729 | 12.82235 |  | 626.0863
[16 empty] | 65.23734 | 12.83608 |  | 625.8949
[16 empty] | 65.19742 | 12.85898 |  | 625.5119
[16 empty] | 65.16416 | 12.88187 |  | 625.1928
[16 empty] | 65.09764 | 12.90475 |  | 624.5546
[16 empty] | 65.07103 | 12.91849 |  | 624.2993
[16 empty] | 65.04442 | 12.94138 |  | 624.044
[16 empty] | 64.98455 | 12.95969 |  | 623.4696
[16 empty] | 64.98455 | 12.98257 |  | 623.4696
[16 empty] | 64.99786 | 13.00546 |  | 623.5973
[16 empty] | 64.95795 | 13.03293 |  | 623.2144
[16 empty] | 64.93134 | 13.05124 |  | 622.9591
[16 empty] | 64.94464 | 13.06955 |  | 623.0867
[16 empty] | 64.93799 | 13.09245 |  | 623.0229
[16 empty] | 64.93799 | 13.11991 |  | 623.0229
[16 empty] | 64.89807 | 13.1428 |  | 622.6399
[16 empty] | 64.90472 | 13.17484 |  | 622.7037
[16 empty] | 64.93799 | 13.19315 |  | 623.0229
[16 empty] | 64.9779 | 13.21604 |  | 623.4058
[16 empty] | 65.00451 | 13.23893 |  | 623.6611
[16 empty] | 65.01781 | 13.26182 |  | 623.7887
[16 empty] | 65.07103 | 13.28471 |  | 624.2993
[16 empty] | 65.12424 | 13.30759 |  | 624.8098
[16 empty] | 65.22403 | 13.33965 |  | 625.7672
[16 empty] | 65.19742 | 13.36253 |  | 625.5119
[16 empty] | 65.12424 | 13.39 |  | 624.8098
[16 empty] | 65.11759 | 13.40831 |  | 624.746
[16 empty] | 65.12424 | 13.43578 |  | 624.8098
[16 empty] | 65.1309 | 13.45866 |  | 624.8737
[16 empty] | 65.11759 | 13.46782 |  | 624.746
[16 empty] | 65.11094 | 13.49071 |  | 624.6822
[16 empty] | 65.10429 | 13.5136 |  | 624.6184
[16 empty] | 65.11094 | 13.53191 |  | 624.6822
[16 empty] | 65.11759 | 13.54564 |  | 624.746
[16 empty] | 65.16416 | 13.5731 |  | 625.1928
[16 empty] | 65.20407 | 13.596 |  | 625.5757
[16 empty] | 65.23068 | 13.61431 |  | 625.831
[16 empty] | 65.22403 | 13.63262 |  | 625.7672
[16 empty] | 65.21738 | 13.66009 |  | 625.7034
[16 empty] | 65.20407 | 13.6784 |  | 625.5757
[16 empty] | 65.1442 | 13.69671 |  | 625.0013
[16 empty] | 65.18411 | 13.71502 |  | 625.3842
[16 empty] | 65.19742 | 13.74249 |  | 625.5119
[16 empty] | 65.16416 | 13.7608 |  | 625.1928
[16 empty] | 65.15751 | 13.78826 |  | 625.129
[16 empty] | 65.13755 | 13.80657 |  | 624.9375
[16 empty] | 65.11094 | 13.82946 |  | 624.6822
[16 empty] | 65.11759 | 13.84778 |  | 624.746
[16 empty] | 65.15086 | 13.8844 |  | 625.0652
[16 empty] | 65.09099 | 13.90729 |  | 624.4908
[16 empty] | 65.04442 | 13.93018 |  | 624.044
[16 empty] | 65.02447 | 13.95306 |  | 623.8526
[16 empty] | 64.98455 | 13.97137 |  | 623.4696
[16 empty] | 64.9912 | 14.00342 |  | 623.5334
[16 empty] | 65.01116 | 14.02173 |  | 623.7249
[16 empty] | 65.04442 | 14.04919 |  | 624.044
[16 empty] | 65.09764 | 14.07208 |  | 624.5546
[16 empty] | 65.15086 | 14.09498 |  | 625.0652
[16 empty] | 65.19742 | 14.12244 |  | 625.5119
[16 empty] | 65.17747 | 14.14075 |  | 625.3205
[16 empty] | 65.16416 | 14.16364 |  | 625.1928
[16 empty] | 65.16416 | 14.18195 |  | 625.1928
[16 empty] | 65.19742 | 14.20942 |  | 625.5119
[16 empty] | 65.18411 | 14.21857 |  | 625.3842
[16 empty] | 65.17081 | 14.25062 |  | 625.2566
[16 empty] | 65.13755 | 14.26893 |  | 624.9375
[16 empty] | 65.05107 | 14.27808 |  | 624.1078
[16 empty] | 65.07768 | 14.30555 |  | 624.3631
[16 empty] | 65.09764 | 14.3147 |  | 624.5546
[16 empty] | 65.12424 | 14.32844 |  | 624.8098
[16 empty] | 65.09099 | 14.35591 |  | 624.4908
[16 empty] | 65.09764 | 14.38795 |  | 624.5546
[16 empty] | 65.09764 | 14.40627 |  | 624.5546
[16 empty] | 65.11759 | 14.42458 |  | 624.746
[16 empty] | 65.21072 | 14.44289 |  | 625.6395
[16 empty] | 65.26394 | 14.47493 |  | 626.1501
[16 empty] | 65.25729 | 14.49782 |  | 626.0863
[16 empty] | 65.25729 | 14.52071 |  | 626.0863
[16 empty] | 65.26394 | 14.53444 |  | 626.1501
[16 empty] | 65.26394 | 14.55733 |  | 626.1501
[16 empty] | 65.27724 | 14.58022 |  | 626.2777
[16 empty] | 65.25729 | 14.60311 |  | 626.0863
[16 empty] | 65.24399 | 14.62142 |  | 625.9587
[16 empty] | 65.22403 | 14.65347 |  | 625.7672
[16 empty] | 65.22403 | 14.67178 |  | 625.7672
[16 empty] | 65.21072 | 14.69466 |  | 625.6395
[16 empty] | 65.18411 | 14.72671 |  | 625.3842
[16 empty] | 65.12424 | 14.74502 |  | 624.8098
[16 empty] | 65.08434 | 14.77248 |  | 624.427
[16 empty] | 65.06438 | 14.79079 |  | 624.2355
[16 empty] | 65.03112 | 14.81368 |  | 623.9164
[16 empty] | 65.03112 | 14.84116 |  | 623.9164
[16 empty] | 65.01116 | 14.85031 |  | 623.7249
[16 empty] | 65.00451 | 14.86862 |  | 623.6611
[16 empty] | 65.00451 | 14.89609 |  | 623.6611
[16 empty] | 65.03777 | 14.92355 |  | 623.9802
[16 empty] | 65.05107 | 14.95102 |  | 624.1078
[16 empty] | 65.06438 | 14.97849 |  | 624.2355
[16 empty] | 65.05107 | 15.00137 |  | 624.1078
[16 empty] | 65.03112 | 15.01968 |  | 623.9164
[16 empty] | 65.04442 | 15.04257 |  | 624.044
[16 empty] | 65.04442 | 15.06088 |  | 624.044
[16 empty] | 65.05772 | 15.07919 |  | 624.1716
[16 empty] | 65.07103 | 15.10209 |  | 624.2993
[16 empty] | 65.13755 | 15.11582 |  | 624.9375
[16 empty] | 65.17081 | 15.14329 |  | 625.2566
[16 empty] | 65.24399 | 15.16618 |  | 625.9587
[16 empty] | 65.2839 | 15.18906 |  | 626.3416
[16 empty] | 65.34377 | 15.21653 |  | 626.916
[16 empty] | 65.37703 | 15.23942 |  | 627.2351
[16 empty] | 65.40363 | 15.26231 |  | 627.4903
[16 empty] | 65.39698 | 15.28062 |  | 627.4265
[16 empty] | 65.37038 | 15.30808 |  | 627.1713
[16 empty] | 65.35042 | 15.33097 |  | 626.9798
[16 empty] | 65.30386 | 15.35844 |  | 626.5331
[16 empty] | 65.27059 | 15.38591 |  | 626.2139
[16 empty] | 65.22403 | 15.39507 |  | 625.7672
[16 empty] | 65.19077 | 15.42253 |  | 625.4481
[16 empty] | 65.15751 | 15.44084 |  | 625.129
[16 empty] | 65.09764 | 15.46831 |  | 624.5546
[16 empty] | 65.09764 | 15.48662 |  | 624.5546
[16 empty] | 65.15751 | 15.50035 |  | 625.129
[16 empty] | 65.21072 | 15.52782 |  | 625.6395
[16 empty] | 65.26394 | 15.5507 |  | 626.1501
[16 empty] | 65.27059 | 15.58275 |  | 626.2139
[16 empty] | 65.31051 | 15.60564 |  | 626.5969
[16 empty] | 65.37703 | 15.62853 |  | 627.2351
[16 empty] | 65.40363 | 15.66058 |  | 627.4903
[16 empty] | 65.34377 | 15.68346 |  | 626.916
[16 empty] | 65.17747 | 15.71551 |  | 625.3205
[16 empty] | 64.97124 | 15.74297 |  | 623.3419
[16 empty] | 64.84486 | 15.76586 |  | 622.1294
[16 empty] | 64.79829 | 15.78875 |  | 621.6826
[16 empty] | 64.75173 | 15.81622 |  | 621.2359
[16 empty] | 64.78499 | 15.83453 |  | 621.555
[16 empty] | 64.91138 | 15.862 |  | 622.7676
[16 empty] | 65.08434 | 15.88489 |  | 624.427
[16 empty] | 65.2972 | 15.9032 |  | 626.4692
[16 empty] | 65.53667 | 15.92609 |  | 628.7667
[16 empty] | 65.7562 | 15.95813 |  | 630.8729
[16 empty] | 65.91585 | 15.97644 |  | 632.4046
[16 empty] | 66.04224 | 16.00391 |  | 633.6172
[16 empty] | 66.12872 | 16.02222 |  | 634.4469
[16 empty] | 66.19524 | 16.04968 |  | 635.0851
[16 empty] | 66.24846 | 16.06342 |  | 635.5957
[16 empty] | 66.29502 | 16.09547 |  | 636.0424
[16 empty] | 66.28837 | 16.11378 |  | 635.9786
[16 empty] | 66.29502 | 16.13209 |  | 636.0424
[16 empty] | 66.30167 | 16.15955 |  | 636.1062
[16 empty] | 66.31498 | 16.17786 |  | 636.2339
[16 empty] | 66.32828 | 16.19617 |  | 636.3615
[16 empty] | 66.34158 | 16.21449 |  | 636.4891
[16 empty] | 66.36154 | 16.2328 |  | 636.6806
[16 empty] | 66.3815 | 16.25111 |  | 636.8721
[16 empty] | 66.44137 | 16.27399 |  | 637.4465
[16 empty] | 66.3948 | 16.2923 |  | 636.9997
[16 empty] | 66.41476 | 16.31519 |  | 637.1912
[16 empty] | 66.41476 | 16.32893 |  | 637.1912
[16 empty] | 66.44802 | 16.35182 |  | 637.5103
[16 empty] | 66.46133 | 16.37471 |  | 637.638
[16 empty] | 66.48793 | 16.40218 |  | 637.8932
[16 empty] | 66.53449 | 16.42964 |  | 638.3399
[16 empty] | 66.59437 | 16.45711 |  | 638.9144
[16 empty] | 66.62762 | 16.47542 |  | 639.2334
[16 empty] | 66.65424 | 16.50288 |  | 639.4888
[16 empty] | 66.69415 | 16.53035 |  | 639.8717
[16 empty] | 66.7141 | 16.55782 |  | 640.0631
[16 empty] | 66.72076 | 16.58528 |  | 640.127
[16 empty] | 66.72741 | 16.6036 |  | 640.1908
[16 empty] | 66.7008 | 16.62191 |  | 639.9355
[16 empty] | 66.7141 | 16.6448 |  | 640.0631
[16 empty] | 66.76067 | 16.67684 |  | 640.5099
[16 empty] | 66.80058 | 16.69973 |  | 640.8928
[16 empty] | 66.80058 | 16.7272 |  | 640.8928
[16 empty] | 66.81389 | 16.74551 |  | 641.0205
[16 empty] | 66.81389 | 16.76382 |  | 641.0205
[16 empty] | 66.82053 | 16.78213 |  | 641.0842
[16 empty] | 66.83384 | 16.79586 |  | 641.2119
[16 empty] | 66.89371 | 16.8279 |  | 641.7863
[16 empty] | 66.92697 | 16.83706 |  | 642.1054
[16 empty] | 66.90036 | 16.85995 |  | 641.8501
[16 empty] | 66.88706 | 16.87369 |  | 641.7225
[16 empty] | 66.90701 | 16.892 |  | 641.9139
[16 empty] | 66.88706 | 16.90115 |  | 641.7225
[16 empty] | 66.88041 | 16.91489 |  | 641.6587
[16 empty] | 66.93362 | 16.93777 |  | 642.1692
[16 empty] | 66.98019 | 16.96066 |  | 642.616
[16 empty] | 66.99349 | 16.98355 |  | 642.7436
[16 empty] | 67.02676 | 17.01559 |  | 643.0628
[16 empty] | 67.07997 | 17.03848 |  | 643.5733
[16 empty] | 67.05336 | 17.06137 |  | 643.318
[16 empty] | 67.06001 | 17.0751 |  | 643.3818
[16 empty] | 67.12653 | 17.10258 |  | 644.02
[16 empty] | 67.13319 | 17.13004 |  | 644.0839
[16 empty] | 67.13319 | 17.15293 |  | 644.0839
[16 empty] | 67.11988 | 17.17124 |  | 643.9562
[16 empty] | 67.12653 | 17.19871 |  | 644.02
[16 empty] | 67.16645 | 17.22617 |  | 644.403
[16 empty] | 67.1731 | 17.24448 |  | 644.4668
[16 empty] | 67.15314 | 17.25364 |  | 644.2753
[16 empty] | 67.14649 | 17.28111 |  | 644.2115
[16 empty] | 67.16645 | 17.29942 |  | 644.403
[16 empty] | 67.19971 | 17.31773 |  | 644.7221
[16 empty] | 67.21301 | 17.3452 |  | 644.8497
[16 empty] | 67.19971 | 17.36351 |  | 644.7221
[16 empty] | 67.22632 | 17.37724 |  | 644.9774
[16 empty] | 67.25957 | 17.40013 |  | 645.2964
[16 empty] | 67.35271 | 17.43217 |  | 646.19
[16 empty] | 67.34605 | 17.45506 |  | 646.1261
[16 empty] | 67.35271 | 17.47337 |  | 646.19
[16 empty] | 67.29949 | 17.50084 |  | 645.6794
[16 empty] | 67.35271 | 17.52373 |  | 646.19
[16 empty] | 67.38597 | 17.54662 |  | 646.5091
[16 empty] | 67.39262 | 17.57408 |  | 646.5729
[16 empty] | 67.39927 | 17.5924 |  | 646.6367
[16 empty] | 67.46579 | 17.61987 |  | 647.2749
[16 empty] | 67.48575 | 17.63818 |  | 647.4664
[16 empty] | 67.49905 | 17.65649 |  | 647.594
[16 empty] | 67.56557 | 17.67937 |  | 648.2322
[16 empty] | 67.56557 | 17.70226 |  | 648.2322
[16 empty] | 67.58553 | 17.72515 |  | 648.4237
[16 empty] | 67.59219 | 17.75719 |  | 648.4876
[16 empty] | 67.59884 | 17.77551 |  | 648.5514
[16 empty] | 67.59884 | 17.79839 |  | 648.5514
[16 empty] | 67.59884 | 17.82586 |  | 648.5514
[16 empty] | 67.59219 | 17.8396 |  | 648.4876
[16 empty] | 67.59219 | 17.85333 |  | 648.4876
[16 empty] | 67.6321 | 17.87622 |  | 648.8705
[16 empty] | 67.65871 | 17.90369 |  | 649.1258
[16 empty] | 67.67201 | 17.92657 |  | 649.2534
[16 empty] | 67.67866 | 17.95404 |  | 649.3172
[16 empty] | 67.70527 | 17.97693 |  | 649.5725
[16 empty] | 67.71857 | 17.99982 |  | 649.7001
[16 empty] | 67.76514 | 18.02271 |  | 650.1469
[16 empty] | 67.77179 | 18.03644 |  | 650.2107
[16 empty] | 67.77179 | 18.0639 |  | 650.2107
[16 empty] | 67.77844 | 18.07764 |  | 650.2745
[16 empty] | 67.79175 | 18.09595 |  | 650.4022
[16 empty] | 67.83166 | 18.11884 |  | 650.7851
[16 empty] | 67.83166 | 18.13258 |  | 650.7851
[16 empty] | 67.825 | 18.14173 |  | 650.7212
[16 empty] | 67.85162 | 18.15089 |  | 650.9766
[16 empty] | 67.88488 | 18.17377 |  | 651.2957
[16 empty] | 67.94475 | 18.20582 |  | 651.8701
[16 empty] | 67.97135 | 18.22413 |  | 652.1253
[16 empty] | 67.978 | 18.25159 |  | 652.1891
[16 empty] | 67.98466 | 18.27448 |  | 652.253
[16 empty] | 68.01792 | 18.30195 |  | 652.5721
[16 empty] | 68.03122 | 18.32941 |  | 652.6997
[16 empty] | 67.99796 | 18.35689 |  | 652.3806
[16 empty] | 67.98466 | 18.38435 |  | 652.253
[16 empty] | 67.9647 | 18.40266 |  | 652.0615
[16 empty] | 67.99131 | 18.43471 |  | 652.3168
[16 empty] | 68.02457 | 18.46217 |  | 652.6359
[16 empty] | 68.05783 | 18.48964 |  | 652.955
[16 empty] | 68.07779 | 18.51253 |  | 653.1465
[16 empty] | 68.11105 | 18.53542 |  | 653.4656
[16 empty] | 68.131 | 18.56288 |  | 653.657
[16 empty] | 68.131 | 18.58119 |  | 653.657
[16 empty] | 68.13766 | 18.59493 |  | 653.7209
[16 empty] | 68.14431 | 18.60867 |  | 653.7847
[16 empty] | 68.17757 | 18.63155 |  | 654.1038
[16 empty] | 68.18422 | 18.64986 |  | 654.1676
[16 empty] | 68.21748 | 18.66817 |  | 654.4867
[16 empty] | 68.19087 | 18.68649 |  | 654.2314
[16 empty] | 68.27735 | 18.7048 |  | 655.0611
[16 empty] | 68.29066 | 18.72768 |  | 655.1888
[16 empty] | 68.34387 | 18.75057 |  | 655.6993
[16 empty] | 68.34387 | 18.78262 |  | 655.6993
[16 empty] | 68.36383 | 18.81008 |  | 655.8908
[16 empty] | 68.36383 | 18.81924 |  | 655.8908
[16 empty] | 68.37048 | 18.84671 |  | 655.9546
[16 empty] | 68.40374 | 18.8696 |  | 656.2737
[16 empty] | 68.43035 | 18.88791 |  | 656.529
[16 empty] | 68.47691 | 18.91537 |  | 656.9757
[16 empty] | 68.47691 | 18.93826 |  | 656.9757
[16 empty] | 68.49687 | 18.96573 |  | 657.1672
[16 empty] | 68.49687 | 18.98862 |  | 657.1672
[16 empty] | 68.51018 | 19.00693 |  | 657.2949
[16 empty] | 68.53013 | 19.02524 |  | 657.4863
[16 empty] | 68.55009 | 19.0527 |  | 657.6778
[16 empty] | 68.55674 | 19.07101 |  | 657.7416
[16 empty] | 68.56339 | 19.09849 |  | 657.8054
[16 empty] | 68.60995 | 19.12138 |  | 658.2521
[16 empty] | 68.64987 | 19.15342 |  | 658.6351
[16 empty] | 68.61661 | 19.17173 |  | 658.316
[16 empty] | 68.6033 | 19.19004 |  | 658.1883
[16 empty] | 68.60995 | 19.20835 |  | 658.2521
[16 empty] | 68.60995 | 19.23582 |  | 658.2521
[16 empty] | 68.64987 | 19.26328 |  | 658.6351
[16 empty] | 68.62326 | 19.28617 |  | 658.3798
[16 empty] | 68.59 | 19.30448 |  | 658.0607
[16 empty] | 68.60995 | 19.32279 |  | 658.2521
[16 empty] | 68.69643 | 19.35027 |  | 659.0818
[16 empty] | 68.7563 | 19.37773 |  | 659.6562
[16 empty] | 68.7297 | 19.40062 |  | 659.401
[16 empty] | 68.68978 | 19.42809 |  | 659.018
[16 empty] | 68.66318 | 19.45097 |  | 658.7628
[16 empty] | 68.70309 | 19.46471 |  | 659.1457
[16 empty] | 68.78291 | 19.48759 |  | 659.9115
[16 empty] | 68.80287 | 19.51048 |  | 660.103
[16 empty] | 68.80287 | 19.53337 |  | 660.103
[16 empty] | 68.80287 | 19.5471 |  | 660.103
[16 empty] | 68.82282 | 19.57457 |  | 660.2944
[16 empty] | 68.82282 | 19.59747 |  | 660.2944
[16 empty] | 68.896 | 19.61578 |  | 660.9965
[16 empty] | 68.94257 | 19.64782 |  | 661.4433
[16 empty] | 68.93591 | 19.67071 |  | 661.3794
[16 empty] | 68.92926 | 19.69817 |  | 661.3156
[16 empty] | 68.92261 | 19.71648 |  | 661.2518
[16 empty] | 68.80952 | 19.73022 |  | 660.1668
[16 empty] | 68.80287 | 19.74853 |  | 660.103
[16 empty] | 68.84278 | 19.76684 |  | 660.4859
[16 empty] | 68.86939 | 19.78973 |  | 660.7412
[16 empty] | 68.90265 | 19.80804 |  | 661.0603
[16 empty] | 68.92261 | 19.8355 |  | 661.2518
[16 empty] | 68.9093 | 19.85382 |  | 661.1241
[16 empty] | 69.01574 | 19.87671 |  | 662.1453
[16 empty] | 69.12882 | 19.8996 |  | 663.2302
[16 empty] | 69.18204 | 19.91791 |  | 663.7408
[16 empty] | 69.20865 | 19.9408 |  | 663.9961
[16 empty] | 69.19534 | 19.97284 |  | 663.8684
[16 empty] | 69.18869 | 20.00031 |  | 663.8046
[16 empty] | 69.2153 | 20.03235 |  | 664.0599
[16 empty] | 69.22861 | 20.05981 |  | 664.1876
[16 empty] | 69.24191 | 20.08728 |  | 664.3152
[16 empty] | 69.25521 | 20.11018 |  | 664.4428
[16 empty] | 69.24191 | 20.12849 |  | 664.3152
[16 empty] | 69.2153 | 20.1468 |  | 664.0599
[16 empty] | 69.2153 | 20.16053 |  | 664.0599
[16 empty] | 69.22195 | 20.17426 |  | 664.1237
[16 empty] | 69.24191 | 20.20173 |  | 664.3152
[16 empty] | 69.25521 | 20.21546 |  | 664.4428
[16 empty] | 69.29513 | 20.24293 |  | 664.8258
[16 empty] | 69.28848 | 20.27497 |  | 664.762
[16 empty] | 69.26852 | 20.29328 |  | 664.5705
[16 empty] | 69.29513 | 20.31159 |  | 664.8258
[16 empty] | 69.30178 | 20.3299 |  | 664.8896
[16 empty] | 69.34169 | 20.3528 |  | 665.2725
[16 empty] | 69.30178 | 20.36653 |  | 664.8896
[16 empty] | 69.29513 | 20.38484 |  | 664.8258
[16 empty] | 69.32838 | 20.40315 |  | 665.1448
[16 empty] | 69.37495 | 20.42604 |  | 665.5916
[16 empty] | 69.40821 | 20.44893 |  | 665.9107
[16 empty] | 69.44147 | 20.46266 |  | 666.2298
[16 empty] | 69.48804 | 20.49013 |  | 666.6766
[16 empty] | 69.48138 | 20.51302 |  | 666.6127
[16 empty] | 69.52795 | 20.54506 |  | 667.0595
[16 empty] | 69.54125 | 20.56337 |  | 667.1871
[16 empty] | 69.54125 | 20.58626 |  | 667.1871
[16 empty] | 69.5346 | 20.61373 |  | 667.1233
[16 empty] | 69.52795 | 20.63662 |  | 667.0595
[16 empty] | 69.51465 | 20.65493 |  | 666.9319
[16 empty] | 69.5479 | 20.6824 |  | 667.2509
[16 empty] | 69.57452 | 20.70071 |  | 667.5063
[16 empty] | 69.58117 | 20.73275 |  | 667.5701
[16 empty] | 69.5479 | 20.75106 |  | 667.2509
[16 empty] | 69.56786 | 20.76937 |  | 667.4424
[16 empty] | 69.58782 | 20.77853 |  | 667.6339
[16 empty] | 69.62108 | 20.80599 |  | 667.953
[16 empty] | 69.68095 | 20.82888 |  | 668.5274
[16 empty] | 69.65434 | 20.85178 |  | 668.2721
[16 empty] | 69.64104 | 20.86551 |  | 668.1445
[16 empty] | 69.661 | 20.88382 |  | 668.336
[16 empty] | 69.75412 | 20.91129 |  | 669.2294
[16 empty] | 69.77408 | 20.93417 |  | 669.4209
[16 empty] | 69.78738 | 20.96164 |  | 669.5485
[16 empty] | 69.8406 | 20.98453 |  | 670.0591
[16 empty] | 69.86056 | 21.00742 |  | 670.2506
[16 empty] | 69.86056 | 21.03946 |  | 670.2506
[16 empty] | 69.87386 | 21.05777 |  | 670.3782
[16 empty] | 69.82729 | 21.08066 |  | 669.9314
[16 empty] | 69.82729 | 21.10813 |  | 669.9314
[16 empty] | 69.82729 | 21.13102 |  | 669.9314
[16 empty] | 69.82729 | 21.14017 |  | 669.9314
[16 empty] | 69.83395 | 21.15391 |  | 669.9953
[16 empty] | 69.81399 | 21.1768 |  | 669.8038
[16 empty] | 69.83395 | 21.20426 |  | 669.9953
[16 empty] | 69.88716 | 21.22715 |  | 670.5058
[16 empty] | 69.90047 | 21.24546 |  | 670.6335
[16 empty] | 69.96699 | 21.26835 |  | 671.2717
[16 empty] | 69.97364 | 21.29581 |  | 671.3355
[16 empty] | 69.9936 | 21.30955 |  | 671.527
[16 empty] | 70.02021 | 21.3416 |  | 671.7823
[16 empty] | 70.04016 | 21.35991 |  | 671.9737
[16 empty] | 70.06012 | 21.37364 |  | 672.1652
[16 empty] | 70.01356 | 21.38737 |  | 671.7185
[16 empty] | 70.02021 | 21.40569 |  | 671.7823
[16 empty] | 70.01356 | 21.41484 |  | 671.7185
[16 empty] | 70.06012 | 21.43773 |  | 672.1652
[16 empty] | 70.10003 | 21.46062 |  | 672.5481
[16 empty] | 70.10003 | 21.48351 |  | 672.5481
[16 empty] | 70.08673 | 21.50182 |  | 672.4205
[16 empty] | 70.08673 | 21.51555 |  | 672.4205
[16 empty] | 70.10003 | 21.52928 |  | 672.5481
[16 empty] | 70.16655 | 21.54759 |  | 673.1863
[16 empty] | 70.1732 | 21.5659 |  | 673.2501
[16 empty] | 70.21312 | 21.59795 |  | 673.6331
[16 empty] | 70.21977 | 21.63 |  | 673.6969
[16 empty] | 70.1732 | 21.65289 |  | 673.2501
[16 empty] | 70.12664 | 21.6712 |  | 672.8034
[16 empty] | 70.1599 | 21.69866 |  | 673.1225
[16 empty] | 70.17986 | 21.72613 |  | 673.314
[16 empty] | 70.19981 | 21.74444 |  | 673.5054
[16 empty] | 70.19981 | 21.7719 |  | 673.5054
[16 empty] | 70.19316 | 21.79479 |  | 673.4416
[16 empty] | 70.18651 | 21.80853 |  | 673.3778
[16 empty] | 70.24638 | 21.83599 |  | 673.9522
[16 empty] | 70.33286 | 21.86346 |  | 674.7819
[16 empty] | 70.33286 | 21.88635 |  | 674.7819
[16 empty] | 70.31955 | 21.91382 |  | 674.6542
[16 empty] | 70.30625 | 21.93671 |  | 674.5266
[16 empty] | 70.35947 | 21.95502 |  | 675.0372
[16 empty] | 70.35947 | 21.97791 |  | 675.0372
[16 empty] | 70.40603 | 22.00537 |  | 675.4839
[16 empty] | 70.44595 | 22.02826 |  | 675.8669
[16 empty] | 70.4659 | 22.04657 |  | 676.0583
[16 empty] | 70.47255 | 22.06946 |  | 676.1221
[16 empty] | 70.47255 | 22.08777 |  | 676.1221
[16 empty] | 70.49916 | 22.11982 |  | 676.3774
[16 empty] | 70.53242 | 22.14729 |  | 676.6965
[16 empty] | 70.59229 | 22.1656 |  | 677.2709
[16 empty] | 70.57233 | 22.19306 |  | 677.0794
[16 empty] | 70.52576 | 22.21137 |  | 676.6326
[16 empty] | 70.51247 | 22.23426 |  | 676.5051
[16 empty] | 70.51912 | 22.25257 |  | 676.5689
[16 empty] | 70.55238 | 22.28004 |  | 676.888
[16 empty] | 70.57233 | 22.29835 |  | 677.0794
[16 empty] | 70.57233 | 22.32124 |  | 677.0794
[16 empty] | 70.53242 | 22.34413 |  | 676.6965
[16 empty] | 70.57899 | 22.3716 |  | 677.1433
[16 empty] | 70.6189 | 22.38991 |  | 677.5262
[16 empty] | 70.6189 | 22.4128 |  | 677.5262
[16 empty] | 70.6322 | 22.43111 |  | 677.6538
[16 empty] | 70.62555 | 22.44942 |  | 677.59
[16 empty] | 70.60559 | 22.47688 |  | 677.3985
[16 empty] | 70.6322 | 22.49977 |  | 677.6538
[16 empty] | 70.67876 | 22.52724 |  | 678.1005
[16 empty] | 70.70538 | 22.54555 |  | 678.3559
[16 empty] | 70.71868 | 22.55928 |  | 678.4835
[16 empty] | 70.7719 | 22.58675 |  | 678.9941
[16 empty] | 70.7852 | 22.61422 |  | 679.1217
[16 empty] | 70.76524 | 22.64169 |  | 678.9302
[16 empty] | 70.75859 | 22.67373 |  | 678.8664
[16 empty] | 70.73863 | 22.69204 |  | 678.6749
[16 empty] | 70.73863 | 22.71035 |  | 678.6749
[16 empty] | 70.75859 | 22.73324 |  | 678.8664
[16 empty] | 70.7852 | 22.7607 |  | 679.1217
[16 empty] | 70.77855 | 22.77444 |  | 679.0579
[16 empty] | 70.80516 | 22.79275 |  | 679.3132
[16 empty] | 70.86503 | 22.81106 |  | 679.8876
[16 empty] | 70.89163 | 22.83852 |  | 680.1428
[16 empty] | 70.94485 | 22.866 |  | 680.6534
[16 empty] | 70.93155 | 22.88889 |  | 680.5258
[16 empty] | 70.87168 | 22.9072 |  | 679.9514
[16 empty] | 70.81846 | 22.93466 |  | 679.4408
[16 empty] | 70.81846 | 22.95755 |  | 679.4408
[16 empty] | 70.83842 | 22.98044 |  | 679.6323
[16 empty] | 70.84507 | 23.00333 |  | 679.6961
[16 empty] | 70.87168 | 23.02164 |  | 679.9514
[16 empty] | 70.89828 | 23.0491 |  | 680.2066
[16 empty] | 70.9249 | 23.07657 |  | 680.462
[16 empty] | 70.96481 | 23.09946 |  | 680.8449
[16 empty] | 70.99807 | 23.12693 |  | 681.164
[16 empty] | 71.01803 | 23.14066 |  | 681.3555
[16 empty] | 70.99142 | 23.1544 |  | 681.1002
[16 empty] | 71.03798 | 23.17728 |  | 681.5469
[16 empty] | 71.03133 | 23.20017 |  | 681.4831
[16 empty] | 71.03133 | 23.22764 |  | 681.4831
[16 empty] | 70.97146 | 23.23222 |  | 680.9087
[16 empty] | 71.02467 | 23.25968 |  | 681.4192
[16 empty] | 71.0912 | 23.28257 |  | 682.0575
[16 empty] | 71.11115 | 23.30088 |  | 682.2489
[16 empty] | 71.14442 | 23.32835 |  | 682.5681
[16 empty] | 71.1045 | 23.34666 |  | 682.1851
[16 empty] | 71.1045 | 23.36955 |  | 682.1851
[16 empty] | 71.11115 | 23.38786 |  | 682.2489
[16 empty] | 71.20428 | 23.42448 |  | 683.1424
[16 empty] | 71.23754 | 23.44737 |  | 683.4615
[16 empty] | 71.23754 | 23.47484 |  | 683.4615
[16 empty] | 71.23754 | 23.50688 |  | 683.4615
[16 empty] | 71.18433 | 23.52977 |  | 682.951
[16 empty] | 71.17102 | 23.5435 |  | 682.8233
[16 empty] | 71.13111 | 23.57097 |  | 682.4404
[16 empty] | 71.11115 | 23.58929 |  | 682.2489
[16 empty] | 71.12446 | 23.6076 |  | 682.3766
[16 empty] | 71.16437 | 23.63049 |  | 682.7595
[16 empty] | 71.19763 | 23.6488 |  | 683.0786
[16 empty] | 71.21759 | 23.66711 |  | 683.2701
[16 empty] | 71.29742 | 23.69915 |  | 684.036
[16 empty] | 71.37059 | 23.72204 |  | 684.738
[16 empty] | 71.40385 | 23.74035 |  | 685.0571
[16 empty] | 71.45706 | 23.76781 |  | 685.5676
[16 empty] | 71.41715 | 23.79528 |  | 685.1847
[16 empty] | 71.39719 | 23.82275 |  | 684.9932
[16 empty] | 71.37059 | 23.84564 |  | 684.738
[16 empty] | 71.37059 | 23.86395 |  | 684.738
[16 empty] | 71.39719 | 23.88684 |  | 684.9932
[16 empty] | 71.43711 | 23.90057 |  | 685.3762
[16 empty] | 71.45041 | 23.91431 |  | 685.5038
[16 empty] | 71.45706 | 23.92804 |  | 685.5676
[16 empty] | 71.49033 | 23.94177 |  | 685.8868
[16 empty] | 71.48367 | 23.97382 |  | 685.8229
[16 empty] | 71.48367 | 23.99213 |  | 685.8229
[16 empty] | 71.47702 | 24.01501 |  | 685.7591
[16 empty] | 71.49698 | 24.04248 |  | 685.9506
[16 empty] | 71.45041 | 24.06079 |  | 685.5038
[16 empty] | 71.47037 | 24.08826 |  | 685.6953
[16 empty] | 71.49698 | 24.11573 |  | 685.9506
[16 empty] | 71.53689 | 24.13862 |  | 686.3335
[16 empty] | 71.55685 | 24.16151 |  | 686.525
[16 empty] | 71.58346 | 24.19355 |  | 686.7803
[16 empty] | 71.63002 | 24.21186 |  | 687.227
[16 empty] | 71.65663 | 24.23475 |  | 687.4823
[16 empty] | 71.69654 | 24.26221 |  | 687.8652
[16 empty] | 71.62337 | 24.28968 |  | 687.1632
[16 empty] | 71.62337 | 24.30799 |  | 687.1632
[16 empty] | 71.64333 | 24.32172 |  | 687.3547
[16 empty] | 71.64333 | 24.34462 |  | 687.3547
[16 empty] | 71.61671 | 24.36751 |  | 687.0993
[16 empty] | 71.61006 | 24.3904 |  | 687.0355
[16 empty] | 71.60341 | 24.41328 |  | 686.9717
[16 empty] | 71.63002 | 24.43617 |  | 687.227
[16 empty] | 71.67658 | 24.45448 |  | 687.6737
[16 empty] | 71.67658 | 24.48653 |  | 687.6737
[16 empty] | 71.68989 | 24.50941 |  | 687.8014
[16 empty] | 71.72315 | 24.5323 |  | 688.1205
[16 empty] | 71.77637 | 24.55977 |  | 688.6311
[16 empty] | 71.73645 | 24.5735 |  | 688.2481
[16 empty] | 71.74976 | 24.60098 |  | 688.3758
[16 empty] | 71.80298 | 24.62386 |  | 688.8864
[16 empty] | 71.8828 | 24.65133 |  | 689.6522
[16 empty] | 71.88945 | 24.67422 |  | 689.716
[16 empty] | 71.86285 | 24.69253 |  | 689.4608
[16 empty] | 71.82958 | 24.71084 |  | 689.1416
[16 empty] | 71.80962 | 24.73373 |  | 688.9501
[16 empty] | 71.81628 | 24.75661 |  | 689.014
[16 empty] | 71.82293 | 24.7795 |  | 689.0778
[16 empty] | 71.81628 | 24.80239 |  | 689.014
[16 empty] | 71.80962 | 24.82528 |  | 688.9501
[16 empty] | 71.84954 | 24.84818 |  | 689.3331
[16 empty] | 71.92937 | 24.88022 |  | 690.099
[16 empty] | 71.90276 | 24.89853 |  | 689.8437
[16 empty] | 71.94932 | 24.92599 |  | 690.2904
[16 empty] | 71.92937 | 24.94431 |  | 690.099
[16 empty] | 71.94267 | 24.96719 |  | 690.2266
[16 empty] | 71.94267 | 24.98093 |  | 690.2266
[16 empty] | 71.8961 | 25.00381 |  | 689.7798
[16 empty] | 71.88945 | 25.02213 |  | 689.716
[16 empty] | 71.8828 | 25.03128 |  | 689.6522
[16 empty] | 71.92271 | 25.04959 |  | 690.0351
[16 empty] | 71.98258 | 25.07248 |  | 690.6095
[16 empty] | 72.0358 | 25.09538 |  | 691.1201
[16 empty] | 72.02249 | 25.12284 |  | 690.9924
[16 empty] | 72.01585 | 25.14573 |  | 690.9287
[16 empty] | 72.06241 | 25.16862 |  | 691.3754
[16 empty] | 72.11562 | 25.19151 |  | 691.8859
[16 empty] | 72.08237 | 25.21439 |  | 691.5669
[16 empty] | 72.09566 | 25.2327 |  | 691.6944
[16 empty] | 72.08902 | 25.26475 |  | 691.6307
[16 empty] | 72.05576 | 25.28764 |  | 691.3116
[16 empty] | 72.02914 | 25.30595 |  | 691.0562
[16 empty] | 72.04245 | 25.32883 |  | 691.1839
[16 empty] | 72.02914 | 25.35173 |  | 691.0562
[16 empty] | 72.08237 | 25.3792 |  | 691.5669
[16 empty] | 72.12893 | 25.40666 |  | 692.0136
[16 empty] | 72.11562 | 25.42955 |  | 691.8859
[16 empty] | 72.10232 | 25.44786 |  | 691.7583
[16 empty] | 72.21541 | 25.47075 |  | 692.8433
[16 empty] | 72.24866 | 25.49364 |  | 693.1623
[16 empty] | 72.23536 | 25.5211 |  | 693.0347
[16 empty] | 72.26862 | 25.54857 |  | 693.3538
[16 empty] | 72.26197 | 25.57146 |  | 693.29
[16 empty] | 72.22206 | 25.59893 |  | 692.9071
[16 empty] | 72.24201 | 25.61724 |  | 693.0985
[16 empty] | 72.30189 | 25.64928 |  | 693.673
[16 empty] | 72.30853 | 25.67217 |  | 693.7367
[16 empty] | 72.29523 | 25.69506 |  | 693.6091
[16 empty] | 72.26862 | 25.71795 |  | 693.3538
[16 empty] | 72.25532 | 25.73626 |  | 693.2262
[16 empty] | 72.23536 | 25.75915 |  | 693.0347
[16 empty] | 72.29523 | 25.77746 |  | 693.6091
[16 empty] | 72.29523 | 25.80035 |  | 693.6091
[16 empty] | 72.32184 | 25.82781 |  | 693.8644
[16 empty] | 72.32184 | 25.84613 |  | 693.8644
[16 empty] | 72.32849 | 25.86902 |  | 693.9282
[16 empty] | 72.3418 | 25.89191 |  | 694.0559
[16 empty] | 72.37505 | 25.91022 |  | 694.3749
[16 empty] | 72.42828 | 25.93311 |  | 694.8856
[16 empty] | 72.44158 | 25.96057 |  | 695.0132
[16 empty] | 72.40166 | 25.98346 |  | 694.6302
[16 empty] | 72.42162 | 26.0155 |  | 694.8217
[16 empty] | 72.44823 | 26.03381 |  | 695.077
[16 empty] | 72.51476 | 26.06586 |  | 695.7153
[16 empty] | 72.5214 | 26.08875 |  | 695.779
[16 empty] | 72.54136 | 26.11622 |  | 695.9705
[16 empty] | 72.52805 | 26.14368 |  | 695.8428
[16 empty] | 72.56132 | 26.17115 |  | 696.162
[16 empty] | 72.53471 | 26.18946 |  | 695.9067
[16 empty] | 72.4948 | 26.21235 |  | 695.5238
[16 empty] | 72.5214 | 26.23524 |  | 695.779
[16 empty] | 72.47484 | 26.25355 |  | 695.3323
[16 empty] | 72.44158 | 26.27644 |  | 695.0132
[16 empty] | 72.41497 | 26.28559 |  | 694.7579
[16 empty] | 72.42828 | 26.29475 |  | 694.8856
[16 empty] | 72.43493 | 26.3039 |  | 694.9494
[16 empty] | 72.48149 | 26.32679 |  | 695.3961
[16 empty] | 72.57462 | 26.35426 |  | 696.2896
[16 empty] | 72.61453 | 26.37715 |  | 696.6725
[16 empty] | 72.62119 | 26.40462 |  | 696.7364
[16 empty] | 72.6744 | 26.43666 |  | 697.2469
[16 empty] | 72.68771 | 26.45955 |  | 697.3746
[16 empty] | 72.68105 | 26.48244 |  | 697.3107
[16 empty] | 72.68771 | 26.50533 |  | 697.3746
[16 empty] | 72.68105 | 26.52821 |  | 697.3107
[16 empty] | 72.66775 | 26.54652 |  | 697.1831
[16 empty] | 72.66775 | 26.57857 |  | 697.1831
[16 empty] | 72.68105 | 26.60604 |  | 697.3107
[16 empty] | 72.61453 | 26.61977 |  | 696.6725
[16 empty] | 72.64114 | 26.64266 |  | 696.9278
[16 empty] | 72.66109 | 26.66097 |  | 697.1192
[16 empty] | 72.64114 | 26.69302 |  | 696.9278
[16 empty] | 72.58793 | 26.7159 |  | 696.4173
[16 empty] | 72.60788 | 26.73421 |  | 696.6087
[16 empty] | 72.61453 | 26.75253 |  | 696.6725
[16 empty] | 72.6744 | 26.77084 |  | 697.2469
[16 empty] | 72.73427 | 26.7983 |  | 697.8213
[16 empty] | 72.74092 | 26.81203 |  | 697.8851
[16 empty] | 72.73427 | 26.84409 |  | 697.8213
[16 empty] | 72.77419 | 26.85324 |  | 698.2043
[16 empty] | 72.82075 | 26.87155 |  | 698.651
[16 empty] | 72.81409 | 26.89444 |  | 698.5871
[16 empty] | 72.82075 | 26.91275 |  | 698.651
[16 empty] | 72.86066 | 26.94022 |  | 699.0339
[16 empty] | 72.84071 | 26.95853 |  | 698.8425
[16 empty] | 72.76753 | 26.98141 |  | 698.1404
[16 empty] | 72.78749 | 26.99515 |  | 698.3319
[16 empty] | 72.80744 | 27.01346 |  | 698.5233
[16 empty] | 72.80744 | 27.04092 |  | 698.5233
[16 empty] | 72.83405 | 27.06381 |  | 698.7786
[16 empty] | 72.8274 | 27.09586 |  | 698.7148
[16 empty] | 72.8274 | 27.11417 |  | 698.7148
[16 empty] | 72.86066 | 27.13706 |  | 699.0339
[16 empty] | 72.95379 | 27.16453 |  | 699.9274
[16 empty] | 72.99371 | 27.19199 |  | 700.3104
[16 empty] | 72.95379 | 27.21488 |  | 699.9274
[16 empty] | 72.95379 | 27.24235 |  | 699.9274
[16 empty] | 72.9804 | 27.26066 |  | 700.1827
[16 empty] | 73.00036 | 27.27897 |  | 700.3742
[16 empty] | 73.00036 | 27.31101 |  | 700.3742
[16 empty] | 73.00036 | 27.32932 |  | 700.3742
[16 empty] | 73.00036 | 27.35222 |  | 700.3742
[16 empty] | 73.01366 | 27.37053 |  | 700.5018
[16 empty] | 73.05357 | 27.39342 |  | 700.8847
[16 empty] | 73.10679 | 27.42088 |  | 701.3953
[16 empty] | 73.11344 | 27.44835 |  | 701.4591
[16 empty] | 73.10014 | 27.47124 |  | 701.3315
[16 empty] | 73.08018 | 27.4987 |  | 701.14
[16 empty] | 73.04692 | 27.52159 |  | 700.8209
[16 empty] | 73.06023 | 27.54448 |  | 700.9486
[16 empty] | 73.04027 | 27.56737 |  | 700.7571
[16 empty] | 73.02696 | 27.59026 |  | 700.6294
[16 empty] | 73.02696 | 27.59484 |  | 700.6294
[16 empty] | 73.04027 | 27.61773 |  | 700.7571
[16 empty] | 73.06688 | 27.64977 |  | 701.0124
[16 empty] | 73.08684 | 27.66808 |  | 701.2039
[16 empty] | 73.09348 | 27.68639 |  | 701.2676
[16 empty] | 73.09348 | 27.7047 |  | 701.2676
[16 empty] | 73.08018 | 27.72759 |  | 701.14
[16 empty] | 73.10014 | 27.7459 |  | 701.3315
[16 empty] | 73.10679 | 27.77337 |  | 701.3953
[16 empty] | 73.12009 | 27.79626 |  | 701.5229
[16 empty] | 73.16666 | 27.82372 |  | 701.9697
[16 empty] | 73.17331 | 27.83288 |  | 702.0335
[16 empty] | 73.19992 | 27.8512 |  | 702.2888
[16 empty] | 73.20657 | 27.87866 |  | 702.3526
[16 empty] | 73.23318 | 27.90613 |  | 702.6079
[16 empty] | 73.23983 | 27.93359 |  | 702.6717
[16 empty] | 73.23318 | 27.96564 |  | 702.6079
[16 empty] | 73.21988 | 27.97937 |  | 702.4803
[16 empty] | 73.23318 | 28.00226 |  | 702.6079
[16 empty] | 73.21323 | 28.01599 |  | 702.4165
[16 empty] | 73.24648 | 28.0343 |  | 702.7355
[16 empty] | 73.21988 | 28.04803 |  | 702.4803
[16 empty] | 73.19327 | 28.06635 |  | 702.225
[16 empty] | 73.21323 | 28.08924 |  | 702.4165
[16 empty] | 73.23318 | 28.11671 |  | 702.6079
[16 empty] | 73.27309 | 28.1396 |  | 702.9908
[16 empty] | 73.2864 | 28.16706 |  | 703.1185
[16 empty] | 73.313 | 28.19453 |  | 703.3737
[16 empty] | 73.2864 | 28.21741 |  | 703.1185
[16 empty] | 73.33961 | 28.24946 |  | 703.629
[16 empty] | 73.40614 | 28.27235 |  | 704.2673
[16 empty] | 73.40614 | 28.29066 |  | 704.2673
[16 empty] | 73.37287 | 28.30897 |  | 703.9481
[16 empty] | 73.33296 | 28.32728 |  | 703.5652
[16 empty] | 73.31966 | 28.34102 |  | 703.4376
[16 empty] | 73.34627 | 28.36848 |  | 703.6929
[16 empty] | 73.30635 | 28.39137 |  | 703.3099
[16 empty] | 73.34627 | 28.41426 |  | 703.6929
[16 empty] | 73.32631 | 28.43257 |  | 703.5014
[16 empty] | 73.32631 | 28.45546 |  | 703.5014
[16 empty] | 73.35957 | 28.47377 |  | 703.8205
[16 empty] | 73.38618 | 28.49666 |  | 704.0758
[16 empty] | 73.36623 | 28.51497 |  | 703.8844
[16 empty] | 73.38618 | 28.5287 |  | 704.0758
[16 empty] | 73.50592 | 28.56075 |  | 705.2246
[16 empty] | 73.466 | 28.58821 |  | 704.8416
[16 empty] | 73.45935 | 28.60653 |  | 704.7778
[16 empty] | 73.44604 | 28.62026 |  | 704.6501
[16 empty] | 73.41944 | 28.64315 |  | 704.3949
[16 empty] | 73.40614 | 28.67062 |  | 704.2673
[16 empty] | 73.45935 | 28.70266 |  | 704.7778
[16 empty] | 73.4527 | 28.7347 |  | 704.714
[16 empty] | 73.4527 | 28.75301 |  | 704.714
[16 empty] | 73.49261 | 28.7759 |  | 705.0969
[16 empty] | 73.54583 | 28.79421 |  | 705.6075
[16 empty] | 73.59239 | 28.82168 |  | 706.0542
[16 empty] | 73.64561 | 28.84915 |  | 706.5648
[16 empty] | 73.63896 | 28.86746 |  | 706.501
[16 empty] | 73.64561 | 28.89493 |  | 706.5648
[16 empty] | 73.619 | 28.91782 |  | 706.3095
[16 empty] | 73.55248 | 28.9407 |  | 705.6713
[16 empty] | 73.52587 | 28.95901 |  | 705.416
[16 empty] | 73.49927 | 28.97275 |  | 705.1608
[16 empty] | 73.51257 | 28.99106 |  | 705.2884
[16 empty] | 73.49927 | 29.00937 |  | 705.1608
[16 empty] | 73.53252 | 29.02768 |  | 705.4798
[16 empty] | 73.55248 | 29.04141 |  | 705.6713
[16 empty] | 73.58574 | 29.05972 |  | 705.9904
[16 empty] | 73.58574 | 29.08719 |  | 705.9904
[16 empty] | 73.6057 | 29.11008 |  | 706.1819
[16 empty] | 73.61235 | 29.12382 |  | 706.2457
[16 empty] | 73.67222 | 29.14213 |  | 706.8201
[16 empty] | 73.67222 | 29.16959 |  | 706.8201
[16 empty] | 73.68552 | 29.19248 |  | 706.9477
[16 empty] | 73.67222 | 29.21537 |  | 706.8201
[16 empty] | 73.65891 | 29.24284 |  | 706.6924
[16 empty] | 73.69218 | 29.26572 |  | 707.0116
[16 empty] | 73.72544 | 29.28403 |  | 707.3307
[16 empty] | 73.73874 | 29.30235 |  | 707.4583
[16 empty] | 73.71879 | 29.33439 |  | 707.2669
[16 empty] | 73.69218 | 29.35271 |  | 707.0116
[16 empty] | 73.65891 | 29.37102 |  | 706.6924
[16 empty] | 73.67887 | 29.40306 |  | 706.8839
[16 empty] | 73.71214 | 29.41679 |  | 707.2031
[16 empty] | 73.70548 | 29.4351 |  | 707.1392
[16 empty] | 73.69218 | 29.45799 |  | 707.0116
[16 empty] | 73.75204 | 29.49919 |  | 707.5859
[16 empty] | 73.71879 | 29.51292 |  | 707.2669
[16 empty] | 73.772 | 29.54955 |  | 707.7774
[16 empty] | 73.772 | 29.56786 |  | 707.7774
[16 empty] | 73.78531 | 29.58617 |  | 707.9051
[16 empty] | 73.79861 | 29.61364 |  | 708.0327
[16 empty] | 73.82522 | 29.64568 |  | 708.288
[16 empty] | 73.85183 | 29.66399 |  | 708.5433
[16 empty] | 73.87843 | 29.68688 |  | 708.7985
[16 empty] | 73.85183 | 29.70519 |  | 708.5433
[16 empty] | 73.81191 | 29.7235 |  | 708.1603
[16 empty] | 73.82522 | 29.74181 |  | 708.288
[16 empty] | 73.82522 | 29.75555 |  | 708.288
[16 empty] | 73.82522 | 29.77843 |  | 708.288
[16 empty] | 73.85183 | 29.79675 |  | 708.5433
[16 empty] | 73.83852 | 29.8059 |  | 708.4156
[16 empty] | 73.80526 | 29.83337 |  | 708.0965
[16 empty] | 73.77866 | 29.85168 |  | 707.8413
[16 empty] | 73.772 | 29.87457 |  | 707.7774
[16 empty] | 73.79196 | 29.90662 |  | 707.9689
[16 empty] | 73.81857 | 29.93408 |  | 708.2242
[16 empty] | 73.81191 | 29.94781 |  | 708.1603
[16 empty] | 73.80526 | 29.96613 |  | 708.0965
[16 empty] | 73.83187 | 29.98901 |  | 708.3518
[16 empty] | 73.85183 | 30.0119 |  | 708.5433
[16 empty] | 73.89174 | 30.03479 |  | 708.9262
[16 empty] | 74.01813 | 30.06683 |  | 710.1388
[16 empty] | 74.03143 | 30.09431 |  | 710.2664
[16 empty] | 74.03143 | 30.11262 |  | 710.2664
[16 empty] | 74.03143 | 30.14008 |  | 710.2664
[16 empty] | 74.07135 | 30.16297 |  | 710.6494
[16 empty] | 74.10461 | 30.18586 |  | 710.9685
[16 empty] | 74.09795 | 30.19959 |  | 710.9046
[16 empty] | 74.0647 | 30.2179 |  | 710.5856
[16 empty] | 74.02478 | 30.23164 |  | 710.2026
[16 empty] | 73.98487 | 30.25452 |  | 709.8197
[16 empty] | 73.99152 | 30.27741 |  | 709.8835
[16 empty] | 73.99152 | 30.3003 |  | 709.8835
[16 empty] | 73.96491 | 30.32319 |  | 709.6282
[16 empty] | 73.95826 | 30.34151 |  | 709.5644
[16 empty] | 73.93831 | 30.36897 |  | 709.373
[16 empty] | 73.95826 | 30.40102 |  | 709.5644
[16 empty] | 73.96491 | 30.41933 |  | 709.6282
[16 empty] | 73.99818 | 30.43306 |  | 709.9474
[16 empty] | 73.99152 | 30.44679 |  | 709.8835
[16 empty] | 74.04474 | 30.47426 |  | 710.3941
[16 empty] | 74.0647 | 30.50172 |  | 710.5856
[16 empty] | 74.07135 | 30.52003 |  | 710.6494
[16 empty] | 74.08465 | 30.53377 |  | 710.777
[16 empty] | 74.13787 | 30.56123 |  | 711.2876
[16 empty] | 74.17113 | 30.57497 |  | 711.6067
[16 empty] | 74.19774 | 30.60244 |  | 711.862
[16 empty] | 74.19109 | 30.62533 |  | 711.7982
[16 empty] | 74.10461 | 30.64364 |  | 710.9685
[16 empty] | 74.07135 | 30.66653 |  | 710.6494
[16 empty] | 74.03809 | 30.68941 |  | 710.3303
[16 empty] | 74.01148 | 30.70773 |  | 710.075
[16 empty] | 74.04474 | 30.72604 |  | 710.3941
[16 empty] | 74.03809 | 30.74435 |  | 710.3303
[16 empty] | 74.05804 | 30.77181 |  | 710.5217
[16 empty] | 74.15782 | 30.79928 |  | 711.479
[16 empty] | 74.23765 | 30.83132 |  | 712.2449
[16 empty] | 74.22435 | 30.84964 |  | 712.1173
[16 empty] | 74.27091 | 30.87711 |  | 712.564
[16 empty] | 74.27757 | 30.90915 |  | 712.6279
[16 empty] | 74.25095 | 30.93661 |  | 712.3725
[16 empty] | 74.25095 | 30.95493 |  | 712.3725
[16 empty] | 74.25095 | 30.96866 |  | 712.3725
[16 empty] | 74.23765 | 30.99155 |  | 712.2449
[16 empty] | 74.19109 | 31.00528 |  | 711.7982
[16 empty] | 74.19774 | 31.02817 |  | 711.862
[16 empty] | 74.2177 | 31.05106 |  | 712.0535
[16 empty] | 74.2443 | 31.07394 |  | 712.3087
[16 empty] | 74.29087 | 31.09684 |  | 712.7555
[16 empty] | 74.29752 | 31.12431 |  | 712.8193
[16 empty] | 74.2177 | 31.15177 |  | 712.0535
[16 empty] | 74.19774 | 31.17466 |  | 711.862
[16 empty] | 74.2443 | 31.19297 |  | 712.3087
[16 empty] | 74.27091 | 31.21128 |  | 712.564
[16 empty] | 74.26426 | 31.23417 |  | 712.5002
[16 empty] | 74.22435 | 31.25248 |  | 712.1173
[16 empty] | 74.19774 | 31.27079 |  | 711.862
[16 empty] | 74.19109 | 31.2891 |  | 711.7982
[16 empty] | 74.27091 | 31.30741 |  | 712.564
[16 empty] | 74.34409 | 31.33488 |  | 713.2661
[16 empty] | 74.34409 | 31.3532 |  | 713.2661
[16 empty] | 74.33078 | 31.37151 |  | 713.1384
[16 empty] | 74.33743 | 31.38982 |  | 713.2022
[16 empty] | 74.37069 | 31.41728 |  | 713.5213
[16 empty] | 74.384 | 31.44017 |  | 713.649
[16 empty] | 74.35074 | 31.45848 |  | 713.3299
[16 empty] | 74.36404 | 31.48137 |  | 713.4575
[16 empty] | 74.37069 | 31.50426 |  | 713.5213
[16 empty] | 74.41061 | 31.53172 |  | 713.9043
[16 empty] | 74.43056 | 31.55461 |  | 714.0957
[16 empty] | 74.42391 | 31.56834 |  | 714.0319
[16 empty] | 74.42391 | 31.58208 |  | 714.0319
[16 empty] | 74.384 | 31.60955 |  | 713.649
[16 empty] | 74.41061 | 31.62786 |  | 713.9043
[16 empty] | 74.41061 | 31.65075 |  | 713.9043
[16 empty] | 74.41061 | 31.67822 |  | 713.9043
[16 empty] | 74.37734 | 31.7011 |  | 713.5851
[16 empty] | 74.37069 | 31.72399 |  | 713.5213
[16 empty] | 74.37069 | 31.7423 |  | 713.5213
[16 empty] | 74.41726 | 31.76977 |  | 713.9681
[16 empty] | 74.44386 | 31.7835 |  | 714.2233
[16 empty] | 74.45717 | 31.79723 |  | 714.351
[16 empty] | 74.49709 | 31.82012 |  | 714.734
[16 empty] | 74.48378 | 31.84302 |  | 714.6063
[16 empty] | 74.45052 | 31.86133 |  | 714.2872
[16 empty] | 74.49043 | 31.88422 |  | 714.6701
[16 empty] | 74.49709 | 31.91168 |  | 714.734
[16 empty] | 74.51704 | 31.92999 |  | 714.9254
[16 empty] | 74.51039 | 31.96204 |  | 714.8616
[16 empty] | 74.54365 | 31.98035 |  | 715.1807
[16 empty] | 74.5503 | 31.99408 |  | 715.2445
[16 empty] | 74.56361 | 32.01239 |  | 715.3722
[16 empty] | 74.57026 | 32.03986 |  | 715.436
[16 empty] | 74.57691 | 32.06274 |  | 715.4998
[16 empty] | 74.56361 | 32.08563 |  | 715.3722
[16 empty] | 74.57026 | 32.11311 |  | 715.436
[16 empty] | 74.57026 | 32.13599 |  | 715.436
[16 empty] | 74.54365 | 32.16346 |  | 715.1807
[16 empty] | 74.53699 | 32.18177 |  | 715.1169
[16 empty] | 74.5503 | 32.20924 |  | 715.2445
[16 empty] | 74.57026 | 32.24128 |  | 715.436
[16 empty] | 74.57026 | 32.26417 |  | 715.436
[16 empty] | 74.58356 | 32.29163 |  | 715.5636
[16 empty] | 74.58356 | 32.31452 |  | 715.5636
[16 empty] | 74.56361 | 32.32825 |  | 715.3722
[16 empty] | 74.57691 | 32.34657 |  | 715.4998
[16 empty] | 74.53699 | 32.36031 |  | 715.1169
[16 empty] | 74.52369 | 32.38777 |  | 714.9892
[16 empty] | 74.56361 | 32.4015 |  | 715.3722
[16 empty] | 74.59021 | 32.41524 |  | 715.6274
[16 empty] | 74.59686 | 32.4427 |  | 715.6913
[16 empty] | 74.56361 | 32.46559 |  | 715.3722
[16 empty] | 74.65009 | 32.49763 |  | 716.2019
[16 empty] | 74.65673 | 32.52052 |  | 716.2656
[16 empty] | 74.68999 | 32.53426 |  | 716.5848
[16 empty] | 74.71661 | 32.56172 |  | 716.8401
[16 empty] | 74.69665 | 32.58461 |  | 716.6486
[16 empty] | 74.7033 | 32.60751 |  | 716.7124
[16 empty] | 74.7033 | 32.63039 |  | 716.7124
[16 empty] | 74.71661 | 32.65328 |  | 716.8401
[16 empty] | 74.69665 | 32.67159 |  | 716.6486
[16 empty] | 74.70995 | 32.6899 |  | 716.7762
[16 empty] | 74.63678 | 32.70364 |  | 716.0742
[16 empty] | 74.65009 | 32.72195 |  | 716.2019
[16 empty] | 74.67004 | 32.74483 |  | 716.3933
[16 empty] | 74.67669 | 32.7723 |  | 716.4571
[16 empty] | 74.67004 | 32.78146 |  | 716.3933
[16 empty] | 74.65673 | 32.79977 |  | 716.2656
[16 empty] | 74.67004 | 32.83181 |  | 716.3933
[16 empty] | 74.67004 | 32.84555 |  | 716.3933
[16 empty] | 74.7033 | 32.87759 |  | 716.7124
[16 empty] | 74.70995 | 32.90964 |  | 716.7762
[16 empty] | 74.67004 | 32.91879 |  | 716.3933
[16 empty] | 74.67004 | 32.93253 |  | 716.3933
[16 empty] | 74.7033 | 32.95541 |  | 716.7124
[16 empty] | 74.69665 | 32.9783 |  | 716.6486
[16 empty] | 74.68999 | 32.99203 |  | 716.5848
[16 empty] | 74.69665 | 33.01492 |  | 716.6486
[16 empty] | 74.67669 | 33.02866 |  | 716.4571
[16 empty] | 74.73656 | 33.04697 |  | 717.0315
[16 empty] | 74.79643 | 33.07901 |  | 717.6059
[16 empty] | 74.82304 | 33.10191 |  | 717.8612
[16 empty] | 74.83634 | 33.13395 |  | 717.9888
[16 empty] | 74.84965 | 33.15226 |  | 718.1165
[16 empty] | 74.86295 | 33.1843 |  | 718.2441
[16 empty] | 74.83634 | 33.20261 |  | 717.9888
[16 empty] | 74.84299 | 33.23008 |  | 718.0527
[16 empty] | 74.8563 | 33.26212 |  | 718.1803
[16 empty] | 74.82969 | 33.27586 |  | 717.925
[16 empty] | 74.77647 | 33.29874 |  | 717.4144
[16 empty] | 74.78313 | 33.31705 |  | 717.4783
[16 empty] | 74.83634 | 33.34453 |  | 717.9888
[16 empty] | 74.76982 | 33.36742 |  | 717.3506
[16 empty] | 74.76982 | 33.3903 |  | 717.3506
[16 empty] | 74.80973 | 33.41319 |  | 717.7336
[16 empty] | 74.80308 | 33.43608 |  | 717.6697
[16 empty] | 74.81638 | 33.45897 |  | 717.7974
[16 empty] | 74.8563 | 33.49101 |  | 718.1803
[16 empty] | 74.86295 | 33.5139 |  | 718.2441
[16 empty] | 74.89621 | 33.53679 |  | 718.5632
[16 empty] | 74.94277 | 33.5551 |  | 719.01
[16 empty] | 74.8563 | 33.58257 |  | 718.1803
[16 empty] | 74.78313 | 33.60546 |  | 717.4783
[16 empty] | 74.76982 | 33.62835 |  | 717.3506
[16 empty] | 74.75652 | 33.64208 |  | 717.223
[16 empty] | 74.76317 | 33.66039 |  | 717.2868
[16 empty] | 74.75652 | 33.6787 |  | 717.223
[16 empty] | 74.74321 | 33.69244 |  | 717.0953
[16 empty] | 74.78313 | 33.70617 |  | 717.4783
[16 empty] | 74.90286 | 33.72906 |  | 718.6271
[16 empty] | 74.90952 | 33.75195 |  | 718.6909
[16 empty] | 74.8829 | 33.76568 |  | 718.4356
[16 empty] | 74.91617 | 33.78857 |  | 718.7547
[16 empty] | 74.91617 | 33.81603 |  | 718.7547
[16 empty] | 74.92947 | 33.83892 |  | 718.8824
[16 empty] | 74.94277 | 33.86182 |  | 719.01
[16 empty] | 74.96938 | 33.88013 |  | 719.2653
[16 empty] | 75.01595 | 33.90302 |  | 719.712
[16 empty] | 75.08247 | 33.93964 |  | 720.3503
[16 empty] | 75.09577 | 33.97168 |  | 720.4779
[16 empty] | 75.04921 | 33.98999 |  | 720.0312
[16 empty] | 75.0093 | 34.01288 |  | 719.6482
[16 empty] | 74.96273 | 34.03577 |  | 719.2015
[16 empty] | 74.95608 | 34.05865 |  | 719.1376
[16 empty] | 74.8829 | 34.08154 |  | 718.4356
[16 empty] | 74.8829 | 34.10444 |  | 718.4356
[16 empty] | 74.88956 | 34.1319 |  | 718.4994
[16 empty] | 74.93613 | 34.15022 |  | 718.9462
[16 empty] | 75.00265 | 34.1731 |  | 719.5844
[16 empty] | 75.04256 | 34.19141 |  | 719.9673
[16 empty] | 75.05586 | 34.22803 |  | 720.095
[16 empty] | 75.11573 | 34.2555 |  | 720.6694
[16 empty] | 75.14234 | 34.26466 |  | 720.9247
[16 empty] | 75.11573 | 34.29212 |  | 720.6694
[16 empty] | 75.09577 | 34.30585 |  | 720.4779
[16 empty] | 75.09577 | 34.32874 |  | 720.4779
[16 empty] | 75.12238 | 34.35622 |  | 720.7332
[16 empty] | 75.12238 | 34.36995 |  | 720.7332
[16 empty] | 75.13569 | 34.38368 |  | 720.8608
[16 empty] | 75.13569 | 34.40199 |  | 720.8608
[16 empty] | 75.12238 | 34.4203 |  | 720.7332
[16 empty] | 75.10242 | 34.44319 |  | 720.5417
[16 empty] | 75.09577 | 34.47523 |  | 720.4779
[16 empty] | 75.14234 | 34.49812 |  | 720.9247
[16 empty] | 75.09577 | 34.52101 |  | 720.4779
[16 empty] | 75.06917 | 34.53474 |  | 720.2226
[16 empty] | 75.06252 | 34.55763 |  | 720.1588
[16 empty] | 75.08912 | 34.58968 |  | 720.4141
[16 empty] | 75.10242 | 34.59884 |  | 720.5417
[16 empty] | 75.11573 | 34.61715 |  | 720.6694
[16 empty] | 75.16229 | 34.64004 |  | 721.1161
[16 empty] | 75.13569 | 34.66293 |  | 720.8608
[16 empty] | 75.13569 | 34.68581 |  | 720.8608
[16 empty] | 75.14899 | 34.70412 |  | 720.9885
[16 empty] | 75.16229 | 34.72243 |  | 721.1161
[16 empty] | 75.14899 | 34.74532 |  | 720.9885
[16 empty] | 75.14234 | 34.75906 |  | 720.9247
[16 empty] | 75.13569 | 34.78652 |  | 720.8608
[16 empty] | 75.07582 | 34.80941 |  | 720.2864
[16 empty] | 75.10242 | 34.82772 |  | 720.5417
[16 empty] | 75.15564 | 34.85062 |  | 721.0523
[16 empty] | 75.19556 | 34.88724 |  | 721.4352
[16 empty] | 75.1756 | 34.90097 |  | 721.2438
[16 empty] | 75.14234 | 34.92386 |  | 720.9247
[16 empty] | 75.14234 | 34.94217 |  | 720.9247
[16 empty] | 75.18225 | 34.96048 |  | 721.3076
[16 empty] | 75.23547 | 34.98337 |  | 721.8182
[16 empty] | 75.22881 | 35.01083 |  | 721.7543
[16 empty] | 75.21552 | 35.01999 |  | 721.6267
[16 empty] | 75.20221 | 35.04288 |  | 721.4991
[16 empty] | 75.24212 | 35.07034 |  | 721.882
[16 empty] | 75.28869 | 35.09324 |  | 722.3288
[16 empty] | 75.28869 | 35.1207 |  | 722.3288
[16 empty] | 75.28869 | 35.14817 |  | 722.3288
[16 empty] | 75.28869 | 35.18021 |  | 722.3288
[16 empty] | 75.28204 | 35.2031 |  | 722.2649
[16 empty] | 75.26873 | 35.22141 |  | 722.1373
[16 empty] | 75.28204 | 35.24888 |  | 722.2649
[16 empty] | 75.30199 | 35.26719 |  | 722.4564
[16 empty] | 75.30864 | 35.2855 |  | 722.5202
[16 empty] | 75.30864 | 35.31754 |  | 722.5202
[16 empty] | 75.35521 | 35.34502 |  | 722.967
[16 empty] | 75.38181 | 35.3679 |  | 723.2222
[16 empty] | 75.45499 | 35.39995 |  | 723.9243
[16 empty] | 75.48825 | 35.41826 |  | 724.2434
[16 empty] | 75.53481 | 35.4503 |  | 724.6901
[16 empty] | 75.54812 | 35.48235 |  | 724.8178
[16 empty] | 75.62129 | 35.52812 |  | 725.5198
[16 empty] | 75.66785 | 35.5739 |  | 725.9665
[16 empty] | 75.67451 | 35.61053 |  | 726.0304
[16 empty] | 75.69447 | 35.65173 |  | 726.2219
[16 empty] | 75.69447 | 35.69292 |  | 726.2219
[16 empty] | 75.70112 | 35.7387 |  | 726.2857
[16 empty] | 75.70112 | 35.78905 |  | 726.2857
[16 empty] | 75.68781 | 35.83483 |  | 726.158
[16 empty] | 75.70112 | 35.87604 |  | 726.2857
[16 empty] | 75.70777 | 35.91724 |  | 726.3495
[16 empty] | 75.70112 | 35.96301 |  | 726.2857
[16 empty] | 75.72108 | 36.01337 |  | 726.4772
[16 empty] | 75.72772 | 36.03168 |  | 726.5409
[16 empty] | 75.72772 | 36.07745 |  | 726.5409
[16 empty] | 75.71442 | 36.12324 |  | 726.4133
[16 empty] | 75.74103 | 36.15986 |  | 726.6686
[16 empty] | 75.75433 | 36.21479 |  | 726.7962
[16 empty] | 75.76099 | 36.25141 |  | 726.8601
[16 empty] | 75.76099 | 36.29261 |  | 726.8601
[16 empty] | 75.7876 | 36.33839 |  | 727.1154
[16 empty] | 75.7876 | 36.39333 |  | 727.1154
[16 empty] | 75.79424 | 36.43452 |  | 727.1791
[16 empty] | 75.82751 | 36.48488 |  | 727.4983
[16 empty] | 75.82751 | 36.54439 |  | 727.4983
[16 empty] | 75.82085 | 36.58101 |  | 727.4344
[16 empty] | 75.82085 | 36.62222 |  | 727.4344
[16 empty] | 75.82751 | 36.66341 |  | 727.4983
[16 empty] | 75.82751 | 36.70461 |  | 727.4983
[16 empty] | 75.8142 | 36.75039 |  | 727.3706
[16 empty] | 75.82085 | 36.80532 |  | 727.4344
[16 empty] | 75.82085 | 36.84653 |  | 727.4344
[16 empty] | 75.8142 | 36.88773 |  | 727.3706
[16 empty] | 75.83416 | 36.9335 |  | 727.5621
[16 empty] | 75.84747 | 36.97928 |  | 727.6898
[16 empty] | 75.85412 | 37.02963 |  | 727.7536
[16 empty] | 75.85412 | 37.07541 |  | 727.7536
[16 empty] | 75.88737 | 37.12577 |  | 728.0726
[16 empty] | 75.89403 | 37.15324 |  | 728.1365
[16 empty] | 75.90733 | 37.20359 |  | 728.2641
[16 empty] | 75.90733 | 37.25394 |  | 728.2641
[16 empty] | 75.92064 | 37.3043 |  | 728.3918
[16 empty] | 75.92064 | 37.36382 |  | 728.3918
[16 empty] | 75.91399 | 37.40959 |  | 728.328
[16 empty] | 75.91399 | 37.45537 |  | 728.328
[16 empty] | 75.92064 | 37.48283 |  | 728.3918
[16 empty] | 75.92064 | 37.52403 |  | 728.3918
[16 empty] | 75.93394 | 37.57896 |  | 728.5194
[16 empty] | 75.94724 | 37.62475 |  | 728.647
[16 empty] | 75.94059 | 37.66595 |  | 728.5832
[16 empty] | 75.93394 | 37.7163 |  | 728.5194
[16 empty] | 75.96055 | 37.7575 |  | 728.7747
[16 empty] | 75.97385 | 37.80328 |  | 728.9023
[16 empty] | 75.98051 | 37.85364 |  | 728.9662
[16 empty] | 75.99381 | 37.89484 |  | 729.0938
[16 empty] | 76.00047 | 37.94519 |  | 729.1577
[16 empty] | 76.00712 | 37.99097 |  | 729.2215
[16 empty] | 76.01376 | 38.02759 |  | 729.2852
[16 empty] | 76.02707 | 38.07336 |  | 729.4129
[16 empty] | 76.02042 | 38.11915 |  | 729.3491
[16 empty] | 76.03372 | 38.16035 |  | 729.4767
[16 empty] | 76.03372 | 38.20612 |  | 729.4767
[16 empty] | 76.04703 | 38.25648 |  | 729.6044
[16 empty] | 76.05368 | 38.30683 |  | 729.6682
[16 empty] | 76.04703 | 38.35262 |  | 729.6044
[16 empty] | 76.04703 | 38.38924 |  | 729.6044
[16 empty] | 76.05368 | 38.43501 |  | 729.6682
[16 empty] | 76.06699 | 38.48537 |  | 729.7959
[16 empty] | 76.06699 | 38.53114 |  | 729.7959
[16 empty] | 76.06699 | 38.56319 |  | 729.7959
[16 empty] | 76.07364 | 38.60897 |  | 729.8597
[16 empty] | 76.08028 | 38.65475 |  | 729.9234
[16 empty] | 76.1069 | 38.70052 |  | 730.1788
[16 empty] | 76.10024 | 38.75546 |  | 730.1149
[16 empty] | 76.09359 | 38.79665 |  | 730.0511
[16 empty] | 76.09359 | 38.85159 |  | 730.0511
[16 empty] | 76.11355 | 38.88821 |  | 730.2426
[16 empty] | 76.13351 | 38.93399 |  | 730.4341
[16 empty] | 76.1202 | 38.98434 |  | 730.3064
[16 empty] | 76.12685 | 39.03012 |  | 730.3702
[16 empty] | 76.12685 | 39.08047 |  | 730.3702
[16 empty] | 76.15346 | 39.12168 |  | 730.6255
[16 empty] | 76.17342 | 39.17204 |  | 730.817
[16 empty] | 76.14681 | 39.22697 |  | 730.5617
[16 empty] | 76.15346 | 39.2819 |  | 730.6255
[16 empty] | 76.17342 | 39.32767 |  | 730.817
[16 empty] | 76.18007 | 39.37804 |  | 730.8808
[16 empty] | 76.19337 | 39.42381 |  | 731.0084
[16 empty] | 76.21999 | 39.46501 |  | 731.2638
[16 empty] | 76.22663 | 39.51079 |  | 731.3275
[16 empty] | 76.23328 | 39.56114 |  | 731.3913
[16 empty] | 76.23994 | 39.59777 |  | 731.4552
[16 empty] | 76.23994 | 39.62066 |  | 731.4552
[16 empty] | 76.23994 | 39.66644 |  | 731.4552
[16 empty] | 76.22663 | 39.68475 |  | 731.3275
[16 empty] | 76.23328 | 39.70763 |  | 731.3913
[16 empty] | 76.23994 | 39.75341 |  | 731.4552
[16 empty] | 76.23994 | 39.79919 |  | 731.4552
[16 empty] | 76.24659 | 39.84955 |  | 731.519
[16 empty] | 76.23994 | 39.89075 |  | 731.4552
[16 empty] | 76.25324 | 39.9411 |  | 731.5828
[16 empty] | 76.25324 | 39.99603 |  | 731.5828
[16 empty] | 76.2732 | 40.03723 |  | 731.7743
[16 empty] | 76.28651 | 40.08301 |  | 731.902
[16 empty] | 76.28651 | 40.1059 |  | 731.902
[16 empty] | 76.28651 | 40.14252 |  | 731.902
[16 empty] | 76.28651 | 40.17457 |  | 731.902
[16 empty] | 76.30646 | 40.21119 |  | 732.0934
[16 empty] | 76.31311 | 40.26612 |  | 732.1572
[16 empty] | 76.31976 | 40.30732 |  | 732.221
[16 empty] | 76.33972 | 40.3531 |  | 732.4125
[16 empty] | 76.35303 | 40.40346 |  | 732.5402
[16 empty] | 76.34637 | 40.44923 |  | 732.4763
[16 empty] | 76.35303 | 40.49501 |  | 732.5402
[16 empty] | 76.35303 | 40.54994 |  | 732.5402
[16 empty] | 76.35303 | 40.59115 |  | 732.5402
[16 empty] | 76.35968 | 40.6415 |  | 732.604
[16 empty] | 76.35968 | 40.68728 |  | 732.604
[16 empty] | 76.35303 | 40.73763 |  | 732.5402
[16 empty] | 76.35303 | 40.77425 |  | 732.5402
[16 empty] | 76.34637 | 40.82003 |  | 732.4763
[16 empty] | 76.35303 | 40.86581 |  | 732.5402
[16 empty] | 76.35968 | 40.90244 |  | 732.604
[16 empty] | 76.36633 | 40.94821 |  | 732.6678
[16 empty] | 76.36633 | 40.99399 |  | 732.6678
[16 empty] | 76.39294 | 41.03976 |  | 732.9231
[16 empty] | 76.39294 | 41.07639 |  | 732.9231
[16 empty] | 76.38628 | 41.12217 |  | 732.8592
[16 empty] | 76.38628 | 41.16795 |  | 732.8592
[16 empty] | 76.39959 | 41.21372 |  | 732.9869
[16 empty] | 76.40624 | 41.25492 |  | 733.0507
[16 empty] | 76.4129 | 41.30527 |  | 733.1146
[16 empty] | 76.4129 | 41.35106 |  | 733.1146
[16 empty] | 76.4129 | 41.40141 |  | 733.1146
[16 empty] | 76.39959 | 41.44261 |  | 732.9869
[16 empty] | 76.41955 | 41.48839 |  | 733.1784
[16 empty] | 76.41955 | 41.51128 |  | 733.1784
[16 empty] | 76.4262 | 41.55705 |  | 733.2422
[16 empty] | 76.43285 | 41.60284 |  | 733.306
[16 empty] | 76.4395 | 41.65319 |  | 733.3698
[16 empty] | 76.4395 | 41.69439 |  | 733.3698
[16 empty] | 76.4528 | 41.72643 |  | 733.4974
[16 empty] | 76.49272 | 41.77679 |  | 733.8804
[16 empty] | 76.49272 | 41.83172 |  | 733.8804
[16 empty] | 76.50603 | 41.8775 |  | 734.0081
[16 empty] | 76.49937 | 41.9187 |  | 733.9442
[16 empty] | 76.49272 | 41.96906 |  | 733.8804
[16 empty] | 76.49272 | 42.01025 |  | 733.8804
[16 empty] | 76.49937 | 42.05603 |  | 733.9442
[16 empty] | 76.49272 | 42.12012 |  | 733.8804
[16 empty] | 76.48607 | 42.16132 |  | 733.8166
[16 empty] | 76.48607 | 42.17963 |  | 733.8166
[16 empty] | 76.49272 | 42.22083 |  | 733.8804
[16 empty] | 76.49937 | 42.26661 |  | 733.9442
[16 empty] | 76.51267 | 42.2895 |  | 734.0718
[16 empty] | 76.52598 | 42.33986 |  | 734.1995
[16 empty] | 76.53928 | 42.39021 |  | 734.3271
[16 empty] | 76.53263 | 42.44057 |  | 734.2633
[16 empty] | 76.54594 | 42.48177 |  | 734.391
[16 empty] | 76.5659 | 42.54128 |  | 734.5825
[16 empty] | 76.57255 | 42.5779 |  | 734.6463
[16 empty] | 76.57255 | 42.63284 |  | 734.6463
[16 empty] | 76.55924 | 42.68319 |  | 734.5186
[16 empty] | 76.5659 | 42.73354 |  | 734.5825
[16 empty] | 76.5659 | 42.7839 |  | 734.5825
[16 empty] | 76.57919 | 42.83425 |  | 734.71
[16 empty] | 76.5659 | 42.88004 |  | 734.5825
[16 empty] | 76.5659 | 42.92123 |  | 734.5825
[16 empty] | 76.5659 | 42.97159 |  | 734.5825
[16 empty] | 76.57255 | 43.00363 |  | 734.6463
[16 empty] | 76.57919 | 43.04941 |  | 734.71
[16 empty] | 76.58585 | 43.09061 |  | 734.7739
[16 empty] | 76.5925 | 43.14555 |  | 734.8377
[16 empty] | 76.57919 | 43.18674 |  | 734.71
[16 empty] | 76.5925 | 43.21421 |  | 734.8377
[16 empty] | 76.6058 | 43.26456 |  | 734.9653
[16 empty] | 76.61246 | 43.31492 |  | 735.0292
[16 empty] | 76.5925 | 43.36528 |  | 734.8377
[16 empty] | 76.57255 | 43.41106 |  | 734.6463
[16 empty] | 76.57919 | 43.45683 |  | 734.71
[16 empty] | 76.58585 | 43.48888 |  | 734.7739
[16 empty] | 76.5925 | 43.51634 |  | 734.8377
[16 empty] | 76.61246 | 43.5667 |  | 735.0292
[16 empty] | 76.59915 | 43.61248 |  | 734.9015
[16 empty] | 76.5925 | 43.65826 |  | 734.8377
[16 empty] | 76.61246 | 43.70403 |  | 735.0292
[16 empty] | 76.65237 | 43.74981 |  | 735.4121
[16 empty] | 76.62576 | 43.80016 |  | 735.1568
[16 empty] | 76.63242 | 43.85052 |  | 735.2207
[16 empty] | 76.63907 | 43.89172 |  | 735.2845
[16 empty] | 76.64572 | 43.94208 |  | 735.3483
[16 empty] | 76.66567 | 43.9787 |  | 735.5397
[16 empty] | 76.64572 | 44.02905 |  | 735.3483
[16 empty] | 76.63907 | 44.0611 |  | 735.2845
[16 empty] | 76.65237 | 44.11146 |  | 735.4121
[16 empty] | 76.67233 | 44.15723 |  | 735.6036
[16 empty] | 76.67233 | 44.20301 |  | 735.6036
[16 empty] | 76.67233 | 44.23048 |  | 735.6036
[16 empty] | 76.67898 | 44.28083 |  | 735.6674
[16 empty] | 76.67898 | 44.33118 |  | 735.6674
[16 empty] | 76.70559 | 44.37697 |  | 735.9227
[16 empty] | 76.71889 | 44.42732 |  | 736.0503
[16 empty] | 76.71224 | 44.46394 |  | 735.9865
[16 empty] | 76.71224 | 44.50514 |  | 735.9865
[16 empty] | 76.69894 | 44.56007 |  | 735.8589
[16 empty] | 76.69894 | 44.61044 |  | 735.8589
[16 empty] | 76.71224 | 44.66537 |  | 735.9865
[16 empty] | 76.71889 | 44.70657 |  | 736.0503
[16 empty] | 76.70559 | 44.7615 |  | 735.9227
[16 empty] | 76.69228 | 44.8027 |  | 735.795
[16 empty] | 76.67898 | 44.85306 |  | 735.6674
[16 empty] | 76.69228 | 44.88968 |  | 735.795
[16 empty] | 76.70559 | 44.93546 |  | 735.9227
[16 empty] | 76.71224 | 44.98123 |  | 735.9865
[16 empty] | 76.67898 | 45.02701 |  | 735.6674
[16 empty] | 76.69228 | 45.07278 |  | 735.795
[16 empty] | 76.70559 | 45.10484 |  | 735.9227
[16 empty] | 76.71889 | 45.14146 |  | 736.0503
[16 empty] | 76.7455 | 45.18266 |  | 736.3056
[16 empty] | 76.7455 | 45.22385 |  | 736.3056
[16 empty] | 76.75215 | 45.26505 |  | 736.3694
[16 empty] | 76.7455 | 45.32456 |  | 736.3056
[16 empty] | 76.76546 | 45.36577 |  | 736.4971
[16 empty] | 76.77211 | 45.40239 |  | 736.5609
[16 empty] | 76.76546 | 45.44817 |  | 736.4971
[16 empty] | 76.75215 | 45.49852 |  | 736.3694
[16 empty] | 76.75215 | 45.5443 |  | 736.3694
[16 empty] | 76.7588 | 45.59008 |  | 736.4332
[16 empty] | 76.7588 | 45.64501 |  | 736.4332
[16 empty] | 76.7588 | 45.68621 |  | 736.4332
[16 empty] | 76.76546 | 45.73199 |  | 736.4971
[16 empty] | 76.76546 | 45.78234 |  | 736.4971
[16 empty] | 76.7588 | 45.8327 |  | 736.4332
[16 empty] | 76.77876 | 45.8739 |  | 736.6247
[16 empty] | 76.77876 | 45.9151 |  | 736.6247
[16 empty] | 76.77211 | 45.96545 |  | 736.5609
[16 empty] | 76.76546 | 46.01123 |  | 736.4971
[16 empty] | 76.7588 | 46.04327 |  | 736.4332
[16 empty] | 76.77211 | 46.08906 |  | 736.5609
[16 empty] | 76.78542 | 46.11652 |  | 736.6886
[16 empty] | 76.81202 | 46.16688 |  | 736.9438
[16 empty] | 76.81202 | 46.19892 |  | 736.9438
[16 empty] | 76.79871 | 46.23554 |  | 736.8161
[16 empty] | 76.79206 | 46.2859 |  | 736.7523
[16 empty] | 76.81202 | 46.3271 |  | 736.9438
[16 empty] | 76.83198 | 46.37746 |  | 737.1353
[16 empty] | 76.82533 | 46.42781 |  | 737.0715
[16 empty] | 76.81202 | 46.47359 |  | 736.9438
[16 empty] | 76.81202 | 46.49648 |  | 736.9438
[16 empty] | 76.80537 | 46.54225 |  | 736.88
[16 empty] | 76.79871 | 46.59261 |  | 736.8161
[16 empty] | 76.81202 | 46.63839 |  | 736.9438
[16 empty] | 76.81202 | 46.67501 |  | 736.9438
[16 empty] | 76.80537 | 46.72994 |  | 736.88
[16 empty] | 76.83198 | 46.77114 |  | 737.1353
[16 empty] | 76.83198 | 46.81692 |  | 737.1353
[16 empty] | 76.82533 | 46.8627 |  | 737.0715
[16 empty] | 76.83198 | 46.90848 |  | 737.1353
[16 empty] | 76.85194 | 46.95883 |  | 737.3268
[16 empty] | 76.84528 | 47.00461 |  | 737.2629
[16 empty] | 76.85194 | 47.05496 |  | 737.3268
[16 empty] | 76.85194 | 47.10075 |  | 737.3268
[16 empty] | 76.83863 | 47.1511 |  | 737.1991
[16 empty] | 76.84528 | 47.1923 |  | 737.2629
[16 empty] | 76.86523 | 47.23808 |  | 737.4543
[16 empty] | 76.86523 | 47.2747 |  | 737.4543
[16 empty] | 76.85859 | 47.31132 |  | 737.3906
[16 empty] | 76.85194 | 47.3571 |  | 737.3268
[16 empty] | 76.85194 | 47.41203 |  | 737.3268
[16 empty] | 76.85194 | 47.44865 |  | 737.3268
[16 empty] | 76.85859 | 47.49443 |  | 737.3906
[16 empty] | 76.85194 | 47.54936 |  | 737.3268
[16 empty] | 76.83863 | 47.59057 |  | 737.1991
[16 empty] | 76.83863 | 47.63634 |  | 737.1991
[16 empty] | 76.85194 | 47.68212 |  | 737.3268
[16 empty] | 76.85194 | 47.7279 |  | 737.3268
[16 empty] | 76.85859 | 47.77825 |  | 737.3906
[16 empty] | 76.84528 | 47.82403 |  | 737.2629
[16 empty] | 76.81202 | 47.86981 |  | 736.9438
[16 empty] | 76.81867 | 47.91101 |  | 737.0076
[16 empty] | 76.83863 | 47.93848 |  | 737.1991
[16 empty] | 76.86523 | 47.98883 |  | 737.4543
[16 empty] | 76.86523 | 48.0163 |  | 737.4543
[16 empty] | 76.87189 | 48.04376 |  | 737.5182
[16 empty] | 76.87854 | 48.08496 |  | 737.582
[16 empty] | 76.87189 | 48.11243 |  | 737.5182
[16 empty] | 76.88519 | 48.16279 |  | 737.6458
[16 empty] | 76.8985 | 48.19483 |  | 737.7735
[16 empty] | 76.9118 | 48.25434 |  | 737.9011
[16 empty] | 76.89185 | 48.29554 |  | 737.7097
[16 empty] | 76.89185 | 48.3459 |  | 737.7097
[16 empty] | 76.87854 | 48.39168 |  | 737.582
[16 empty] | 76.87854 | 48.44203 |  | 737.582
[16 empty] | 76.89185 | 48.49239 |  | 737.7097
[16 empty] | 76.91846 | 48.53358 |  | 737.965
[16 empty] | 76.92511 | 48.57936 |  | 738.0288
[16 empty] | 76.9118 | 48.62972 |  | 737.9011
[16 empty] | 76.93176 | 48.67092 |  | 738.0926
[16 empty] | 76.93176 | 48.73043 |  | 738.0926
[16 empty] | 76.93176 | 48.77163 |  | 738.0926
[16 empty] | 76.93176 | 48.81741 |  | 738.0926
[16 empty] | 76.92511 | 48.87692 |  | 738.0288
[16 empty] | 76.90515 | 48.92728 |  | 737.8373
[16 empty] | 76.92511 | 48.97305 |  | 738.0288
[16 empty] | 76.93176 | 49.02341 |  | 738.0926
[16 empty] | 76.89185 | 49.06461 |  | 737.7097
[16 empty] | 76.87854 | 49.11039 |  | 737.582
[16 empty] | 76.8985 | 49.15617 |  | 737.7735
[16 empty] | 76.8985 | 49.20194 |  | 737.7735
[16 empty] | 76.9118 | 49.2523 |  | 737.9011
[16 empty] | 76.90515 | 49.28892 |  | 737.8373
[16 empty] | 76.9118 | 49.3347 |  | 737.9011
[16 empty] | 76.92511 | 49.38047 |  | 738.0288
[16 empty] | 76.94506 | 49.43083 |  | 738.2202
[16 empty] | 76.93176 | 49.47203 |  | 738.0926
[16 empty] | 76.92511 | 49.51323 |  | 738.0288
[16 empty] | 76.92511 | 49.55901 |  | 738.0288
[16 empty] | 76.93176 | 49.60936 |  | 738.0926
[16 empty] | 76.93841 | 49.66888 |  | 738.1564
[16 empty] | 76.93176 | 49.71923 |  | 738.0926
[16 empty] | 76.90515 | 49.76958 |  | 737.8373
[16 empty] | 76.8985 | 49.81079 |  | 737.7735
[16 empty] | 76.89185 | 49.85656 |  | 737.7097
[16 empty] | 76.8985 | 49.89776 |  | 737.7735
[16 empty] | 76.8985 | 49.93439 |  | 737.7735
[16 empty] | 76.89185 | 49.98016 |  | 737.7097
[16 empty] | 76.89185 | 50.02136 |  | 737.7097
[16 empty] | 76.90515 | 50.07172 |  | 737.8373
[16 empty] | 76.91846 | 50.10376 |  | 737.965
[16 empty] | 76.93841 | 50.14954 |  | 738.1564
[16 empty] | 76.94506 | 50.19074 |  | 738.2202
[16 empty] | 76.93841 | 50.23652 |  | 738.1564
[16 empty] | 76.93841 | 50.26856 |  | 738.1564
[16 empty] | 76.93841 | 50.31434 |  | 738.1564
[16 empty] | 76.92511 | 50.36012 |  | 738.0288
[16 empty] | 76.91846 | 50.4059 |  | 737.965
[16 empty] | 76.9118 | 50.45168 |  | 737.9011
[16 empty] | 76.92511 | 50.50203 |  | 738.0288
[16 empty] | 76.93176 | 50.54323 |  | 738.0926
[16 empty] | 76.93176 | 50.58901 |  | 738.0926
[16 empty] | 76.91846 | 50.63021 |  | 737.965
[16 empty] | 76.91846 | 50.68514 |  | 737.965
[16 empty] | 76.92511 | 50.72176 |  | 738.0288
[16 empty] | 76.92511 | 50.75838 |  | 738.0288
[16 empty] | 76.92511 | 50.79959 |  | 738.0288
[16 empty] | 76.9118 | 50.85452 |  | 737.9011
[16 empty] | 76.90515 | 50.89572 |  | 737.8373
[16 empty] | 76.90515 | 50.93234 |  | 737.8373
[16 empty] | 76.9118 | 50.96439 |  | 737.9011
[16 empty] | 76.9118 | 51.00558 |  | 737.9011
[16 empty] | 76.90515 | 51.03763 |  | 737.8373
[16 empty] | 76.9118 | 51.08341 |  | 737.9011
[16 empty] | 76.90515 | 51.12918 |  | 737.8373
[16 empty] | 76.9118 | 51.17039 |  | 737.9011
[16 empty] | 76.92511 | 51.19785 |  | 738.0288
[16 empty] | 76.93841 | 51.25278 |  | 738.1564
[16 empty] | 76.93841 | 51.30314 |  | 738.1564
[16 empty] | 76.95171 | 51.34892 |  | 738.284
[16 empty] | 76.94506 | 51.3947 |  | 738.2202
[16 empty] | 76.94506 | 51.44048 |  | 738.2202
[16 empty] | 76.95171 | 51.48625 |  | 738.284
[16 empty] | 76.93841 | 51.52745 |  | 738.1564
[16 empty] | 76.92511 | 51.57323 |  | 738.0288
[16 empty] | 76.93176 | 51.62358 |  | 738.0926
[16 empty] | 76.93841 | 51.66936 |  | 738.1564
[16 empty] | 76.95171 | 51.72887 |  | 738.284
[16 empty] | 76.95171 | 51.77465 |  | 738.284
[16 empty] | 76.95171 | 51.82043 |  | 738.284
[16 empty] | 76.95837 | 51.86621 |  | 738.3479
[16 empty] | 76.96502 | 51.92114 |  | 738.4117
[16 empty] | 76.95837 | 51.96692 |  | 738.3479
[16 empty] | 76.93841 | 52.00812 |  | 738.1564
[16 empty] | 76.92511 | 52.04474 |  | 738.0288
[16 empty] | 76.92511 | 52.08594 |  | 738.0288
[16 empty] | 76.93176 | 52.14087 |  | 738.0926
[16 empty] | 76.93176 | 52.18665 |  | 738.0926
[16 empty] | 76.92511 | 52.23243 |  | 738.0288
[16 empty] | 76.93176 | 52.2599 |  | 738.0926
[16 empty] | 76.92511 | 52.31025 |  | 738.0288
[16 empty] | 76.95171 | 52.36061 |  | 738.284
[16 empty] | 76.95171 | 52.38807 |  | 738.284
[16 empty] | 76.94506 | 52.42928 |  | 738.2202
[16 empty] | 76.95171 | 52.47505 |  | 738.284
[16 empty] | 76.96502 | 52.52999 |  | 738.4117
[16 empty] | 76.92511 | 52.57119 |  | 738.0288
[16 empty] | 76.93841 | 52.61696 |  | 738.1564
[16 empty] | 76.93841 | 52.6719 |  | 738.1564
[16 empty] | 76.95171 | 52.71767 |  | 738.284
[16 empty] | 76.97167 | 52.75887 |  | 738.4755
[16 empty] | 76.98498 | 52.79092 |  | 738.6032
[16 empty] | 76.97832 | 52.8367 |  | 738.5393
[16 empty] | 76.96502 | 52.86416 |  | 738.4117
[16 empty] | 76.97832 | 52.91452 |  | 738.5393
[16 empty] | 77.00493 | 52.96945 |  | 738.7946
[16 empty] | 76.97167 | 53.01523 |  | 738.4755
[16 empty] | 76.96502 | 53.04728 |  | 738.4117
[16 empty] | 76.95171 | 53.06559 |  | 738.284
[16 empty] | 76.93841 | 53.11136 |  | 738.1564
[16 empty] | 76.93176 | 53.1663 |  | 738.0926
[16 empty] | 76.92511 | 53.2075 |  | 738.0288
[16 empty] | 76.93176 | 53.24412 |  | 738.0926
[16 empty] | 76.93176 | 53.29448 |  | 738.0926
[16 empty] | 76.93176 | 53.32194 |  | 738.0926
[16 empty] | 76.94506 | 53.3723 |  | 738.2202
[16 empty] | 76.93841 | 53.41808 |  | 738.1564
[16 empty] | 76.92511 | 53.45927 |  | 738.0288
[16 empty] | 76.8985 | 53.50505 |  | 737.7735
[16 empty] | 76.87854 | 53.55083 |  | 737.582
[16 empty] | 76.88519 | 53.59661 |  | 737.6458
[16 empty] | 76.89185 | 53.64238 |  | 737.7097
[16 empty] | 76.8985 | 53.69274 |  | 737.7735
[16 empty] | 76.91846 | 53.72478 |  | 737.965
[16 empty] | 76.95171 | 53.77972 |  | 738.284
[16 empty] | 76.95837 | 53.82092 |  | 738.3479
[16 empty] | 76.98498 | 53.87127 |  | 738.6032
[16 empty] | 76.97167 | 53.92163 |  | 738.4755
[16 empty] | 76.95171 | 53.96741 |  | 738.284
[16 empty] | 76.94506 | 54.01318 |  | 738.2202
[16 empty] | 76.91846 | 54.06354 |  | 737.965
[16 empty] | 76.90515 | 54.10932 |  | 737.8373
[16 empty] | 76.9118 | 54.15052 |  | 737.9011
[16 empty] | 76.92511 | 54.1963 |  | 738.0288
[16 empty] | 76.92511 | 54.25123 |  | 738.0288
[16 empty] | 76.8985 | 54.26496 |  | 737.7735
[16 empty] | 76.89185 | 54.29243 |  | 737.7097
[16 empty] | 76.91846 | 54.34278 |  | 737.965
[16 empty] | 76.92511 | 54.38856 |  | 738.0288
[16 empty] | 76.93841 | 54.42061 |  | 738.1564
[16 empty] | 76.9118 | 54.45265 |  | 737.9011
[16 empty] | 76.89185 | 54.50301 |  | 737.7097
[16 empty] | 76.88519 | 54.53963 |  | 737.6458
[16 empty] | 76.87189 | 54.57167 |  | 737.5182
[16 empty] | 76.90515 | 54.61745 |  | 737.8373
[16 empty] | 76.9118 | 54.66323 |  | 737.9011
[16 empty] | 76.90515 | 54.70901 |  | 737.8373
[16 empty] | 76.8985 | 54.75936 |  | 737.7735
[16 empty] | 76.8985 | 54.79141 |  | 737.7735
[16 empty] | 76.93176 | 54.84176 |  | 738.0926
[16 empty] | 76.92511 | 54.88296 |  | 738.0288
[16 empty] | 76.93841 | 54.92416 |  | 738.1564
[16 empty] | 76.93176 | 54.96994 |  | 738.0926
[16 empty] | 76.93176 | 54.99741 |  | 738.0926
[16 empty] | 76.93176 | 55.03403 |  | 738.0926
[16 empty] | 76.92511 | 55.08438 |  | 738.0288
[16 empty] | 76.91846 | 55.12558 |  | 737.965
[16 empty] | 76.87854 | 55.17136 |  | 737.582
[16 empty] | 76.87854 | 55.21714 |  | 737.582
[16 empty] | 76.87854 | 55.26749 |  | 737.582
[16 empty] | 76.89185 | 55.31785 |  | 737.7097
[16 empty] | 76.8985 | 55.37278 |  | 737.7735
[16 empty] | 76.87189 | 55.41856 |  | 737.5182
[16 empty] | 76.87189 | 55.46434 |  | 737.5182
[16 empty] | 76.85859 | 55.51012 |  | 737.3906
[16 empty] | 76.85859 | 55.55132 |  | 737.3906
[16 empty] | 76.86523 | 55.60167 |  | 737.4543
[16 empty] | 76.85859 | 55.63829 |  | 737.3906
[16 empty] | 76.83863 | 55.68865 |  | 737.1991
[16 empty] | 76.84528 | 55.73443 |  | 737.2629
[16 empty] | 76.87854 | 55.77563 |  | 737.582
[16 empty] | 76.87854 | 55.80767 |  | 737.582
[16 empty] | 76.8985 | 55.86261 |  | 737.7735
[16 empty] | 76.89185 | 55.91296 |  | 737.7097
[16 empty] | 76.87854 | 55.95416 |  | 737.582
[16 empty] | 76.89185 | 56.00909 |  | 737.7097
[16 empty] | 76.89185 | 56.05487 |  | 737.7097
[16 empty] | 76.87189 | 56.10065 |  | 737.5182
[16 empty] | 76.85859 | 56.14185 |  | 737.3906
[16 empty] | 76.84528 | 56.18763 |  | 737.2629
[16 empty] | 76.85859 | 56.23798 |  | 737.3906
[16 empty] | 76.86523 | 56.28376 |  | 737.4543
[16 empty] | 76.85859 | 56.32954 |  | 737.3906
[16 empty] | 76.85859 | 56.37074 |  | 737.3906
[16 empty] | 76.86523 | 56.4211 |  | 737.4543
[16 empty] | 76.88519 | 56.47145 |  | 737.6458
[16 empty] | 76.88519 | 56.5218 |  | 737.6458
[16 empty] | 76.88519 | 56.54927 |  | 737.6458
[16 empty] | 76.87189 | 56.59963 |  | 737.5182
[16 empty] | 76.88519 | 56.64083 |  | 737.6458
[16 empty] | 76.87189 | 56.68203 |  | 737.5182
[16 empty] | 76.86523 | 56.70492 |  | 737.4543
[16 empty] | 76.86523 | 56.75069 |  | 737.4543
[16 empty] | 76.85194 | 56.79647 |  | 737.3268
[16 empty] | 76.83198 | 56.83767 |  | 737.1353
[16 empty] | 76.84528 | 56.88345 |  | 737.2629
[16 empty] | 76.84528 | 56.92923 |  | 737.2629
[16 empty] | 76.83198 | 56.97958 |  | 737.1353
[16 empty] | 76.84528 | 57.0162 |  | 737.2629
[16 empty] | 76.83863 | 57.05741 |  | 737.1991
[16 empty] | 76.83863 | 57.09861 |  | 737.1991
[16 empty] | 76.85194 | 57.14896 |  | 737.3268
[16 empty] | 76.85859 | 57.19932 |  | 737.3906
[16 empty] | 76.83863 | 57.25883 |  | 737.1991
[16 empty] | 76.81202 | 57.30461 |  | 736.9438
[16 empty] | 76.81202 | 57.34581 |  | 736.9438
[16 empty] | 76.80537 | 57.39616 |  | 736.88
[16 empty] | 76.83198 | 57.43736 |  | 737.1353
[16 empty] | 76.82533 | 57.48772 |  | 737.0715
[16 empty] | 76.80537 | 57.5335 |  | 736.88
[16 empty] | 76.79871 | 57.5747 |  | 736.8161
[16 empty] | 76.81202 | 57.61589 |  | 736.9438
[16 empty] | 76.81202 | 57.66625 |  | 736.9438
[16 empty] | 76.81202 | 57.71203 |  | 736.9438
[16 empty] | 76.81202 | 57.76238 |  | 736.9438
[16 empty] | 76.80537 | 57.80816 |  | 736.88
[16 empty] | 76.79871 | 57.85394 |  | 736.8161
[16 empty] | 76.81202 | 57.88598 |  | 736.9438
[16 empty] | 76.80537 | 57.91345 |  | 736.88
[16 empty] | 76.81202 | 57.95465 |  | 736.9438
[16 empty] | 76.82533 | 58.00958 |  | 737.0715
[16 empty] | 76.81202 | 58.05536 |  | 736.9438
[16 empty] | 76.79871 | 58.08741 |  | 736.8161
[16 empty] | 76.78542 | 58.11487 |  | 736.6886
[16 empty] | 76.77211 | 58.16065 |  | 736.5609
[16 empty] | 76.77876 | 58.20643 |  | 736.6247
[16 empty] | 76.78542 | 58.25678 |  | 736.6886
[16 empty] | 76.79206 | 58.30256 |  | 736.7523
[16 empty] | 76.78542 | 58.34834 |  | 736.6886
[16 empty] | 76.78542 | 58.38496 |  | 736.6886
[16 empty] | 76.79871 | 58.43532 |  | 736.8161
[16 empty] | 76.80537 | 58.48567 |  | 736.88
[16 empty] | 76.80537 | 58.53145 |  | 736.88
[16 empty] | 76.80537 | 58.55892 |  | 736.88
[16 empty] | 76.79871 | 58.60927 |  | 736.8161
[16 empty] | 76.78542 | 58.65963 |  | 736.6886
[16 empty] | 76.76546 | 58.70998 |  | 736.4971
[16 empty] | 76.7588 | 58.75118 |  | 736.4332
[16 empty] | 76.76546 | 58.79239 |  | 736.4971
[16 empty] | 76.7588 | 58.84274 |  | 736.4332
[16 empty] | 76.72554 | 58.88852 |  | 736.1141
[16 empty] | 76.73219 | 58.9343 |  | 736.1779
[16 empty] | 76.73219 | 58.98465 |  | 736.1779
[16 empty] | 76.73219 | 59.01669 |  | 736.1779
[16 empty] | 76.7588 | 59.06247 |  | 736.4332
[16 empty] | 76.75215 | 59.11283 |  | 736.3694
[16 empty] | 76.73885 | 59.15861 |  | 736.2418
[16 empty] | 76.73885 | 59.20896 |  | 736.2418
[16 empty] | 76.7455 | 59.25932 |  | 736.3056
[16 empty] | 76.70559 | 59.3051 |  | 735.9227
[16 empty] | 76.70559 | 59.34629 |  | 735.9227
[16 empty] | 76.68563 | 59.39665 |  | 735.7312
[16 empty] | 76.69228 | 59.44701 |  | 735.795
[16 empty] | 76.67898 | 59.4882 |  | 735.6674
[16 empty] | 76.69228 | 59.53856 |  | 735.795
[16 empty] | 76.69228 | 59.57976 |  | 735.795
[16 empty] | 76.69894 | 59.63012 |  | 735.8589
[16 empty] | 76.72554 | 59.68963 |  | 736.1141
[16 empty] | 76.69228 | 59.7354 |  | 735.795
[16 empty] | 76.69228 | 59.77661 |  | 735.795
[16 empty] | 76.69894 | 59.81781 |  | 735.8589
[16 empty] | 76.69228 | 59.86816 |  | 735.795
[16 empty] | 76.67898 | 59.91852 |  | 735.6674
[16 empty] | 76.67898 | 59.96429 |  | 735.6674
[16 empty] | 76.66567 | 59.99634 |  | 735.5397
[16 empty] | 76.67233 | 60.03754 |  | 735.6036
[16 empty] | 76.69228 | 60.09705 |  | 735.795
[16 empty] | 76.69228 | 60.1474 |  | 735.795
[16 empty] | 76.67898 | 60.19776 |  | 735.6674
[16 empty] | 76.66567 | 60.23896 |  | 735.5397
[16 empty] | 76.65237 | 60.2939 |  | 735.4121
[16 empty] | 76.63242 | 60.33052 |  | 735.2207
[16 empty] | 76.63242 | 60.37629 |  | 735.2207
[16 empty] | 76.62576 | 60.42207 |  | 735.1568
[16 empty] | 76.63242 | 60.46327 |  | 735.2207
[16 empty] | 76.6058 | 60.5182 |  | 734.9653
[16 empty] | 76.58585 | 60.56856 |  | 734.7739
[16 empty] | 76.58585 | 60.60518 |  | 734.7739
[16 empty] | 76.5925 | 60.64638 |  | 734.8377
[16 empty] | 76.59915 | 60.68758 |  | 734.9015
[16 empty] | 76.61246 | 60.73336 |  | 735.0292
[16 empty] | 76.6058 | 60.77456 |  | 734.9653
[16 empty] | 76.58585 | 60.81576 |  | 734.7739
[16 empty] | 76.6058 | 60.85696 |  | 734.9653
[16 empty] | 76.64572 | 60.90732 |  | 735.3483
[16 empty] | 76.62576 | 60.94852 |  | 735.1568
[16 empty] | 76.61911 | 60.99887 |  | 735.093
[16 empty] | 76.61911 | 61.04465 |  | 735.093
[16 empty] | 76.61246 | 61.09958 |  | 735.0292
[16 empty] | 76.61246 | 61.14994 |  | 735.0292
[16 empty] | 76.58585 | 61.20029 |  | 734.7739
[16 empty] | 76.57255 | 61.24149 |  | 734.6463
[16 empty] | 76.55924 | 61.28727 |  | 734.5186
[16 empty] | 76.57919 | 61.33763 |  | 734.71
[16 empty] | 76.57255 | 61.38798 |  | 734.6463
[16 empty] | 76.57919 | 61.42918 |  | 734.71
[16 empty] | 76.55924 | 61.47496 |  | 734.5186
[16 empty] | 76.55259 | 61.51616 |  | 734.4548
[16 empty] | 76.5659 | 61.56652 |  | 734.5825
[16 empty] | 76.55259 | 61.61687 |  | 734.4548
[16 empty] | 76.51933 | 61.66723 |  | 734.1357
[16 empty] | 76.51267 | 61.72216 |  | 734.0718
[16 empty] | 76.47942 | 61.76794 |  | 733.7528
[16 empty] | 76.46611 | 61.80914 |  | 733.6251
[16 empty] | 76.47276 | 61.82745 |  | 733.6889
[16 empty] | 76.49272 | 61.8778 |  | 733.8804
[16 empty] | 76.48607 | 61.92358 |  | 733.8166
[16 empty] | 76.48607 | 61.97394 |  | 733.8166
[16 empty] | 76.51267 | 62.01971 |  | 734.0718
[16 empty] | 76.51267 | 62.07465 |  | 734.0718
[16 empty] | 76.52598 | 62.12043 |  | 734.1995
[16 empty] | 76.53263 | 62.16621 |  | 734.2633
[16 empty] | 76.52598 | 62.21656 |  | 734.1995
[16 empty] | 76.49937 | 62.26234 |  | 733.9442
[16 empty] | 76.49937 | 62.30354 |  | 733.9442
[16 empty] | 76.49937 | 62.33558 |  | 733.9442
[16 empty] | 76.46611 | 62.37678 |  | 733.6251
[16 empty] | 76.46611 | 62.42256 |  | 733.6251
[16 empty] | 76.46611 | 62.46834 |  | 733.6251
[16 empty] | 76.43285 | 62.50954 |  | 733.306
[16 empty] | 76.41955 | 62.55989 |  | 733.1784
[16 empty] | 76.43285 | 62.60567 |  | 733.306
[16 empty] | 76.41955 | 62.64687 |  | 733.1784
[16 empty] | 76.41955 | 62.69723 |  | 733.1784
[16 empty] | 76.41955 | 62.74758 |  | 733.1784
[16 empty] | 76.40624 | 62.78878 |  | 733.0507
[16 empty] | 76.38628 | 62.83914 |  | 732.8592
[16 empty] | 76.4129 | 62.87576 |  | 733.1146
[16 empty] | 76.39959 | 62.92154 |  | 732.9869
[16 empty] | 76.39294 | 62.97189 |  | 732.9231
[16 empty] | 76.39294 | 63.02225 |  | 732.9231
[16 empty] | 76.4129 | 63.06345 |  | 733.1146
[16 empty] | 76.4129 | 63.1138 |  | 733.1146
[16 empty] | 76.41955 | 63.16416 |  | 733.1784
[16 empty] | 76.39294 | 63.20994 |  | 732.9231
[16 empty] | 76.37298 | 63.26487 |  | 732.7316
[16 empty] | 76.37298 | 63.29234 |  | 732.7316
[16 empty] | 76.35968 | 63.32896 |  | 732.604
[16 empty] | 76.33972 | 63.37016 |  | 732.4125
[16 empty] | 76.31311 | 63.41136 |  | 732.1572
[16 empty] | 76.30646 | 63.44798 |  | 732.0934
[16 empty] | 76.2998 | 63.47545 |  | 732.0295
[16 empty] | 76.29315 | 63.52122 |  | 731.9657
[16 empty] | 76.31311 | 63.56701 |  | 732.1572
[16 empty] | 76.32642 | 63.61278 |  | 732.2849
[16 empty] | 76.32642 | 63.65856 |  | 732.2849
[16 empty] | 76.32642 | 63.70892 |  | 732.2849
[16 empty] | 76.33972 | 63.73638 |  | 732.4125
[16 empty] | 76.33307 | 63.78216 |  | 732.3487
[16 empty] | 76.32642 | 63.82794 |  | 732.2849
[16 empty] | 76.31976 | 63.87371 |  | 732.221
[16 empty] | 76.2998 | 63.92865 |  | 732.0295
[16 empty] | 76.28651 | 63.96985 |  | 731.902
[16 empty] | 76.27985 | 64.01563 |  | 731.8381
[16 empty] | 76.26655 | 64.0614 |  | 731.7105
[16 empty] | 76.24659 | 64.09344 |  | 731.519
[16 empty] | 76.24659 | 64.13922 |  | 731.519
[16 empty] | 76.23994 | 64.18043 |  | 731.4552
[16 empty] | 76.23994 | 64.2262 |  | 731.4552
[16 empty] | 76.23328 | 64.28114 |  | 731.3913
[16 empty] | 76.21333 | 64.31776 |  | 731.1999
[16 empty] | 76.21333 | 64.3727 |  | 731.1999
[16 empty] | 76.21333 | 64.42763 |  | 731.1999
[16 empty] | 76.20003 | 64.47798 |  | 731.0723
[16 empty] | 76.18007 | 64.53291 |  | 730.8808
[16 empty] | 76.18007 | 64.58327 |  | 730.8808
[16 empty] | 76.14681 | 64.60616 |  | 730.5617
[16 empty] | 76.14016 | 64.64278 |  | 730.4979
[16 empty] | 76.13351 | 64.68398 |  | 730.4341
[16 empty] | 76.12685 | 64.7206 |  | 730.3702
[16 empty] | 76.11355 | 64.77096 |  | 730.2426
[16 empty] | 76.11355 | 64.80301 |  | 730.2426
[16 empty] | 76.1202 | 64.84879 |  | 730.3064
[16 empty] | 76.09359 | 64.89456 |  | 730.0511
[16 empty] | 76.1069 | 64.94034 |  | 730.1788
[16 empty] | 76.11355 | 64.98154 |  | 730.2426
[16 empty] | 76.10024 | 65.01358 |  | 730.1149
[16 empty] | 76.09359 | 65.05936 |  | 730.0511
[16 empty] | 76.08694 | 65.08682 |  | 729.9873
[16 empty] | 76.06033 | 65.14175 |  | 729.732
[16 empty] | 76.05368 | 65.18296 |  | 729.6682
[16 empty] | 76.06033 | 65.23331 |  | 729.732
[16 empty] | 76.03372 | 65.2791 |  | 729.4767
[16 empty] | 76.01376 | 65.3203 |  | 729.2852
[16 empty] | 75.99381 | 65.37065 |  | 729.0938
[16 empty] | 75.99381 | 65.42101 |  | 729.0938
[16 empty] | 75.98051 | 65.4622 |  | 728.9662
[16 empty] | 75.94724 | 65.50798 |  | 728.647
[16 empty] | 75.93394 | 65.55833 |  | 728.5194
[16 empty] | 75.91399 | 65.60411 |  | 728.328
[16 empty] | 75.91399 | 65.64989 |  | 728.328
[16 empty] | 75.92064 | 65.69567 |  | 728.3918
[16 empty] | 75.87407 | 65.74603 |  | 727.945
[16 empty] | 75.84081 | 65.78723 |  | 727.6259
[16 empty] | 75.83416 | 65.82843 |  | 727.5621
[16 empty] | 75.83416 | 65.87878 |  | 727.5621
[16 empty] | 75.8142 | 65.91541 |  | 727.3706
[16 empty] | 75.8142 | 65.94745 |  | 727.3706
[16 empty] | 75.8009 | 65.97491 |  | 727.243
[16 empty] | 75.76764 | 66.01154 |  | 726.9239
[16 empty] | 75.76099 | 66.06647 |  | 726.8601
[16 empty] | 75.74103 | 66.11224 |  | 726.6686
[16 empty] | 75.72108 | 66.15803 |  | 726.4772
[16 empty] | 75.70112 | 66.2038 |  | 726.2857
[16 empty] | 75.6479 | 66.24958 |  | 725.7751
[16 empty] | 75.61464 | 66.29994 |  | 725.456
[16 empty] | 75.58138 | 66.3503 |  | 725.1369
[16 empty] | 75.54812 | 66.39607 |  | 724.8178
[16 empty] | 75.51485 | 66.44185 |  | 724.4986
[16 empty] | 75.4949 | 66.46474 |  | 724.3072
[16 empty] | 75.44833 | 66.51051 |  | 723.8604
[16 empty] | 75.39512 | 66.55629 |  | 723.3499
[16 empty] | 75.36186 | 66.60664 |  | 723.0308
[16 empty] | 75.3286 | 66.64784 |  | 722.7117
[16 empty] | 75.27538 | 66.69363 |  | 722.2011
[16 empty] | 75.22881 | 66.74856 |  | 721.7543
[16 empty] | 75.1756 | 66.77602 |  | 721.2438
[16 empty] | 75.14234 | 66.82639 |  | 720.9247
[16 empty] | 75.08247 | 66.87674 |  | 720.3503
[16 empty] | 75.0359 | 66.91336 |  | 719.9035
[16 empty] | 74.96938 | 66.96371 |  | 719.2653
[16 empty] | 74.88956 | 67.01865 |  | 718.4994
[16 empty] | 74.83634 | 67.04611 |  | 717.9888
[16 empty] | 74.75652 | 67.09189 |  | 717.223
[16 empty] | 74.68334 | 67.13309 |  | 716.5209
[16 empty] | 74.59021 | 67.17887 |  | 715.6274
[16 empty] | 74.50374 | 67.22923 |  | 714.7978
[16 empty] | 74.3973 | 67.28416 |  | 713.7766
[16 empty] | 74.31082 | 67.32994 |  | 712.9469
[16 empty] | 74.21104 | 67.37114 |  | 711.9896
[16 empty] | 74.10461 | 67.42607 |  | 710.9685
[16 empty] | 73.99152 | 67.46727 |  | 709.8835
[16 empty] | 73.87178 | 67.5222 |  | 708.7347
[16 empty] | 73.75204 | 67.5634 |  | 707.5859
[16 empty] | 73.65891 | 67.59544 |  | 706.6924
[16 empty] | 73.51922 | 67.63664 |  | 705.3522
[16 empty] | 73.39283 | 67.687 |  | 704.1396
[16 empty] | 73.29305 | 67.72363 |  | 703.1823
[16 empty] | 73.16 | 67.76025 |  | 701.9058
[16 empty] | 73.02696 | 67.80603 |  | 700.6294
[16 empty] | 72.89392 | 67.85181 |  | 699.353
[16 empty] | 72.8274 | 67.87012 |  | 698.7148
[16 empty] | 72.78084 | 67.88843 |  | 698.2681
[16 empty] | 72.68105 | 67.92047 |  | 697.3107
[16 empty] | 72.54801 | 67.96167 |  | 696.0343
[16 empty] | 72.38836 | 68.0166 |  | 694.5026
[16 empty] | 72.22206 | 68.06238 |  | 692.9071
[16 empty] | 72.0491 | 68.10358 |  | 691.2477
[16 empty] | 71.90276 | 68.14935 |  | 689.8437
[16 empty] | 71.7165 | 68.20429 |  | 688.0567
[16 empty] | 71.5635 | 68.25465 |  | 686.5888
[16 empty] | 71.37724 | 68.30501 |  | 684.8018
[16 empty] | 71.26415 | 68.33705 |  | 683.7168
[16 empty] | 71.09785 | 68.37825 |  | 682.1213
[16 empty] | 70.9249 | 68.4286 |  | 680.462
[16 empty] | 70.73199 | 68.47896 |  | 678.6112
[16 empty] | 70.53907 | 68.52473 |  | 676.7603
[16 empty] | 70.34616 | 68.57509 |  | 674.9095
[16 empty] | 70.13995 | 68.63002 |  | 672.9311
[16 empty] | 69.96033 | 68.66665 |  | 671.2078
[16 empty] | 69.76743 | 68.71243 |  | 669.3571
[16 empty] | 69.56786 | 68.76278 |  | 667.4424
[16 empty] | 69.43482 | 68.79483 |  | 666.166
[16 empty] | 69.22861 | 68.84061 |  | 664.1876
[16 empty] | 69.00909 | 68.88638 |  | 662.0815
[16 empty] | 68.86939 | 68.91843 |  | 660.7412
[16 empty] | 68.64987 | 68.9642 |  | 658.6351
[16 empty] | 68.45031 | 69.02371 |  | 656.7205
[16 empty] | 68.19753 | 69.06949 |  | 654.2953
[16 empty] | 67.97135 | 69.11069 |  | 652.1253
[16 empty] | 67.85827 | 69.13358 |  | 651.0404
[16 empty] | 67.66536 | 69.18394 |  | 649.1896
[16 empty] | 67.40592 | 69.22971 |  | 646.7005
[16 empty] | 67.12653 | 69.29381 |  | 644.02
[16 empty] | 66.84715 | 69.34416 |  | 641.3396
[16 empty] | 66.61432 | 69.38994 |  | 639.1058
[16 empty] | 66.34158 | 69.44487 |  | 636.4891
[16 empty] | 66.09546 | 69.49065 |  | 634.1278
[16 empty] | 65.84267 | 69.52727 |  | 631.7025
[16 empty] | 65.6165 | 69.56847 |  | 629.5326
[16 empty] | 65.35707 | 69.61424 |  | 627.0436
[16 empty] | 65.10429 | 69.65545 |  | 624.6184
[16 empty] | 64.9646 | 69.67376 |  | 623.2782
[16 empty] | 64.84486 | 69.70123 |  | 622.1294
[16 empty] | 64.69186 | 69.72411 |  | 620.6615
[16 empty] | 64.47234 | 69.76989 |  | 618.5554
[16 empty] | 64.18629 | 69.82025 |  | 615.811
[16 empty] | 63.93352 | 69.87061 |  | 613.3859
[16 empty] | 63.60757 | 69.92554 |  | 610.2587
[16 empty] | 63.31488 | 69.96674 |  | 607.4506
[16 empty] | 63.02218 | 70.01251 |  | 604.6424
[16 empty] | 62.72949 | 70.05829 |  | 601.8343
[16 empty] | 62.41019 | 70.10406 |  | 598.7709
[16 empty] | 62.05762 | 70.15443 |  | 595.3883
[16 empty] | 61.73832 | 70.2002 |  | 592.3249
[16 empty] | 61.39906 | 70.2414 |  | 589.07
[16 empty] | 61.10637 | 70.28261 |  | 586.2619
[16 empty] | 60.80703 | 70.32381 |  | 583.39
[16 empty] | 60.43451 | 70.37416 |  | 579.816
[16 empty] | 60.09525 | 70.41994 |  | 576.5611
[16 empty] | 59.76264 | 70.47029 |  | 573.37
[16 empty] | 59.4633 | 70.51149 |  | 570.4981
[16 empty] | 59.13069 | 70.55269 |  | 567.307
[16 empty] | 58.77813 | 70.59846 |  | 563.9245
[16 empty] | 58.45218 | 70.64882 |  | 560.7972
[16 empty] | 58.07301 | 70.69918 |  | 557.1594
[16 empty] | 57.68053 | 70.74953 |  | 553.3939
[16 empty] | 57.30136 | 70.79532 |  | 549.7561
[16 empty] | 56.84236 | 70.84567 |  | 545.3524
[16 empty] | 56.44989 | 70.88687 |  | 541.587
[16 empty] | 56.0042 | 70.93723 |  | 537.311
[16 empty] | 55.5585 | 70.97842 |  | 533.0349
[16 empty] | 55.11281 | 71.02878 |  | 528.7589
[16 empty] | 54.66712 | 71.06998 |  | 524.4829
[16 empty] | 53.3633 | 71.11575 |  | 511.9739